## 628238_4
Sample | Sample ID | Sample Name | Comment | 1st Dimension Time (s) | 2nd Dimension Time (s) | Name | CAS | Formula | Expected Formula Mass | Mass Accuracy (ppm) | Similarity | Reverse | Match | Probability | Group | Area | Ratio | Dilution Factor | Concentration | Conc. Units | Extract factor (Wt/Vol) | Sample Concentration | Sample Conc. Units | Spectrum | Hit 1 Name | Hit 1 CAS | Hit 1 Formula | Hit 1 Mass Accuracy (ppm) | Hit 1 Similarity | Hit 1 Reverse | Hit 2 Name | Hit 2 CAS | Hit 2 Formula | Hit 2 Mass Accuracy (ppm) | Hit 2 Similarity | Hit 2 Reverse | Hit 3 Name | Hit 3 CAS | Hit 3 Formula | Hit 3 Mass Accuracy (ppm) | Hit 3 Similarity | Hit 3 Reverse | Hit 4 Name | Hit 4 CAS | Hit 4 Formula | Hit 4 Mass Accuracy (ppm) | Hit 4 Similarity | Hit 4 Reverse | Hit 5 Name | Hit 5 CAS | Hit 5 Formula | Hit 5 Mass Accuracy (ppm) | Hit 5 Similarity | Hit 5 Reverse | Hit 6 Name | Hit 6 CAS | Hit 6 Formula | Hit 6 Mass Accuracy (ppm) | Hit 6 Similarity | Hit 6 Reverse | Hit 7 Name | Hit 7 CAS | Hit 7 Formula | Hit 7 Mass Accuracy (ppm) | Hit 7 Similarity | Hit 7 Reverse | Hit 8 Name | Hit 8 CAS | Hit 8 Formula | Hit 8 Mass Accuracy (ppm) | Hit 8 Similarity | Hit 8 Reverse | Hit 9 Name | Hit 9 CAS | Hit 9 Formula | Hit 9 Mass Accuracy (ppm) | Hit 9 Similarity | Hit 9 Reverse | Hit 10 Name | Hit 10 CAS | Hit 10 Formula | Hit 10 Mass Accuracy (ppm) | Hit 10 Similarity | Hit 10 Reverse
628238 CALPHALON SMALL SLOTTED TURNER FEV 10mL diluted 4x w/1ppm IS | 628238 | CALPHALON SMALL SLOTTED TURNER |  | 388 | 1.727 | Phenol, 2-fluoro- |  |  |  | -0.83 |  |  | 902 |  | s | 247076 | 0.007276535 | 4 |  | ng/mL | 0.509 |  | ng/g | 57.01359:130.77 63.02288:199.23 64.03068:443.57 83.02893:163.05 92.02557:196.36 112.03176:1000.00
628238 CALPHALON SMALL SLOTTED TURNER FEV 10mL diluted 4x w/1ppm IS | 628238 | CALPHALON SMALL SLOTTED TURNER |  | 476 | 1.262 | Pentane, 3-ethyl- | 617-78-7 | C7H16 | 100.2022 | N/A | 954 | 954 |  | 46.6 | xt;ui | 55101 | 0.001622757 | 4 | 1.622757 | ng/mL | 0.509 | 12.75251 | ng/g | 55.05422:536.10 70.07786:1000.00 71.08555:973.10 | Pentane, 3-ethyl- | 617-78-7 | C7H16 | N/A | 954 | 954 | Pentane, 3-ethyl- | 617-78-7 | C7H16 | N/A | 939 | 939 | Pentane, 3-ethyl- | 617-78-7 | C7H16 | N/A | 938 | 938 | Butane, 1-(ethenyloxy)-3-methyl- | 39782-38-2 | C7H14O | N/A | 926 | 926 | 1-Butanol, 3-methyl-, carbonate (2:1) | 2050-95-5 | C11H22O3 | N/A | 924 | 924 | 3,3-Dimethyl-4-methylamino-butan-2-one | 123528-99-4 | C7H15NO | N/A | 921 | 921 | Butane, 1-bromo-3-methyl- | 107-82-4 | C5H11Br | N/A | 914 | 914 | Pentyl glycolate | 5426-43-7 | C7H14O3 | N/A | 908 | 908 | Propanoic acid, 2-methyl-, 3-methylbutyl ester | 2050-01-03 | C9H18O2 | N/A | 906 | 906 | Heptane, 4-methyl- | 589-53-7 | C8H18 | N/A | 902 | 902
628238 CALPHALON SMALL SLOTTED TURNER FEV 10mL diluted 4x w/1ppm IS | 628238 | CALPHALON SMALL SLOTTED TURNER |  | 524 | 1.962 | Phenol-d6- |  |  |  | -0.35 |  |  | 840 |  | s | 193153 | 0.005688471 | 4 |  | ng/mL | 0.509 |  | ng/g | 70.07016:120.25 71.07781:218.21 99.07252:1000.00
628238 CALPHALON SMALL SLOTTED TURNER FEV 10mL diluted 4x w/1ppm IS | 628238 | CALPHALON SMALL SLOTTED TURNER |  | 532 | 1.964 | 2-Chlorophenol-D4 |  |  |  | -0.37 |  |  | 869 |  | s | 240990 | 0.007097299 | 4 |  | ng/mL | 0.509 |  | ng/g | 66.04189:160.81 68.05579:326.65 69.06375:109.56 132.02729:1000.00 134.02444:302.55
628238 CALPHALON SMALL SLOTTED TURNER FEV 10mL diluted 4x w/1ppm IS | 628238 | CALPHALON SMALL SLOTTED TURNER |  | 584 | 1.061 | Cyclotetrasiloxane, octamethyl- |  |  |  | -0.97 |  |  | 951 |  | xc | 278507 | 0.008202197 | 4 | 8.202197 | ng/mL | 0.509 | 64.45734 | ng/g | 281.05072:1000.00 282.05141:300.12 283.04869:180.07
628238 CALPHALON SMALL SLOTTED TURNER FEV 10mL diluted 4x w/1ppm IS | 628238 | CALPHALON SMALL SLOTTED TURNER |  | 584 | 1.979 | 1,2-Dichlorobenzene-D4 |  |  |  | -1.06 |  |  | 874 |  | s | 469479 | 0.01382644 | 4 |  | ng/mL | 0.509 |  | ng/g | 52.02765:180.99 78.04176:237.04 115.02459:373.41 117.02180:132.13 149.99335:1000.00 151.99046:678.19
628238 CALPHALON SMALL SLOTTED TURNER FEV 10mL diluted 4x w/1ppm IS | 628238 | CALPHALON SMALL SLOTTED TURNER |  | 636 | 2.427 | Nitrobenzene-D5 |  |  |  | 1.15 |  |  | 893 |  | s | 34438 | 0.00101422 | 4 |  | ng/mL | 0.509 |  | ng/g | 52.02798:191.09 54.04189:456.55 70.06975:155.70 82.07007:1000.00 128.06301:578.05
628238 CALPHALON SMALL SLOTTED TURNER FEV 10mL diluted 4x w/1ppm IS | 628238 | CALPHALON SMALL SLOTTED TURNER |  | 776 | 1.028 | Cyclopentasiloxane, decamethyl- |  |  |  | -1.18 |  |  | 792 |  | xc | 217628 | 0.006409274 | 4 | 6.409274 | ng/mL | 0.509 | 50.36758 | ng/g | 73.04667:1000.00 266.99866:437.07 267.99824:127.19 355.06962:374.16 356.07047:181.15
628238 CALPHALON SMALL SLOTTED TURNER FEV 10mL diluted 4x w/1ppm IS | 628238 | CALPHALON SMALL SLOTTED TURNER |  | 876 | 2.05 | Non Specific: mz 84.057 | [8 empty] | ns | 22756 | 0.0006701777 | 4 | 0.6701777 | ng/mL | 0.509 | 5.266623 | ng/g | 84.05698:1000.00
628238 CALPHALON SMALL SLOTTED TURNER FEV 10mL diluted 4x w/1ppm IS | 628238 | CALPHALON SMALL SLOTTED TURNER |  | 960 | 2.117 | 1,1'-Biphenyl, 2-fluoro- |  |  |  | 0.22 |  |  | 815 |  | s | 344165 | 0.01013586 | 4 |  | ng/mL | 0.509 |  | ng/g | 170.05255:225.71 171.06026:296.37 172.06816:1000.00 173.07164:143.03
628238 CALPHALON SMALL SLOTTED TURNER FEV 10mL diluted 4x w/1ppm IS | 628238 | CALPHALON SMALL SLOTTED TURNER |  | 1068 | 2.379 | Acenaphthene-d10 |  |  |  | -0.48 |  |  | 983 |  | is | 33955171 | 1 | 4 | 1000 | ng/mL | 0.509 |  | ng/g | 80.05574:251.45 82.06986:133.10 158.09804:214.85 159.10567:131.55 160.11205:634.68 161.11957:310.75 162.12601:1000.00 163.13351:357.76 164.14010:822.25
628238 CALPHALON SMALL SLOTTED TURNER FEV 10mL diluted 4x w/1ppm IS | 628238 | CALPHALON SMALL SLOTTED TURNER |  | 1208 | 2.486 | Phenol, 2,4,6-tribromo- |  |  |  | -1.46 |  |  | 771 |  | s | 6860 | 0.0002020311 | 4 |  | ng/mL | 0.509 |  | ng/g | 327.77373:268.34 329.77018:1000.00 331.76876:973.96 333.77122:352.07
628238 CALPHALON SMALL SLOTTED TURNER FEV 10mL diluted 4x w/1ppm IS | 628238 | CALPHALON SMALL SLOTTED TURNER |  | 1612 | 2.677 | p-Terphenyl-d14 |  |  |  | 0.95 |  |  | 820 |  | s | 171606 | 0.005053899 | 4 |  | ng/mL | 0.509 |  | ng/g | 122.09805:124.67 243.19001:233.06 244.19661:1000.00 245.20018:212.85
628238 CALPHALON SMALL SLOTTED TURNER FEV 10mL diluted 4x w/1ppm IS | 628238 | CALPHALON SMALL SLOTTED TURNER |  | 1624 | 0.069 | Unknown | [8 empty] | xu | 273516 | 0.008055209 | 4 | 8.055209 | ng/mL | 0.509 | 63.30223 | ng/g | 55.01789:825.69 55.05440:1000.00 56.01337:132.25 56.02565:158.57 56.04952:466.07 56.06217:102.81 57.06984:135.71 70.06491:230.95 72.04450:307.36 84.04453:295.19 84.05704:295.27 85.06470:179.06 86.05995:321.27 86.09644:948.83 100.07551:776.74 111.04421:235.59 114.09121:424.42 126.09150:266.14 128.10662:374.32 142.08590:100.26 152.10709:161.75 154.12239:229.61 181.14673:121.21 197.12870:157.50 226.16692:301.18
628238 CALPHALON SMALL SLOTTED TURNER FEV 10mL diluted 4x w/1ppm IS | 628238 | CALPHALON SMALL SLOTTED TURNER |  | 1828 | 1.573 | Non Specific: mz 100.075 | [8 empty] | ns | 57905 | 0.001705337 | 4 | 1.705337 | ng/mL | 0.509 | 13.40147 | ng/g | 100.07541:1000.00

## 627690_4
Sample | Sample ID | Sample Name | Comment | 1st Dimension Time (s) | 2nd Dimension Time (s) | Name | CAS | Formula | Expected Formula Mass | Mass Accuracy (ppm) | Similarity | Reverse | Match | Probability | Group | Area | Ratio | Dilution Factor | Concentration | Conc. Units | Extract factor (Wt/Vol) | Sample Concentration | Sample Conc. Units | Spectrum | Hit 1 Name | Hit 1 CAS | Hit 1 Formula | Hit 1 Mass Accuracy (ppm) | Hit 1 Similarity | Hit 1 Reverse | Hit 2 Name | Hit 2 CAS | Hit 2 Formula | Hit 2 Mass Accuracy (ppm) | Hit 2 Similarity | Hit 2 Reverse | Hit 3 Name | Hit 3 CAS | Hit 3 Formula | Hit 3 Mass Accuracy (ppm) | Hit 3 Similarity | Hit 3 Reverse | Hit 4 Name | Hit 4 CAS | Hit 4 Formula | Hit 4 Mass Accuracy (ppm) | Hit 4 Similarity | Hit 4 Reverse | Hit 5 Name | Hit 5 CAS | Hit 5 Formula | Hit 5 Mass Accuracy (ppm) | Hit 5 Similarity | Hit 5 Reverse | Hit 6 Name | Hit 6 CAS | Hit 6 Formula | Hit 6 Mass Accuracy (ppm) | Hit 6 Similarity | Hit 6 Reverse | Hit 7 Name | Hit 7 CAS | Hit 7 Formula | Hit 7 Mass Accuracy (ppm) | Hit 7 Similarity | Hit 7 Reverse | Hit 8 Name | Hit 8 CAS | Hit 8 Formula | Hit 8 Mass Accuracy (ppm) | Hit 8 Similarity | Hit 8 Reverse | Hit 9 Name | Hit 9 CAS | Hit 9 Formula | Hit 9 Mass Accuracy (ppm) | Hit 9 Similarity | Hit 9 Reverse | Hit 10 Name | Hit 10 CAS | Hit 10 Formula | Hit 10 Mass Accuracy (ppm) | Hit 10 Similarity | Hit 10 Reverse
627690 SILICONE SLOTTED TURNER PURPLE FEV 10mL diluted 4x w/1ppm IS | 627690 | SILICONE SLOTTED TURNER PURPLE |  | 388 | 1.742 | Phenol, 2-fluoro- |  |  |  | -0.62 |  |  | 834 |  | s | 164697 | 0.005215138 | 4 |  | ng/mL | 0.562 |  | ng/g | 63.02308:219.92 64.03071:440.98 92.02556:191.91 112.03179:1000.00
627690 SILICONE SLOTTED TURNER PURPLE FEV 10mL diluted 4x w/1ppm IS | 627690 | SILICONE SLOTTED TURNER PURPLE |  | 464 | 1.882 | 1,3-Dioxolane-4-methanol, 2,2-dimethyl-, (S)- | 22323-82-6 | C6H12O3 | 132.1579 | N/A | 984 | 984 |  | 76.4 | xt | 235514 | 0.007457561 | 4 | 7.457561 | ng/mL | 0.562 | 53.07872 | ng/g | 57.03346:636.91 59.04918:414.25 61.02843:429.75 72.05686:288.69 101.05968:736.79 117.05453:1000.00 | 1,3-Dioxolane-4-methanol, 2,2-dimethyl-, (S)- | 22323-82-6 | C6H12O3 | N/A | 984 | 984 | 1,3-Dioxolane-4-methanol, 2,2-dimethyl- | 100-79-8 | C6H12O3 | N/A | 958 | 958 | 1,3-Dioxolane-4-methanol, 2,2-dimethyl- | 100-79-8 | C6H12O3 | N/A | 949 | 949 | (R)-(-)-2,2-Dimethyl-1,3-dioxolane-4-methanol | 14347-78-5 | C6H12O3 | N/A | 945 | 945 | 1,3-Dioxolane-4-methanol, 2,2-dimethyl-, (S)- | 22323-82-6 | C6H12O3 | N/A | 939 | 939 | 1,3-Dioxolane-4-methanol, 2,2-dimethyl- | 100-79-8 | C6H12O3 | N/A | 933 | 933 | 1,3-Dioxane, 2,2-dimethyl-5-hydroxy- |  | C6H12O3 | N/A | 694 | 694 | Propane-1,1-diol diacetate | 33931-80-5 | C7H12O4 | N/A | 539 | 816 | 1,3-Dioxolane, 2,2,4-trimethyl- | 1193-11-9 | C6H12O2 | N/A | 538 | 727 | Tetrahydro-1,3-oxazine-2-thione | 17374-18-4 | C4H7NOS | 258.41 | 530 | 646
627690 SILICONE SLOTTED TURNER PURPLE FEV 10mL diluted 4x w/1ppm IS | 627690 | SILICONE SLOTTED TURNER PURPLE |  | 500 | 1.253 | 2,4,4-Trimethyl-1-hexene | 51174-12-0 | C9H18 | 126.2396 | N/A | 808 | 841 |  | 68.2 | xt;ui | 247502 | 0.007837161 | 4 | 7.837161 | ng/mL | 0.562 | 55.78051 | ng/g | 55.05417:743.38 69.06981:510.65 70.07764:1000.00 71.08540:912.43 97.10104:602.98 140.15575:139.37 | 2,4,4-Trimethyl-1-hexene | 51174-12-0 | C9H18 | N/A | 808 | 841 | 2,4,4-Trimethyl-1-hexene | 51174-12-0 | C9H18 | N/A | 803 | 845 | 3-Octanol, 2,6-dimethyl-, acetate | 123232-57-5 | C12H24O2 | N/A | 763 | 763 | 1-Hexene, 4,5-dimethyl- | 16106-59-5 | C8H16 | N/A | 743 | 879 | Diisoamyl ether | 544-01-4 | C10H22O | N/A | 739 | 866 | Diisoamyl ether | 544-01-4 | C10H22O | N/A | 722 | 846 | 1-Pentanol, trifluoroacetate | 327-70-8 | C7H11F3O2 | N/A | 718 | 748 | 1-Pentanol, 2-methyl- | 105-30-6 | C6H14O | N/A | 699 | 831 | 2,3,4-Trimethyl-1-pentanol | 6570-88-3 | C8H18O | N/A | 697 | 732 | 1-Butanol, 3-methyl-, carbonate (2:1) | 2050-95-5 | C11H22O3 | N/A | 691 | 822
627690 SILICONE SLOTTED TURNER PURPLE FEV 10mL diluted 4x w/1ppm IS | 627690 | SILICONE SLOTTED TURNER PURPLE |  | 524 | 1.964 | Phenol-d6- |  |  |  | 0.68 |  |  | 818 |  | s | 162893 | 0.005158014 | 4 |  | ng/mL | 0.562 |  | ng/g | 70.07010:106.15 71.07774:190.12 99.07262:1000.00
627690 SILICONE SLOTTED TURNER PURPLE FEV 10mL diluted 4x w/1ppm IS | 627690 | SILICONE SLOTTED TURNER PURPLE |  | 528 | 1.98 | 2-Chlorophenol-D4 |  |  |  | 1.13 |  |  | 754 |  | s | 213618 | 0.006764223 | 4 |  | ng/mL | 0.562 |  | ng/g | 68.05597:306.23 132.02749:1000.00 134.02456:264.09
627690 SILICONE SLOTTED TURNER PURPLE FEV 10mL diluted 4x w/1ppm IS | 627690 | SILICONE SLOTTED TURNER PURPLE |  | 552 | 1.693 | 2-Propanol, 1-(2-methoxy-1-methylethoxy)- | 20324-32-7 | C7H16O3 | 148.2004 | N/A | 919 | 919 |  | 88 | xt;ui | 167457 | 0.005302533 | 4 | 5.302533 | ng/mL | 0.562 | 37.74045 | ng/g | 45.03370:413.28 59.04915:1000.00 73.06471:223.92 103.07535:385.78 | 2-Propanol, 1-(2-methoxy-1-methylethoxy)- | 20324-32-7 | C7H16O3 | N/A | 919 | 919 | 2-Propanol, 1-(2-methoxy-1-methylethoxy)- | 20324-32-7 | C7H16O3 | N/A | 909 | 909 | 1-Propanol, 2-(2-hydroxypropoxy)- | 106-62-7 | C6H14O3 | N/A | 842 | 933 | 1-Propanol, 2-(2-hydroxypropoxy)- | 106-62-7 | C6H14O3 | N/A | 836 | 926 | 2-Propanol, 1-(2-ethoxypropoxy)- | 10143-32-5 | C8H18O3 | N/A | 833 | 833 | Methyltrioxitol, TBDMS derivative |  | C13H30O4Si | N/A | 796 | 796 | 2-Propanol, 1-[1-methyl-2-(2-propenyloxy)ethoxy]- | 55956-25-7 | C9H18O3 | N/A | 746 | 746 | 1-Propene, 3-[2-(2-methoxyethoxy)ethoxy]- | 13752-97-1 | C8H16O3 | N/A | 740 | 740 | Tri(1,2-propyleneglycol), monomethyl ether |  | C10H22O4 | N/A | 722 | 722 | 2-Propanol, 1-[2-(2-methoxy-1-methylethoxy)-1-methylethoxy]- | 20324-33-8 | C10H22O4 | N/A | 720 | 720
627690 SILICONE SLOTTED TURNER PURPLE FEV 10mL diluted 4x w/1ppm IS | 627690 | SILICONE SLOTTED TURNER PURPLE |  | 556 | 1.729 | 2-Propanol, 1-(2-methoxy-1-methylethoxy)- | 20324-32-7 | C7H16O3 | 148.2004 | N/A | 933 | 933 |  | 92.5 | xt;ui | 131020 | 0.004148754 | 4 | 4.148754 | ng/mL | 0.562 | 29.5285 | ng/g | 45.03382:424.78 59.04909:1000.00 73.06476:249.67 103.07512:392.88 | 2-Propanol, 1-(2-methoxy-1-methylethoxy)- | 20324-32-7 | C7H16O3 | N/A | 933 | 933 | 2-Propanol, 1-(2-methoxy-1-methylethoxy)- | 20324-32-7 | C7H16O3 | N/A | 923 | 923 | 2-Propanol, 1-(2-ethoxypropoxy)- | 10143-32-5 | C8H18O3 | N/A | 835 | 835 | 1-Propanol, 2-(2-hydroxypropoxy)- | 106-62-7 | C6H14O3 | N/A | 831 | 930 | 1-Propanol, 2-(2-hydroxypropoxy)- | 106-62-7 | C6H14O3 | N/A | 824 | 923 | Methyltrioxitol, TBDMS derivative |  | C13H30O4Si | N/A | 784 | 784 | 1-Propene, 3-[2-(2-methoxyethoxy)ethoxy]- | 13752-97-1 | C8H16O3 | N/A | 740 | 740 | 2-Propanol, 1-[1-methyl-2-(2-propenyloxy)ethoxy]- | 55956-25-7 | C9H18O3 | N/A | 734 | 734 | Tri(1,2-propyleneglycol), monomethyl ether |  | C10H22O4 | N/A | 728 | 728 | 2-Propanol, 1-[2-(2-methoxy-1-methylethoxy)-1-methylethoxy]- | 20324-33-8 | C10H22O4 | N/A | 726 | 726
627690 SILICONE SLOTTED TURNER PURPLE FEV 10mL diluted 4x w/1ppm IS | 627690 | SILICONE SLOTTED TURNER PURPLE |  | 568 | 1.728 | Non Specific: mz 59.049 | [8 empty] | ns | 336178 | 0.01064509 | 4 | 10.64509 | ng/mL | 0.562 | 75.76577 | ng/g | 45.03378:142.38 59.04910:1000.00
627690 SILICONE SLOTTED TURNER PURPLE FEV 10mL diluted 4x w/1ppm IS | 627690 | SILICONE SLOTTED TURNER PURPLE |  | 584 | 1.056 | Cyclotetrasiloxane, octamethyl- |  |  |  | 1.13 |  |  | 968 |  | xc | 421252 | 0.01333896 | 4 | 13.33896 | ng/mL | 0.562 | 94.93924 | ng/g | 281.05131:1000.00 282.05183:291.91 283.04879:184.56
627690 SILICONE SLOTTED TURNER PURPLE FEV 10mL diluted 4x w/1ppm IS | 627690 | SILICONE SLOTTED TURNER PURPLE |  | 584 | 1.984 | 1,2-Dichlorobenzene-D4 |  |  |  | -0.97 |  |  | 863 |  | s | 383015 | 0.01212819 | 4 |  | ng/mL | 0.562 |  | ng/g | 52.02776:172.50 78.04179:234.43 115.02465:360.84 117.02168:145.87 149.99336:1000.00 151.99054:705.78 153.98758:125.31
627690 SILICONE SLOTTED TURNER PURPLE FEV 10mL diluted 4x w/1ppm IS | 627690 | SILICONE SLOTTED TURNER PURPLE |  | 636 | 2.448 | Nitrobenzene-D5 |  |  |  | -0.08 |  |  | 736 |  | s | 69713 | 0.002207465 | 4 |  | ng/mL | 0.562 |  | ng/g | 54.04183:414.97 82.06997:1000.00 128.06278:416.12
627690 SILICONE SLOTTED TURNER PURPLE FEV 10mL diluted 4x w/1ppm IS | 627690 | SILICONE SLOTTED TURNER PURPLE |  | 780 | 1.029 | Cyclopentasiloxane, decamethyl- |  |  |  | -0.66 |  |  | 930 |  | xc | 3054851 | 0.09673199 | 4 | 96.73199 | ng/mL | 0.562 | 688.4839 | ng/g | 73.04671:1000.00 266.99886:460.03 267.99906:119.10 355.06951:417.58 356.06983:148.48
627690 SILICONE SLOTTED TURNER PURPLE FEV 10mL diluted 4x w/1ppm IS | 627690 | SILICONE SLOTTED TURNER PURPLE |  | 896 | 1.604 | 3-Hexen-1-ol, propanoate, (Z)- | 33467-74-2 | C9H16O2 | 156.2225 | N/A | 867 | 867 |  | 71.9 | xt | 31002 | 0.0009816797 | 4 | 0.9816797 | ng/mL | 0.562 | 6.987044 | ng/g | 57.06977:1000.00 67.05436:493.09 82.07765:686.83 | 3-Hexen-1-ol, propanoate, (Z)- | 33467-74-2 | C9H16O2 | N/A | 867 | 867 | cis-3-Hexenyl propionate |  | C9H16O2 | N/A | 834 | 834 | cis-3-Hexenyl-a-methylbutyrate | 53398-85-9 | C11H20O2 | N/A | 807 | 807 | 3-Hexen-1-ol, propanoate, (Z)- | 33467-74-2 | C9H16O2 | N/A | 770 | 770 | cis-3-Hexenyl-a-methylbutyrate | 53398-85-9 | C11H20O2 | N/A | 752 | 752 | 2-Hexen-1-ol, (Z)- | 928-94-9 | C6H12O | N/A | 744 | 744 | Cyclohexyl propionate | 6222-35-1 | C9H16O2 | N/A | 739 | 739 | Propanoic acid, 5-hexen-1-yl ester |  | C9H16O2 | N/A | 734 | 734 | Cyclohexyl propionate | 6222-35-1 | C9H16O2 | N/A | 733 | 733 | Cyclohexanol | 108-93-0 | C6H12O | N/A | 731 | 731
627690 SILICONE SLOTTED TURNER PURPLE FEV 10mL diluted 4x w/1ppm IS | 627690 | SILICONE SLOTTED TURNER PURPLE |  | 960 | 2.128 | 1,1'-Biphenyl, 2-fluoro- |  |  |  | -0.12 |  |  | 843 |  | s | 334077 | 0.01057856 | 4 |  | ng/mL | 0.562 |  | ng/g | 170.05253:251.17 171.05983:285.24 172.06810:1000.00 173.07181:117.89
627690 SILICONE SLOTTED TURNER PURPLE FEV 10mL diluted 4x w/1ppm IS | 627690 | SILICONE SLOTTED TURNER PURPLE |  | 972 | 1.632 | Cyclohexanol, 4-(1,1-dimethylethyl)-, acetate, trans- | 1900-69-2 | C12H22O2 | 198.3023 | N/A | 742 | 825 |  | 27.3 | xt | 101845 | 0.003224926 | 4 | 3.224926 | ng/mL | 0.562 | 22.95321 | ng/g | 56.06228:467.48 57.07000:1000.00 67.05437:386.05 71.04926:341.03 80.06215:328.26 81.07010:324.80 82.07782:505.60 83.08575:134.44 89.05965:193.52 | Cyclohexanol, 4-(1,1-dimethylethyl)-, acetate, trans- | 1900-69-2 | C12H22O2 | N/A | 742 | 825 | 4-tert-Butylcyclohexyl acetate | 32210-23-4 | C12H22O2 | N/A | 728 | 804 | 4-tert-Butylcyclohexyl acetate | 32210-23-4 | C12H22O2 | N/A | 726 | 756 | Cyclohexanol, 2-(1,1-dimethylethyl)- | 13491-79-7 | C10H20O | N/A | 718 | 747 | Cyclohexanol, 2-(1,1-dimethylethyl)-, trans- | 5448-22-6 | C10H20O | N/A | 712 | 741 | p-Tert-butylcyclohexyl formate |  | C11H20O2 | N/A | 711 | 784 | Cyclodecyl formate |  | C11H20O2 | N/A | 707 | 778 | Cyclodecyl propionate |  | C13H24O2 | N/A | 707 | 776 | Cyclohexanol, 2-(1,1-dimethylethyl)-, cis- | 7214-18-8 | C10H20O | N/A | 707 | 735 | Cyclohexanol, 2-(1,1-dimethylethyl)- | 13491-79-7 | C10H20O | N/A | 690 | 718
627690 SILICONE SLOTTED TURNER PURPLE FEV 10mL diluted 4x w/1ppm IS | 627690 | SILICONE SLOTTED TURNER PURPLE |  | 976 | 1.638 | Butanoic acid, butyl ester | 109-21-7 | C8H16O2 | 144.2117 | N/A | 844 | 844 |  | 69.2 | xt;ui | 123788 | 0.003919752 | 4 | 3.919752 | ng/mL | 0.562 | 27.89859 | ng/g | 55.05423:110.77 56.06203:755.07 71.04904:1000.00 73.06486:207.61 89.05967:687.08 | Butanoic acid, butyl ester | 109-21-7 | C8H16O2 | N/A | 844 | 844 | Butanoic acid, butyl ester | 109-21-7 | C8H16O2 | N/A | 832 | 832 | Propanoic acid, 2-methyl-, 2-ethyl-3-hydroxyhexyl ester | 74367-31-0 | C12H24O3 | N/A | 818 | 818 | Butanoic acid, butyl ester | 109-21-7 | C8H16O2 | N/A | 818 | 818 | Butanoic acid, butyl ester | 109-21-7 | C8H16O2 | N/A | 802 | 802 | Propanoic acid, 2-methyl-, 2-methylpropyl ester | 97-85-8 | C8H16O2 | N/A | 791 | 791 | Propanoic acid, 2-methyl-, butyl ester | 97-87-0 | C8H16O2 | N/A | 776 | 776 | Butanoic acid, 2-methylpropyl ester | 539-90-2 | C8H16O2 | N/A | 767 | 767 | Propanoic acid, 2-methyl-, butyl ester | 97-87-0 | C8H16O2 | N/A | 762 | 762 | Butanoic acid, 2-methylpropyl ester | 539-90-2 | C8H16O2 | N/A | 761 | 761
627690 SILICONE SLOTTED TURNER PURPLE FEV 10mL diluted 4x w/1ppm IS | 627690 | SILICONE SLOTTED TURNER PURPLE |  | 1020 | 1.227 | Tetradecane |  |  |  | 3.28 |  |  | 841 |  | xc | 260282 | 0.008241841 | 4 | 8.241841 | ng/mL | 0.562 | 58.66079 | ng/g | 55.05426:171.38 56.06220:166.11 57.06985:1000.00 70.07758:129.58 71.08540:663.02 85.10119:448.39
627690 SILICONE SLOTTED TURNER PURPLE FEV 10mL diluted 4x w/1ppm IS | 627690 | SILICONE SLOTTED TURNER PURPLE |  | 1064 | 2.411 | Acenaphthene-d10 |  |  |  | 0.22 |  |  | 824 |  | is | 31580567 | 1 | 4 | 1000 | ng/mL | 0.562 |  | ng/g | 80.05579:232.93 82.06990:122.06 158.09805:192.41 160.11208:590.06 161.11679:141.21 162.12613:1000.00 163.13042:191.15 164.14021:905.79 165.14386:111.39
627690 SILICONE SLOTTED TURNER PURPLE FEV 10mL diluted 4x w/1ppm IS | 627690 | SILICONE SLOTTED TURNER PURPLE |  | 1068 | 1.219 | Tridecane | 629-50-5 | C13H28 | 184.3619 | N/A | 850 | 850 |  | 7.8 | xt;ui | 32965 | 0.001043838 | 4 | 1.043838 | ng/mL | 0.562 | 7.429453 | ng/g | 57.07008:1000.00 71.08540:358.08 85.10111:380.43 | 3-Hexanone, 2,4-dimethyl- | 18641-70-8 | C8H16O | N/A | 862 | 862 | 5-Nonanol, trimethylacetate |  | C14H28O2 | N/A | 857 | 857 | Tridecane | 629-50-5 | C13H28 | N/A | 850 | 850 | Hexadecane | 544-76-3 | C16H34 | N/A | 847 | 847 | 3,5-Dimethyldodecane | 107770-99-0 | C14H30 | N/A | 846 | 846 | Undecane, 3-methyl- | 1002-43-3 | C12H26 | N/A | 845 | 845 | Undecane | 1120-21-4 | C11H24 | N/A | 843 | 843 | Dodecane, 1-iodo- | 4292-19-7 | C12H25I | N/A | 841 | 841 | Decane, 1-iodo- | 2050-77-3 | C10H21I | N/A | 841 | 841 | Heptane, 2,2,3,3,5,6,6-heptamethyl- | 7225-67-4 | C14H30 | N/A | 840 | 840
627690 SILICONE SLOTTED TURNER PURPLE FEV 10mL diluted 4x w/1ppm IS | 627690 | SILICONE SLOTTED TURNER PURPLE |  | 1080 | 1.207 | Decane, 3,7-dimethyl- | 17312-54-8 | C12H26 | 170.3353 | N/A | 936 | 936 |  | 20.8 | xt;ui | 95567 | 0.003026133 | 4 | 3.026133 | ng/mL | 0.562 | 21.53831 | ng/g | 55.05432:183.58 56.06214:175.10 57.06986:1000.00 70.07763:211.58 71.08541:722.23 85.10121:482.37 | Decane, 3,7-dimethyl- | 17312-54-8 | C12H26 | N/A | 936 | 936 | Undecane, 4,7-dimethyl- | 17301-32-5 | C13H28 | N/A | 924 | 924 | Octane, 6-ethyl-2-methyl- | 62016-19-7 | C11H24 | N/A | 911 | 911 | Decane | 124-18-5 | C10H22 | N/A | 907 | 907 | Undecane | 1120-21-4 | C11H24 | N/A | 903 | 903 | Undecane, 3,8-dimethyl- | 17301-30-3 | C13H28 | N/A | 901 | 901 | Tridecane | 629-50-5 | C13H28 | N/A | 901 | 901 | Undecane | 1120-21-4 | C11H24 | N/A | 891 | 891 | Tridecane | 629-50-5 | C13H28 | N/A | 886 | 886 | Hexadecane | 544-76-3 | C16H34 | N/A | 885 | 885
627690 SILICONE SLOTTED TURNER PURPLE FEV 10mL diluted 4x w/1ppm IS | 627690 | SILICONE SLOTTED TURNER PURPLE |  | 1080 | 1.673 | Phenol, m-tert-butyl- | 585-34-2 | C10H14O | 150.2179 | 0.2 | 815 | 815 |  | 33.4 | xt;ui | 32591 | 0.001031995 | 4 | 1.031995 | ng/mL | 0.562 | 7.345163 | ng/g | 107.08534:646.52 135.08062:1000.00 150.10395:584.06 | 4-Hydroxy-2-methylacetophenone | 875-59-2 | C9H10O2 | 242.66 | 822 | 822 | 5-Cyano-1,2,3,4-tetrahydro-4,6-dimethyl-2-oxopyridine | 27036-93-7 | C8H10N2O | 167.79 | 818 | 818 | Phenol, m-tert-butyl- | 585-34-2 | C10H14O | 0.2 | 815 | 815 | 4-Hydroxy-2-methylacetophenone | 875-59-2 | C9H10O2 | 242.66 | 807 | 807 | Phenol, m-tert-butyl- | 585-34-2 | C10H14O | 0.2 | 804 | 804 | Phenol, m-tert-butyl- | 585-34-2 | C10H14O | 0.2 | 796 | 796 | Phenol, p-tert-butyl- | 98-54-4 | C10H14O | 0.2 | 791 | 791 | Phenol, 5-ethenyl-2-methoxy- | 621-58-9 | C9H10O2 | 242.66 | 786 | 786 | 3-Methoxyacetophenone | 586-37-8 | C9H10O2 | 242.66 | 774 | 774 | Phenol, 2-(1,1-dimethylethyl)- | 88-18-6 | C10H14O | 0.2 | 774 | 774
627690 SILICONE SLOTTED TURNER PURPLE FEV 10mL diluted 4x w/1ppm IS | 627690 | SILICONE SLOTTED TURNER PURPLE |  | 1112 | 1.232 | Pentadecane |  |  |  | 3.05 |  |  | 877 |  | xc | 393122 | 0.01244822 | 4 | 12.44822 | ng/mL | 0.562 | 88.59947 | ng/g | 55.05434:193.24 56.06197:152.60 57.06986:1000.00 69.06993:104.56 70.07769:134.22 71.08544:705.33 85.10108:442.46 99.11655:100.00
627690 SILICONE SLOTTED TURNER PURPLE FEV 10mL diluted 4x w/1ppm IS | 627690 | SILICONE SLOTTED TURNER PURPLE |  | 1116 | 1.217 | Pentane, 2-methyl- | 107-83-5 | C6H14 | 86.1756 | N/A | 889 | 889 |  | 60.1 | xt;ui | 71234 | 0.002255628 | 4 | 2.255628 | ng/mL | 0.562 | 16.05429 | ng/g | 57.06989:1000.00 71.08537:958.01 | Sulfurous acid, isobutyl pentyl ester |  | C9H20O3S | N/A | 922 | 922 | Pentane, 2-methyl- | 107-83-5 | C6H14 | N/A | 889 | 889 | Butane, 2,2-dimethyl- | 75-83-2 | C6H14 | N/A | 856 | 856 | Butane, 2,2-dimethyl- | 75-83-2 | C6H14 | N/A | 848 | 848 | 1,4-Butanediol | 110-63-4 | C4H10O2 | N/A | 843 | 843 | Octane, 1-iodo- | 629-27-6 | C8H17I | N/A | 837 | 837 | Butanoic acid, 1,1-dimethylethyl ester | 2308-38-5 | C8H16O2 | N/A | 835 | 835 | Butane, 2,2-dimethyl- | 75-83-2 | C6H14 | N/A | 830 | 830 | Butane, 2,2-dimethyl- | 75-83-2 | C6H14 | N/A | 830 | 830 | 1,4-Butanediol | 110-63-4 | C4H10O2 | N/A | 829 | 829
627690 SILICONE SLOTTED TURNER PURPLE FEV 10mL diluted 4x w/1ppm IS | 627690 | SILICONE SLOTTED TURNER PURPLE |  | 1124 | 1.21 | Tridecane | 629-50-5 | C13H28 | 184.3619 | N/A | 896 | 896 |  | 21.1 | xt;ui | 123783 | 0.003919594 | 4 | 3.919594 | ng/mL | 0.562 | 27.89747 | ng/g | 57.06998:1000.00 71.08559:649.27 85.10111:360.63 | Tridecane | 629-50-5 | C13H28 | N/A | 896 | 896 | Hexadecane | 544-76-3 | C16H34 | N/A | 888 | 888 | Decane, 6-ethyl-2-methyl- | 62108-21-8 | C13H28 | N/A | 881 | 881 | Octane, 3-ethyl-2,7-dimethyl- | 62183-55-5 | C12H26 | N/A | 881 | 881 | Undecane, 2-methyl- | 7045-71-8 | C12H26 | N/A | 863 | 863 | Nonane, 2-methyl-5-propyl- | 31081-17-1 | C13H28 | N/A | 861 | 861 | Nonane, 3,7-dimethyl- | 17302-32-8 | C11H24 | N/A | 856 | 856 | Undecane, 5-ethyl- | 17453-94-0 | C13H28 | N/A | 847 | 847 | Dodecane, 2-methyl- | 1560-97-0 | C13H28 | N/A | 847 | 847 | Undecane, 3-methyl- | 1002-43-3 | C12H26 | N/A | 845 | 845
627690 SILICONE SLOTTED TURNER PURPLE FEV 10mL diluted 4x w/1ppm IS | 627690 | SILICONE SLOTTED TURNER PURPLE |  | 1156 | 1.219 | Heptadecane | 629-78-7 | C17H36 | 240.4684 | N/A | 923 | 923 |  | 17.2 | xt;ui | 489484 | 0.01549953 | 4 | 15.49953 | ng/mL | 0.562 | 110.317 | ng/g | 55.05424:156.98 56.06216:147.63 57.06991:1000.00 70.07783:119.30 71.08550:720.36 83.08548:106.92 85.10102:527.40 99.11684:135.55 | Heptadecane | 629-78-7 | C17H36 | N/A | 923 | 923 | Tetradecane | 629-59-4 | C14H30 | N/A | 918 | 918 | Nonadecane | 629-92-5 | C19H40 | N/A | 914 | 914 | Hexadecane | 544-76-3 | C16H34 | N/A | 909 | 909 | Pentadecane | 629-62-9 | C15H32 | N/A | 908 | 908 | Hexadecane | 544-76-3 | C16H34 | N/A | 906 | 906 | Hexadecane | 544-76-3 | C16H34 | N/A | 906 | 906 | Pentadecane | 629-62-9 | C15H32 | N/A | 904 | 904 | Eicosane | 112-95-8 | C20H42 | N/A | 903 | 903 | Heptadecane | 629-78-7 | C17H36 | N/A | 899 | 899
627690 SILICONE SLOTTED TURNER PURPLE FEV 10mL diluted 4x w/1ppm IS | 627690 | SILICONE SLOTTED TURNER PURPLE |  | 1156 | 1.337 | Cyclohexane, (4-methylpentyl)- | 61142-20-9 | C12H24 | 168.3194 | N/A | 868 | 868 |  | 35.8 | xt;ui | 40554 | 0.001284144 | 4 | 1.284144 | ng/mL | 0.562 | 9.139816 | ng/g | 55.05424:685.26 56.06216:181.55 82.07771:670.14 83.08548:1000.00 | Cyclohexane, (4-methylpentyl)- | 61142-20-9 | C12H24 | N/A | 868 | 868 | Cyclohexane, octyl- | 1795-15-9 | C14H28 | N/A | 858 | 858 | Cyclohexane, decyl- | 1795-16-0 | C16H32 | N/A | 844 | 844 | Cyclohexane, octyl- | 1795-15-9 | C14H28 | N/A | 843 | 843 | Cyclohexane, hexyl- | 4292-75-5 | C12H24 | N/A | 840 | 840 | Cyclohexane, undecyl- | 54105-66-7 | C17H34 | N/A | 826 | 826 | Cyclohexane, tetradecyl- | 1795-18-2 | C20H40 | N/A | 823 | 823 | 1,2,4-Triazol-1-ylacetic acid | 28711-29-7 | C4H5N3O2 | N/A | 819 | 819 | Dodecylcyclohexane | 1795-17-1 | C18H36 | N/A | 817 | 817 | Cyclohexane, propyl- | 1678-92-8 | C9H18 | N/A | 815 | 815
627690 SILICONE SLOTTED TURNER PURPLE FEV 10mL diluted 4x w/1ppm IS | 627690 | SILICONE SLOTTED TURNER PURPLE |  | 1160 | 2.319 | Diethyl Phthalate |  |  |  | 0.32 |  |  | 761 |  | xc | 79700 | 0.002523704 | 4 | 2.523704 | ng/mL | 0.562 | 17.96231 | ng/g | 149.02320:1000.00 174.12587:117.89 177.05436:193.46
627690 SILICONE SLOTTED TURNER PURPLE FEV 10mL diluted 4x w/1ppm IS | 627690 | SILICONE SLOTTED TURNER PURPLE |  | 1176 | 1.227 | Heptadecane, 2-methyl- | 1560-89-0 | C18H38 | 254.495 | N/A | 906 | 906 |  | 13.8 | xt;ui | 330116 | 0.01045314 | 4 | 10.45314 | ng/mL | 0.562 | 74.39955 | ng/g | 55.05431:269.13 56.06196:350.71 57.06986:1000.00 70.07770:128.65 71.08553:618.26 85.10106:441.01 99.11713:133.57 | Heptadecane, 2-methyl- | 1560-89-0 | C18H38 | N/A | 906 | 906 | Undecane, 3,9-dimethyl- | 17301-31-4 | C13H28 | N/A | 905 | 905 | Undecane | 1120-21-4 | C11H24 | N/A | 901 | 901 | Octane, 2,4,6-trimethyl- | 62016-37-9 | C11H24 | N/A | 900 | 900 | Pentadecane | 629-62-9 | C15H32 | N/A | 899 | 899 | 1-Iodo-2-methylundecane | 73105-67-6 | C12H25I | N/A | 898 | 898 | Dodecane, 2-methyl- | 1560-97-0 | C13H28 | N/A | 894 | 894 | Tridecane, 3-methyl- | 6418-41-3 | C14H30 | N/A | 892 | 892 | Tridecane | 629-50-5 | C13H28 | N/A | 891 | 891 | Hexadecane | 544-76-3 | C16H34 | N/A | 885 | 885
627690 SILICONE SLOTTED TURNER PURPLE FEV 10mL diluted 4x w/1ppm IS | 627690 | SILICONE SLOTTED TURNER PURPLE |  | 1184 | 1.211 | Tridecane | 629-50-5 | C13H28 | 184.3619 | N/A | 867 | 867 |  | 24.9 | xt;ui | 36845 | 0.001166698 | 4 | 1.166698 | ng/mL | 0.562 | 8.303904 | ng/g | 57.06987:1000.00 71.08562:592.89 85.10098:379.80 | Tridecane | 629-50-5 | C13H28 | N/A | 867 | 867 | Octane, 3-ethyl-2,7-dimethyl- | 62183-55-5 | C12H26 | N/A | 865 | 865 | Hexadecane | 544-76-3 | C16H34 | N/A | 849 | 849 | 3-Hexanone, 2,4-dimethyl- | 18641-70-8 | C8H16O | N/A | 846 | 846 | Tridecane | 629-50-5 | C13H28 | N/A | 839 | 839 | Hexadecane | 544-76-3 | C16H34 | N/A | 830 | 830 | Pentadecane | 629-62-9 | C15H32 | N/A | 827 | 827 | Hexadecane | 544-76-3 | C16H34 | N/A | 821 | 821 | Tetradecane | 629-59-4 | C14H30 | N/A | 818 | 818 | Hexane, 3,3-dimethyl- | 563-16-6 | C8H18 | N/A | 817 | 817
627690 SILICONE SLOTTED TURNER PURPLE FEV 10mL diluted 4x w/1ppm IS | 627690 | SILICONE SLOTTED TURNER PURPLE |  | 1184 | 1.531 | 2,2,4-Trimethyl-1,3-pentanediol diisobutyrate |  |  |  | 2.38 |  |  | 573 |  | xc | 622111 | 0.01969917 | 4 | 19.69917 | ng/mL | 0.562 | 140.2076 | ng/g | 71.04917:1000.00
627690 SILICONE SLOTTED TURNER PURPLE FEV 10mL diluted 4x w/1ppm IS | 627690 | SILICONE SLOTTED TURNER PURPLE |  | 1192 | 1.838 | (3R,3aS,6S,7R)-3,6,8,8-Tetramethyloctahydro-1H-3a,7-methanoazulen-6-ol | 19903-73-2 | C15H26O | 222.3669 | N/A | 719 | 719 |  | 74.2 | xt | 141151 | 0.004469552 | 4 | 4.469552 | ng/mL | 0.562 | 31.81176 | ng/g | 55.05415:227.62 69.06988:353.36 79.05430:252.00 91.05416:244.87 93.06980:444.44 95.08535:1000.00 105.06948:233.68 107.08561:258.52 109.10126:214.34 119.08517:547.22 121.10091:232.52 135.11662:252.63 150.14018:595.59 151.14767:486.16 | (3R,3aS,6S,7R)-3,6,8,8-Tetramethyloctahydro-1H-3a,7-methanoazulen-6-ol | 19903-73-2 | C15H26O | N/A | 719 | 719 | (3R,3aS,6S,7R)-3,6,8,8-Tetramethyloctahydro-1H-3a,7-methanoazulen-6-ol | 19903-73-2 | C15H26O | N/A | 683 | 683 | Cedrol | 77-53-2 | C15H26O | N/A | 671 | 671 | Cedrol | 77-53-2 | C15H26O | N/A | 659 | 659 | Cedrol | 77-53-2 | C15H26O | N/A | 625 | 625 | Cedrane, 8-propoxy- | 19870-75-8 | C18H32O | N/A | 620 | 620 | Cedrol | 77-53-2 | C15H26O | N/A | 605 | 605 | 7,11-Epoxymegastigma-5(6)-en-9-one | 64243-62-5 | C13H20O2 | N/A | 602 | 607 | 1,2,5,5,8a-Pentamethyl-1,2,3,5,6,7,8,8a-octahydronaphthalen-1-ol |  | C15H26O | N/A | 588 | 588 | 3-Methyl-2-(2-methyl-2-butenyl)-furan | 15186-51-3 | C10H14O | 241.56 | 588 | 588
627690 SILICONE SLOTTED TURNER PURPLE FEV 10mL diluted 4x w/1ppm IS | 627690 | SILICONE SLOTTED TURNER PURPLE |  | 1192 | 2.575 | Benzophenone |  |  |  | 1.55 |  |  | 721 |  | xc | 64225 | 0.002033687 | 4 | 2.033687 | ng/mL | 0.562 | 14.47464 | ng/g | 77.03864:647.08 105.03341:1000.00 182.07251:424.73
627690 SILICONE SLOTTED TURNER PURPLE FEV 10mL diluted 4x w/1ppm IS | 627690 | SILICONE SLOTTED TURNER PURPLE |  | 1200 | 1.237 | Hexadecane |  |  |  | 1.59 |  |  | 904 |  | xc | 1798265 | 0.05694214 | 4 | 56.94214 | ng/mL | 0.562 | 405.2821 | ng/g | 55.05426:173.19 56.06204:131.35 57.06983:1000.00 69.06981:101.74 70.07769:114.58 71.08549:671.12 85.10112:410.11 99.11672:103.85
627690 SILICONE SLOTTED TURNER PURPLE FEV 10mL diluted 4x w/1ppm IS | 627690 | SILICONE SLOTTED TURNER PURPLE |  | 1204 | 1.292 | 2,2,4-Trimethyl-3-hexene | 59643-72-0 | C9H18 | 126.2396 | N/A | 766 | 773 |  | 38.1 | xt;ui | 72378 | 0.002291852 | 4 | 2.291852 | ng/mL | 0.562 | 16.31212 | ng/g | 55.05424:1000.00 67.05421:330.21 69.06980:761.82 70.07779:140.69 82.07744:121.33 83.08547:912.65 97.10104:929.58 111.11680:451.76 | 2,2,4-Trimethyl-3-hexene | 59643-72-0 | C9H18 | N/A | 766 | 773 | 1,7-Dimethyl-4-(1-methylethyl)cyclodecane | 645-10-3 | C15H30 | N/A | 724 | 724 | 5-Tetradecanol acetate | 51354-25-7 | C16H32O2 | N/A | 711 | 711 | Heptacosan-9-ol | 31849-14-6 | C27H56O | N/A | 706 | 710 | 6-Dodecanol | 6836-38-0 | C12H26O | N/A | 705 | 719 | 2,3-Dimethyl-3-heptene |  | C9H18 | N/A | 701 | 707 | 1,2-Dodecanediol | 1119-87-5 | C12H26O2 | N/A | 701 | 701 | 1,7-Dimethyl-4-(1-methylethyl)cyclodecane | 645-10-3 | C15H30 | N/A | 699 | 699 | 2-Acetonylcyclopentanone | 60415-94-3 | C8H12O2 | N/A | 696 | 696 | Cyclohexanecarboxylic acid, 1-cyclohpentylethyl ester |  | C14H24O2 | N/A | 696 | 696
627690 SILICONE SLOTTED TURNER PURPLE FEV 10mL diluted 4x w/1ppm IS | 627690 | SILICONE SLOTTED TURNER PURPLE |  | 1204 | 2.543 | Phenol, 2,4,6-tribromo- |  |  |  | -1.9 |  |  | 776 |  | s | 27746 | 0.0008785783 | 4 |  | ng/mL | 0.562 |  | ng/g | 61.00720:247.80 62.01484:372.14 140.93295:183.66 142.93152:228.03 327.77363:301.41 329.77003:1000.00 331.76793:968.37 333.76653:306.68
627690 SILICONE SLOTTED TURNER PURPLE FEV 10mL diluted 4x w/1ppm IS | 627690 | SILICONE SLOTTED TURNER PURPLE |  | 1216 | 1.957 | Methyl dihydrojasmonate (1 of 2) |  |  |  | 1.08 |  |  | 637 |  | xc | 107470 | 0.003403042 | 4 | 3.403042 | ng/mL | 0.562 | 24.22094 | ng/g | 55.05423:107.91 82.04123:255.60 83.04903:1000.00 153.12702:197.30 156.07819:196.54
627690 SILICONE SLOTTED TURNER PURPLE FEV 10mL diluted 4x w/1ppm IS | 627690 | SILICONE SLOTTED TURNER PURPLE |  | 1240 | 1.293 | 2,4,6-Trimethyl-3-heptene |  | C10H20 | 140.2662 | N/A | 756 | 756 |  | 11.3 | xt;ui | 36158 | 0.001144945 | 4 | 1.144945 | ng/mL | 0.562 | 8.149072 | ng/g | 55.05406:973.74 69.06989:1000.00 83.08548:652.67 | 2,4-Dimethylsulfolane | 1003-78-7 | C6H12O2S | N/A | 784 | 784 | 2,4,6-Trimethyl-3-heptene |  | C10H20 | N/A | 756 | 756 | 2-Decene, 2,4-dimethyl- | 74421-03-7 | C12H24 | N/A | 751 | 751 | 1-Dodecyn-4-ol | 74646-36-9 | C12H22O | N/A | 750 | 750 | Methyl 2-hydroxydecanoate | 71271-24-4 | C11H22O3 | N/A | 744 | 744 | 1-Pentene, 3,3-dimethyl- | 3404-73-7 | C7H14 | N/A | 743 | 743 | Hexanenitrile, 5-methyl- | 19424-34-1 | C7H13N | N/A | 734 | 734 | 2-Heptene, 5-ethyl-2,4-dimethyl- | 74421-06-0 | C11H22 | N/A | 728 | 728 | 2-Hexene, 4,4,5-trimethyl- | 55702-61-9 | C9H18 | N/A | 718 | 718 | 2,2-Dimethyl-3-heptene trans | 19550-75-5 | C9H18 | N/A | 715 | 715
627690 SILICONE SLOTTED TURNER PURPLE FEV 10mL diluted 4x w/1ppm IS | 627690 | SILICONE SLOTTED TURNER PURPLE |  | 1244 | 1.211 | Pentadecane, 2,6,10-trimethyl- | 3892-00-0 | C18H38 | 254.495 | N/A | 948 | 948 |  | 24.9 | xt;ui | 599065 | 0.01896942 | 4 | 18.96942 | ng/mL | 0.562 | 135.0137 | ng/g | 55.05424:165.79 56.06200:194.37 57.06988:1000.00 69.06985:111.25 70.07766:113.14 71.08552:581.91 85.10114:377.13 99.11682:130.87 | Pentadecane, 2,6,10-trimethyl- | 3892-00-0 | C18H38 | N/A | 948 | 948 | Pentadecane | 629-62-9 | C15H32 | N/A | 933 | 933 | Pentadecane | 629-62-9 | C15H32 | N/A | 930 | 930 | Tetradecane | 629-59-4 | C14H30 | N/A | 929 | 929 | Hexadecane | 544-76-3 | C16H34 | N/A | 923 | 923 | Hexadecane | 544-76-3 | C16H34 | N/A | 921 | 921 | Silane, trichlorooctadecyl- | 112-04-9 | C18H37Cl3Si | N/A | 920 | 920 | Pentadecane | 629-62-9 | C15H32 | N/A | 918 | 918 | Tetradecane | 629-59-4 | C14H30 | N/A | 918 | 940 | Heptadecane | 629-78-7 | C17H36 | N/A | 916 | 916
627690 SILICONE SLOTTED TURNER PURPLE FEV 10mL diluted 4x w/1ppm IS | 627690 | SILICONE SLOTTED TURNER PURPLE |  | 1244 | 1.307 | 3-Hexene, 3-ethyl-2,5-dimethyl- | 62338-08-3 | C10H20 | 140.2662 | N/A | 703 | 703 |  | 25.2 | xt;ui | 53145 | 0.001682839 | 4 | 1.682839 | ng/mL | 0.562 | 11.9775 | ng/g | 55.05424:255.05 56.06200:203.89 69.06985:1000.00 84.09324:134.87 97.10117:633.43 111.11662:419.49 | 3-Hexene, 3-ethyl-2,5-dimethyl- | 62338-08-3 | C10H20 | N/A | 703 | 703 | (R,S)-5-Ethyl-6-methyl-3E-hepten-2-one | 57283-79-1 | C10H18O | N/A | 702 | 702 | 2,4-Dimethyl-1,5-diazabicyclo[3.1.0]hexane (trans) |  | C6H12N2 | N/A | 678 | 728 | 4-Decene, 4-methyl-, (E)- | 60366-66-7 | C11H22 | N/A | 670 | 685 | 2-Thiopheneacetic acid, 2-ethylcyclohexyl ester |  | C14H20O2S | N/A | 662 | 718 | 2,2,4-Trimethyl-3-hexene | 59643-72-0 | C9H18 | N/A | 644 | 687 | 1,7-Dimethyl-4-(1-methylethyl)cyclodecane | 645-10-3 | C15H30 | N/A | 644 | 644 | 2-Decene, 7-methyl-, (Z)- | 74630-23-2 | C11H22 | N/A | 635 | 651 | Cyclohexane, 1,2,4,5-tetraethyl-, (1a,2a,4a,5a)- | 61142-24-3 | C14H28 | N/A | 634 | 634 | 2,4-Dimethyl-1,5-diazabicyclo[3.1.0]hexane (cis) | 100463-01-2 | C6H12N2 | N/A | 633 | 650
627690 SILICONE SLOTTED TURNER PURPLE FEV 10mL diluted 4x w/1ppm IS | 627690 | SILICONE SLOTTED TURNER PURPLE |  | 1248 | 1.346 | Cyclohexane, eicosyl- | 4443-55-4 | C26H52 | 364.6921 | N/A | 799 | 799 |  | 14.3 | xt;ui | 131780 | 0.004172819 | 4 | 4.172819 | ng/mL | 0.562 | 29.69978 | ng/g | 55.05420:777.78 56.06209:307.99 57.06992:638.95 68.06215:229.83 69.07007:627.66 70.07779:241.15 71.08554:592.20 82.07753:700.39 83.08541:1000.00 | Cyclohexane, eicosyl- | 4443-55-4 | C26H52 | N/A | 799 | 799 | Cyclohexane, octadecyl- | 929696 | C24H48 | N/A | 799 | 799 | Cyclohexane, eicosyl- | 4443-55-4 | C26H52 | N/A | 792 | 792 | Octadecane, 1-(ethenyloxy)- | 930-02-9 | C20H40O | N/A | 788 | 788 | Cyclohexane, hexadecyl- | 6812-38-0 | C22H44 | N/A | 784 | 784 | Cyclohexane, nonadecyl- | 22349-03-7 | C25H50 | N/A | 776 | 776 | Cyclohexane, nonadecyl- | 22349-03-7 | C25H50 | N/A | 775 | 775 | Hexadecyl pentyl ether |  | C21H44O | N/A | 769 | 769 | 1-Hexacosanol | 506-52-5 | C26H54O | N/A | 768 | 768 | 2,4,6,8-Tetramethyl-1-undecene | 59920-26-2 | C15H30 | N/A | 767 | 846
627690 SILICONE SLOTTED TURNER PURPLE FEV 10mL diluted 4x w/1ppm IS | 627690 | SILICONE SLOTTED TURNER PURPLE |  | 1256 | 1.219 | Tridecane | 629-50-5 | C13H28 | 184.3619 | N/A | 909 | 909 |  | 19.3 | xt;ui | 257630 | 0.008157865 | 4 | 8.157865 | ng/mL | 0.562 | 58.0631 | ng/g | 57.06977:1000.00 71.08560:721.83 85.10102:490.12 | Tridecane | 629-50-5 | C13H28 | N/A | 909 | 909 | Decane, 6-ethyl-2-methyl- | 62108-21-8 | C13H28 | N/A | 891 | 891 | Octane, 3-ethyl-2,7-dimethyl- | 62183-55-5 | C12H26 | N/A | 889 | 889 | Hexadecane | 544-76-3 | C16H34 | N/A | 888 | 888 | Nonane, 2-methyl-5-propyl- | 31081-17-1 | C13H28 | N/A | 876 | 876 | Undecane, 2-methyl- | 7045-71-8 | C12H26 | N/A | 874 | 874 | Dodecane, 2-methyl- | 1560-97-0 | C13H28 | N/A | 870 | 870 | Decane, 2,4-dimethyl- | 2801-84-5 | C12H26 | N/A | 870 | 870 | Tridecane | 629-50-5 | C13H28 | N/A | 865 | 865 | Sulfurous acid, 2-ethylhexyl hexyl ester |  | C14H30O3S | N/A | 864 | 864
627690 SILICONE SLOTTED TURNER PURPLE FEV 10mL diluted 4x w/1ppm IS | 627690 | SILICONE SLOTTED TURNER PURPLE |  | 1264 | 1.31 | 2,3-Dimethyl-3-heptene |  | C9H18 | 126.2396 | N/A | 704 | 704 |  | 15.4 | xt;ui | 249649 | 0.007905146 | 4 | 7.905146 | ng/mL | 0.562 | 56.26439 | ng/g | 55.05435:910.18 69.06988:1000.00 82.07778:102.68 83.08540:723.86 97.10102:736.12 | 2,3-Dimethyl-3-heptene |  | C9H18 | N/A | 704 | 704 | 6-Dodecanol | 6836-38-0 | C12H26O | N/A | 694 | 712 | Methyl 2-hydroxydodecanoate | 51067-85-7 | C13H26O3 | N/A | 691 | 691 | 3-Octene, 2,2-dimethyl- | 86869-76-3 | C10H20 | N/A | 690 | 690 | Propanedinitrile, cyclohexyl(2-methylcyclohexyl)- | 74764-55-9 | C16H24N2 | N/A | 685 | 697 | Sulfurous acid, butyl cyclohexylmethyl ester |  | C11H22O3S | N/A | 674 | 674 | Cyclohexane, 1,1-dimethyl- | 590-66-9 | C8H16 | N/A | 673 | 673 | 3-Hexene, 2,2-dimethyl-, (E)- | 690-93-7 | C8H16 | N/A | 673 | 713 | 1-Nitrododecane | 16891-99-9 | C12H25NO2 | N/A | 671 | 671 | Cyclohexane, (bromomethyl)- | 2550-36-9 | C7H13Br | N/A | 667 | 679
627690 SILICONE SLOTTED TURNER PURPLE FEV 10mL diluted 4x w/1ppm IS | 627690 | SILICONE SLOTTED TURNER PURPLE |  | 1276 | 1.742 | Benzoic acid, 3-methylbutyl-2 ester | 41757-90-8 | C12H16O2 | 192.2547 | N/A | 812 | 812 |  | 80.6 | xt;ui | 22645 | 0.0007170549 | 4 | 0.7170549 | ng/mL | 0.562 | 5.103594 | ng/g | 55.05440:131.26 70.07772:607.32 105.03341:1000.00 | Benzoic acid, 3-methylbutyl-2 ester | 41757-90-8 | C12H16O2 | N/A | 812 | 812 | Benzoic acid, 2-ethylhexyl ester | 5444-75-7 | C15H22O2 | N/A | 797 | 797 | Benzoic acid, 2-methylbutyl ester |  | C12H16O2 | N/A | 730 | 730 | 1-Butanol, 3-methyl-, benzoate | 94-46-2 | C12H16O2 | N/A | 729 | 729 | 1-Butanol, 3-methyl-, benzoate | 94-46-2 | C12H16O2 | N/A | 727 | 727 | 1-Butanol, 3-methyl-, benzoate | 94-46-2 | C12H16O2 | N/A | 726 | 726 | Benzaldehyde, 3-bromo-5-methoxy-4-[(4-methylphenyl)methoxy]- | 351066-31-4 | C16H15BrO3 | N/A | 689 | 950 | 1-Butanol, 3-methyl-, benzoate | 94-46-2 | C12H16O2 | N/A | 684 | 684 | 4-Chlorobutyric acid, 2-methylbutyl ester |  | C9H17ClO2 | N/A | 676 | 676 | Benzoic acid 2-(4-chloro-phenyl)-3,3,5-trimethyl-6-oxo-3,6-dihydro-2H-pyran-4-yl ester |  | C21H19ClO4 | N/A | 667 | 667
627690 SILICONE SLOTTED TURNER PURPLE FEV 10mL diluted 4x w/1ppm IS | 627690 | SILICONE SLOTTED TURNER PURPLE |  | 1284 | 1.243 | Heptadecane |  |  |  | 1.41 |  |  | 907 |  | xc | 1555011 | 0.04923949 | 4 | 49.23949 | ng/mL | 0.562 | 350.459 | ng/g | 55.05420:170.31 56.06204:127.01 57.06985:1000.00 69.06982:122.59 70.07763:114.92 71.08539:700.37 85.10103:457.88 99.11662:121.81
627690 SILICONE SLOTTED TURNER PURPLE FEV 10mL diluted 4x w/1ppm IS | 627690 | SILICONE SLOTTED TURNER PURPLE |  | 1288 | 1.301 | 6-Dodecanol | 6836-38-0 | C12H26O | 186.3347 | N/A | 755 | 787 |  | 49.2 | xt;ui | 261638 | 0.008284778 | 4 | 8.284778 | ng/mL | 0.562 | 58.96639 | ng/g | 55.05425:886.47 56.06194:188.22 69.06989:708.13 70.07745:195.20 82.07754:241.40 83.08546:711.59 97.10111:1000.00 111.11655:373.53 | 6-Dodecanol | 6836-38-0 | C12H26O | N/A | 755 | 787 | 1,7-Dimethyl-4-(1-methylethyl)cyclodecane | 645-10-3 | C15H30 | N/A | 721 | 721 | Cycloheptane, methyl- | 4126-78-7 | C8H16 | N/A | 713 | 713 | 4-Decene, 4-methyl-, (E)- | 60366-66-7 | C11H22 | N/A | 708 | 708 | Cyclohexanone, 3-butyl- | 39178-69-3 | C10H18O | N/A | 704 | 704 | 2,2,4-Trimethyl-3-hexene | 59643-72-0 | C9H18 | N/A | 703 | 709 | 7-Tetradecanol | 3981-79-1 | C14H30O | N/A | 699 | 699 | 1,7-Dimethyl-4-(1-methylethyl)cyclodecane | 645-10-3 | C15H30 | N/A | 692 | 692 | 2-Acetonylcyclopentanone | 60415-94-3 | C8H12O2 | N/A | 690 | 690 | Cyclopentane, 1-ethyl-1-methyl- | 16747-50-5 | C8H16 | N/A | 679 | 740
627690 SILICONE SLOTTED TURNER PURPLE FEV 10mL diluted 4x w/1ppm IS | 627690 | SILICONE SLOTTED TURNER PURPLE |  | 1292 | 1.205 | Pristane | 1921-70-6 | C19H40 | 268.5216 | N/A | 894 | 894 |  | 18.1 | xt | 810225 | 0.02565581 | 4 | 25.65581 | ng/mL | 0.562 | 182.6036 | ng/g | 55.05430:194.66 56.06203:192.67 57.06986:1000.00 69.07005:132.09 70.07769:117.64 71.08542:757.38 85.10104:344.58 99.11696:149.91 113.13224:124.81 | Nonadecane | 629-92-5 | C19H40 | N/A | 930 | 930 | Heptadecane, 2,6-dimethyl- | 54105-67-8 | C19H40 | N/A | 923 | 923 | Nonadecane | 629-92-5 | C19H40 | N/A | 914 | 914 | Nonadecane | 629-92-5 | C19H40 | N/A | 909 | 909 | Pristane | 1921-70-6 | C19H40 | N/A | 894 | 894 | Octadecane, 2-methyl- | 1560-88-9 | C19H40 | N/A | 874 | 874 | Pentadecane, 2,6,10,14-tetramethyl- | 1921-70-6 | C19H40 | N/A | 868 | 868 | Octadecane, 2-methyl- | 1560-88-9 | C19H40 | N/A | 848 | 848 | Octadecane, 2-methyl- | 1560-88-9 | C19H40 | N/A | 839 | 839 | Pentadecane, 2,6,10,14-tetramethyl- | 1921-70-6 | C19H40 | N/A | 828 | 828
627690 SILICONE SLOTTED TURNER PURPLE FEV 10mL diluted 4x w/1ppm IS | 627690 | SILICONE SLOTTED TURNER PURPLE |  | 1292 | 1.455 | Dodecanoic acid, 2-methyl- | 2874-74-0 | C13H26O2 | 214.3448 | N/A | 789 | 789 |  | 66.1 | xt;ui | 26815 | 0.0008490981 | 4 | 0.8490981 | ng/mL | 0.562 | 6.043403 | ng/g | 74.03621:1000.00 87.04403:617.26 | Dodecanoic acid, 2-methyl- | 2874-74-0 | C13H26O2 | N/A | 789 | 789 | Undecanoic acid, methyl ester | 1731-86-8 | C12H24O2 | N/A | 736 | 736 | Methyl 2-O-methyl-�-D-xylopyranoside | 2002236 | C7H14O5 | N/A | 725 | 725 | Hexanoic acid, 2-methyl- | 4536-23-6 | C7H14O2 | N/A | 716 | 716 | Hexanoic acid, 2-methyl- | 4536-23-6 | C7H14O2 | N/A | 715 | 715 | Dodecanoic acid, methyl ester | 111-82-0 | C13H26O2 | N/A | 712 | 712 | Tridecanoic acid, methyl ester | 1731-88-0 | C14H28O2 | N/A | 709 | 709 | Dodecanoic acid, 2-methyl- | 2874-74-0 | C13H26O2 | N/A | 707 | 707 | Octanoic acid, 2-methyl- | 3004-93-1 | C9H18O2 | N/A | 706 | 706 | Heptanoic acid, methyl ester | 106-73-0 | C8H16O2 | N/A | 703 | 703
627690 SILICONE SLOTTED TURNER PURPLE FEV 10mL diluted 4x w/1ppm IS | 627690 | SILICONE SLOTTED TURNER PURPLE |  | 1296 | 1.314 | Cyclohexane, 1-ethyl-1-methyl- | 4926-90-3 | C9H18 | 126.2396 | N/A | 736 | 821 |  | 54 | xt;ui | 104656 | 0.003313937 | 4 | 3.313937 | ng/mL | 0.562 | 23.58674 | ng/g | 55.05423:721.58 69.06990:609.94 70.07763:127.90 83.08534:448.99 95.08530:334.50 96.09298:238.62 97.10085:1000.00 109.10116:200.86 111.11666:329.18 | Cyclohexane, 1-ethyl-1-methyl- | 4926-90-3 | C9H18 | N/A | 736 | 821 | Succinic acid, tridec-2-yn-1-yl cis-4-methylcyclohexyl ester |  | C24H40O4 | N/A | 690 | 690 | Bicyclo[3.1.1]heptan-3-one, 2,6,6-trimethyl-, (1a,2a,5a)- | 547-60-4 | C10H16O | N/A | 685 | 685 | Bicyclo[3.1.1]heptan-3-one, 2,6,6-trimethyl-, (1a,2�,5a)- | 15358-88-0 | C10H16O | N/A | 684 | 684 | Bicyclo[3.1.1]heptan-3-one, 2,6,6-trimethyl-, (1a,2a,5a)- | 547-60-4 | C10H16O | N/A | 684 | 684 | Bicyclo[3.1.1]heptan-3-one, 2,6,6-trimethyl-, (1a,2a,5a)- | 547-60-4 | C10H16O | N/A | 677 | 677 | 1,7-Dimethyl-4-(1-methylethyl)cyclodecane | 645-10-3 | C15H30 | N/A | 673 | 673 | Succinic acid, tridec-2-yn-1-yl trans-4-methylcyclohexyl ester |  | C24H40O4 | N/A | 669 | 669 | Bicyclo[3.1.1]heptan-3-one, 2,6,6-trimethyl-, (1a,2�,5a)- | 15358-88-0 | C10H16O | N/A | 669 | 669 | Cyclohexane, 1,5-diisopropyl-2,3-dimethyl- |  | C14H28 | N/A | 667 | 667
627690 SILICONE SLOTTED TURNER PURPLE FEV 10mL diluted 4x w/1ppm IS | 627690 | SILICONE SLOTTED TURNER PURPLE |  | 1320 | 1.299 | 2,2,4-Trimethyl-3-hexene | 59643-72-0 | C9H18 | 126.2396 | N/A | 729 | 729 |  | 13.6 | xt;ui | 316195 | 0.01001233 | 4 | 10.01233 | ng/mL | 0.562 | 71.26212 | ng/g | 55.05425:823.60 56.06209:100.65 69.06997:1000.00 70.07759:233.61 81.06997:353.95 83.08552:502.64 97.10123:792.74 111.11656:469.74 | 2,2,4-Trimethyl-3-hexene | 59643-72-0 | C9H18 | N/A | 729 | 729 | 4-Decene, 4-methyl-, (E)- | 60366-66-7 | C11H22 | N/A | 714 | 714 | (R,S)-5-Ethyl-6-methyl-3E-hepten-2-one | 57283-79-1 | C10H18O | N/A | 710 | 710 | 3-Hexene, 3-ethyl-2,5-dimethyl- | 62338-08-3 | C10H20 | N/A | 707 | 707 | (4-Bromobutan-2-yl)cyclopropane |  | C7H13Br | N/A | 704 | 774 | Heptacosan-9-ol | 31849-14-6 | C27H56O | N/A | 698 | 706 | Cyclohexane, 1,2,4,5-tetraethyl-, (1a,2a,4a,5a)- | 61142-24-3 | C14H28 | N/A | 698 | 698 | Cyclohexane, 1-ethyl-1-methyl- | 4926-90-3 | C9H18 | N/A | 698 | 698 | Cyclohexane, 1-methyl-3-propyl- | 4291-80-9 | C10H20 | N/A | 694 | 694 | Cyclohexane, 1-ethyl-1-methyl- | 4926-90-3 | C9H18 | N/A | 692 | 692
627690 SILICONE SLOTTED TURNER PURPLE FEV 10mL diluted 4x w/1ppm IS | 627690 | SILICONE SLOTTED TURNER PURPLE |  | 1324 | 1.219 | Hexadecane | 544-76-3 | C16H34 | 226.4418 | N/A | 940 | 940 |  | 19.9 | xt;ui | 727609 | 0.02303977 | 4 | 23.03977 | ng/mL | 0.562 | 163.9841 | ng/g | 55.05427:139.93 56.06199:127.19 57.06990:1000.00 71.08548:606.10 85.10109:429.33 99.11653:126.02 | Hexadecane | 544-76-3 | C16H34 | N/A | 940 | 940 | Pentadecane | 629-62-9 | C15H32 | N/A | 931 | 931 | Tetradecane | 629-59-4 | C14H30 | N/A | 929 | 929 | Dodecane, 2-methyl- | 1560-97-0 | C13H28 | N/A | 926 | 926 | Hexadecane | 544-76-3 | C16H34 | N/A | 925 | 925 | Pentadecane | 629-62-9 | C15H32 | N/A | 925 | 925 | Tridecane | 629-50-5 | C13H28 | N/A | 917 | 917 | Undecane, 5-ethyl- | 17453-94-0 | C13H28 | N/A | 914 | 914 | Octane, 2,4,6-trimethyl- | 62016-37-9 | C11H24 | N/A | 914 | 914 | Tridecane | 629-50-5 | C13H28 | N/A | 911 | 951
627690 SILICONE SLOTTED TURNER PURPLE FEV 10mL diluted 4x w/1ppm IS | 627690 | SILICONE SLOTTED TURNER PURPLE |  | 1332 | 1.341 | Cyclohexane, octyl- | 1795-15-9 | C14H28 | 196.3726 | N/A | 856 | 856 |  | 17.6 | xt;ui | 56851 | 0.001800189 | 4 | 1.800189 | ng/mL | 0.562 | 12.81274 | ng/g | 55.05426:642.22 67.05432:188.41 68.06225:108.84 82.07763:908.38 83.08556:1000.00 | Cyclohexane, octyl- | 1795-15-9 | C14H28 | N/A | 856 | 856 | Cyclohexane, undecyl- | 54105-66-7 | C17H34 | N/A | 854 | 854 | Dodecylcyclohexane | 1795-17-1 | C18H36 | N/A | 852 | 852 | Cyclohexane, tetradecyl- | 1795-18-2 | C20H40 | N/A | 850 | 850 | Cyclohexane, octyl- | 1795-15-9 | C14H28 | N/A | 847 | 847 | Cyclohexane, tetradecyl- | 1795-18-2 | C20H40 | N/A | 842 | 842 | Cyclohexane, decyl- | 1795-16-0 | C16H32 | N/A | 841 | 841 | Cyclohexane, (1-methylethyl)- | 696-29-7 | C9H18 | N/A | 838 | 838 | Cyclohexane, (1-methylethyl)- | 696-29-7 | C9H18 | N/A | 837 | 837 | Cyclohexane, (1-methylethyl)- | 696-29-7 | C9H18 | N/A | 836 | 836
627690 SILICONE SLOTTED TURNER PURPLE FEV 10mL diluted 4x w/1ppm IS | 627690 | SILICONE SLOTTED TURNER PURPLE |  | 1344 | 1.235 | Decane, 2,5,9-trimethyl- | 62108-22-9 | C13H28 | 184.3619 | N/A | 908 | 908 |  | 16.6 | xt;ui | 95440 | 0.003022112 | 4 | 3.022112 | ng/mL | 0.562 | 21.50969 | ng/g | 55.05423:173.29 56.06219:278.43 57.06988:1000.00 71.08556:602.01 | Oxalic acid, isobutyl octyl ester |  | C14H26O4 | N/A | 913 | 913 | Decane, 2,5,9-trimethyl- | 62108-22-9 | C13H28 | N/A | 908 | 908 | Nonane, 3-methyl- | 1465084 | C10H22 | N/A | 904 | 904 | Sulfurous acid, butyl pentyl ester |  | C9H20O3S | N/A | 896 | 896 | Oxalic acid, isobutyl neopentyl ester |  | C11H20O4 | N/A | 893 | 893 | Oxalic acid, isobutyl pentyl ester |  | C11H20O4 | N/A | 881 | 881 | Undecane, 2,6-dimethyl- | 17301-23-4 | C13H28 | N/A | 873 | 873 | Butane, 2,2-dimethyl- | 75-83-2 | C6H14 | N/A | 870 | 870 | Octane, 2,3,7-trimethyl- | 62016-34-6 | C11H24 | N/A | 869 | 869 | Butane, 2,2-dimethyl- | 75-83-2 | C6H14 | N/A | 869 | 869
627690 SILICONE SLOTTED TURNER PURPLE FEV 10mL diluted 4x w/1ppm IS | 627690 | SILICONE SLOTTED TURNER PURPLE |  | 1356 | 1.212 | Tridecane | 629-50-5 | C13H28 | 184.3619 | N/A | 890 | 890 |  | 30.9 | xt;ui | 159326 | 0.005045065 | 4 | 5.045065 | ng/mL | 0.562 | 35.90793 | ng/g | 57.06996:1000.00 71.08546:642.35 85.10112:400.18 | Tridecane | 629-50-5 | C13H28 | N/A | 890 | 890 | Tridecane | 629-50-5 | C13H28 | N/A | 870 | 870 | Octane, 3-ethyl-2,7-dimethyl- | 62183-55-5 | C12H26 | N/A | 868 | 868 | Pentadecane | 629-62-9 | C15H32 | N/A | 854 | 854 | Hexadecane | 544-76-3 | C16H34 | N/A | 853 | 853 | Hexadecane | 544-76-3 | C16H34 | N/A | 851 | 851 | Tetradecane | 629-59-4 | C14H30 | N/A | 843 | 843 | Decane, 2,3,5-trimethyl- | 62238-11-3 | C13H28 | N/A | 841 | 841 | Hexadecane | 544-76-3 | C16H34 | N/A | 841 | 841 | Hexane, 3,3-dimethyl- | 563-16-6 | C8H18 | N/A | 840 | 840
627690 SILICONE SLOTTED TURNER PURPLE FEV 10mL diluted 4x w/1ppm IS | 627690 | SILICONE SLOTTED TURNER PURPLE |  | 1364 | 1.243 | Octadecane |  |  |  | 2.2 |  |  | 851 |  | xc | 600768 | 0.01902334 | 4 | 19.02334 | ng/mL | 0.562 | 135.3975 | ng/g | 55.05433:182.02 56.06204:140.78 57.06985:1000.00 69.06990:130.85 70.07779:118.10 71.08551:697.62 85.10101:507.20 99.11655:124.68
627690 SILICONE SLOTTED TURNER PURPLE FEV 10mL diluted 4x w/1ppm IS | 627690 | SILICONE SLOTTED TURNER PURPLE |  | 1364 | 1.482 | Pentadecanal- | 316249 | C15H30O | 226.3987 | N/A | 917 | 917 |  | 49.2 | xt;ui | 335915 | 0.01063676 | 4 | 10.63676 | ng/mL | 0.562 | 75.7065 | ng/g | 55.05429:925.68 56.06222:111.71 57.03349:445.99 57.06994:906.27 67.05428:609.37 68.06207:685.77 69.06987:507.91 70.07765:277.87 71.04891:118.42 71.08557:374.62 81.06974:544.98 82.07756:1000.00 83.08549:546.46 85.10141:197.87 95.08533:455.59 96.09339:647.20 97.10095:396.97 109.10089:100.98 110.10858:111.34 | Pentadecanal- | 316249 | C15H30O | N/A | 917 | 917 | Hexadecanal | 629-80-1 | C16H32O | N/A | 889 | 889 | E-2-Tetradecen-1-ol |  | C14H28O | N/A | 881 | 881 | Octadecanal | 638-66-4 | C18H36O | N/A | 879 | 879 | Tridecanal | 10486-19-8 | C13H26O | N/A | 873 | 873 | Tetradecanal | 124-25-4 | C14H28O | N/A | 871 | 871 | 1-Dodecen-1-ol, acetate | 56438-08-5 | C14H26O2 | N/A | 870 | 876 | Pentadecanal- | 316249 | C15H30O | N/A | 862 | 862 | 2-Tridecen-1-ol, (E)- | 74962-98-4 | C13H26O | N/A | 858 | 864 | Z-2-Octadecen-1-ol |  | C18H36O | N/A | 857 | 857
627690 SILICONE SLOTTED TURNER PURPLE FEV 10mL diluted 4x w/1ppm IS | 627690 | SILICONE SLOTTED TURNER PURPLE |  | 1368 | 1.311 | Cycloheptane, methyl- | 4126-78-7 | C8H16 | 112.2129 | N/A | 724 | 724 |  | 20.4 | xt;ui | 63065 | 0.001996956 | 4 | 1.996956 | ng/mL | 0.562 | 14.21321 | ng/g | 55.05413:893.34 69.06991:534.90 82.07744:172.37 83.08565:794.19 96.09323:103.99 97.10102:1000.00 | Sulfurous acid, cyclohexylmethyl octadecyl ester |  | C25H50O3S | N/A | 775 | 775 | Sulfurous acid, butyl cyclohexylmethyl ester |  | C11H22O3S | N/A | 747 | 747 | Cycloheptane, methyl- | 4126-78-7 | C8H16 | N/A | 724 | 724 | 3-Hexene, 2,2-dimethyl-, (E)- | 690-93-7 | C8H16 | N/A | 722 | 775 | Sulfurous acid, cyclohexylmethyl hexyl ester |  | C13H26O3S | N/A | 717 | 717 | Sulfurous acid, cyclohexylmethyl heptyl ester |  | C14H28O3S | N/A | 717 | 717 | Borane, ethyldipropyl- | 1116-52-5 | C8H19B | N/A | 712 | 712 | Cyclohexane, 1,4-dimethyl-, cis- | 624-29-3 | C8H16 | N/A | 709 | 709 | Cyclohexane, 1,4-dimethyl-, cis- | 624-29-3 | C8H16 | N/A | 708 | 708 | Cyclohexane, 1,4-dimethyl- | 589-90-2 | C8H16 | N/A | 707 | 707
627690 SILICONE SLOTTED TURNER PURPLE FEV 10mL diluted 4x w/1ppm IS | 627690 | SILICONE SLOTTED TURNER PURPLE |  | 1376 | 1.205 | Phytane | 638-36-8 | C20H42 | 282.5482 | N/A | 912 | 912 |  | 11.6 | xt | 409083 | 0.01295363 | 4 | 12.95363 | ng/mL | 0.562 | 92.19666 | ng/g | 55.05427:177.14 56.06204:189.42 57.06993:1000.00 69.06983:153.50 70.07762:152.00 71.08546:787.51 85.10105:478.60 99.11679:112.60 113.13210:105.70 | Heptadecane, 2,6,10,14-tetramethyl- | 18344-37-1 | C21H44 | N/A | 926 | 926 | Octacosane | 630-02-4 | C28H58 | N/A | 917 | 917 | Phytane | 638-36-8 | C20H42 | N/A | 912 | 912 | Heptadecane, 2,6-dimethyl- | 54105-67-8 | C19H40 | N/A | 907 | 907 | Heptadecane, 2,6,10,15-tetramethyl- | 54833-48-6 | C21H44 | N/A | 906 | 906 | Pentadecane, 2,6,10-trimethyl- | 3892-00-0 | C18H38 | N/A | 904 | 904 | Dodecane, 2,6,10-trimethyl- | 3891-98-3 | C15H32 | N/A | 899 | 899 | Eicosane, 2-methyl- | 1560-84-5 | C21H44 | N/A | 895 | 895 | Heptadecane, 2-methyl- | 1560-89-0 | C18H38 | N/A | 894 | 921 | Sulfurous acid, butyl dodecyl ester |  | C16H34O3S | N/A | 890 | 890
627690 SILICONE SLOTTED TURNER PURPLE FEV 10mL diluted 4x w/1ppm IS | 627690 | SILICONE SLOTTED TURNER PURPLE |  | 1384 | 2.039 | Phthalic acid, isobutyl tridec-2-yn-1-yl ester |  | C25H36O4 | 400.5519 | N/A | 944 | 944 |  | 14.4 | xt;ui | 79634 | 0.002521614 | 4 | 2.521614 | ng/mL | 0.562 | 17.94743 | ng/g | 57.06990:186.55 149.02337:1000.00 | Phthalic acid, isobutyl tridec-2-yn-1-yl ester |  | C25H36O4 | N/A | 944 | 944 | Phthalic acid, monoamide, N-ethyl-N-(3-methylphenyl)-, heptyl ester |  | C24H31NO3 | N/A | 925 | 925 | Phthalic acid, 4-cyanophenyl heptyl ester |  | C22H23NO4 | N/A | 923 | 923 | Phthalic acid, heptyl 4-nitrophenyl ester |  | C21H23NO6 | N/A | 919 | 919 | Phthalic acid, 4-nitrophenyl octyl ester |  | C22H25NO6 | N/A | 903 | 903 | Phthalic acid, 4-bromophenyl octyl ester |  | C22H25BrO4 | N/A | 903 | 903 | Phthalic acid, heptyl 2,3,5-trichlorophenyl ester |  | C21H21Cl3O4 | N/A | 900 | 900 | Phthalic acid, 3,4,5-trichlorophenyl undecyl ester |  | C25H29Cl3O4 | N/A | 896 | 896 | Phthalic acid, 4-chloro-3-methylphenyl undecyl ester |  | C26H33ClO4 | N/A | 893 | 893 | Phthalic acid, heptyl hex-2-yn-4-yl ester |  | C21H28O4 | N/A | 892 | 892
627690 SILICONE SLOTTED TURNER PURPLE FEV 10mL diluted 4x w/1ppm IS | 627690 | SILICONE SLOTTED TURNER PURPLE |  | 1388 | 1.208 | Tridecane | 629-50-5 | C13H28 | 184.3619 | N/A | 876 | 876 |  | 16.4 | xt;ui | 34614 | 0.001096054 | 4 | 1.096054 | ng/mL | 0.562 | 7.801095 | ng/g | 57.06992:1000.00 71.08553:687.37 85.10112:341.95 | 3,4-Hexanedione, 2,2,5-trimethyl- | 20633-03-8 | C9H16O2 | N/A | 906 | 906 | Tridecane | 629-50-5 | C13H28 | N/A | 876 | 876 | Nonane, 1-iodo- | 4282-42-2 | C9H19I | N/A | 850 | 850 | Hexadecane | 544-76-3 | C16H34 | N/A | 844 | 844 | Dodecane, 1-iodo- | 4292-19-7 | C12H25I | N/A | 844 | 844 | Octane, 3-ethyl-2,7-dimethyl- | 62183-55-5 | C12H26 | N/A | 840 | 840 | Heptane, 2,6-dimethyl- | 1072-05-5 | C9H20 | N/A | 828 | 828 | Nonane, 3,7-dimethyl- | 17302-32-8 | C11H24 | N/A | 825 | 825 | Nonane, 2-methyl-5-propyl- | 31081-17-1 | C13H28 | N/A | 820 | 820 | Decane, 6-ethyl-2-methyl- | 62108-21-8 | C13H28 | N/A | 812 | 812
627690 SILICONE SLOTTED TURNER PURPLE FEV 10mL diluted 4x w/1ppm IS | 627690 | SILICONE SLOTTED TURNER PURPLE |  | 1400 | 1.225 | Tridecane | 629-50-5 | C13H28 | 184.3619 | N/A | 851 | 851 |  | 9.1 | xt;ui | 191007 | 0.006048245 | 4 | 6.048245 | ng/mL | 0.562 | 43.04801 | ng/g | 57.06981:1000.00 71.08563:631.75 85.10111:443.41 | 3,4-Hexanedione, 2,2,5-trimethyl- | 20633-03-8 | C9H16O2 | N/A | 876 | 876 | Dodecane, 1-iodo- | 4292-19-7 | C12H25I | N/A | 858 | 858 | Nonane, 1-iodo- | 4282-42-2 | C9H19I | N/A | 856 | 856 | Sulfurous acid, 2-ethylhexyl hexyl ester |  | C14H30O3S | N/A | 852 | 852 | Tridecane | 629-50-5 | C13H28 | N/A | 851 | 851 | Hexadecane | 544-76-3 | C16H34 | N/A | 837 | 837 | Octane, 3-ethyl-2,7-dimethyl- | 62183-55-5 | C12H26 | N/A | 831 | 831 | Decane, 1-iodo- | 2050-77-3 | C10H21I | N/A | 829 | 829 | Decane, 6-ethyl-2-methyl- | 62108-21-8 | C13H28 | N/A | 827 | 827 | Undecane, 3-methyl- | 1002-43-3 | C12H26 | N/A | 827 | 827
627690 SILICONE SLOTTED TURNER PURPLE FEV 10mL diluted 4x w/1ppm IS | 627690 | SILICONE SLOTTED TURNER PURPLE |  | 1408 | 1.205 | Decane, 3,7-dimethyl- | 17312-54-8 | C12H26 | 170.3353 | N/A | 886 | 886 |  | 17.9 | xt;ui | 179271 | 0.005676624 | 4 | 5.676624 | ng/mL | 0.562 | 40.40302 | ng/g | 56.06190:104.26 57.06978:1000.00 70.07779:225.94 71.08558:722.63 85.10086:489.35 | Decane, 3,7-dimethyl- | 17312-54-8 | C12H26 | N/A | 886 | 886 | Undecane, 4,7-dimethyl- | 17301-32-5 | C13H28 | N/A | 883 | 883 | Hexane, 3,3-dimethyl- | 563-16-6 | C8H18 | N/A | 874 | 874 | Undecane, 3,8-dimethyl- | 17301-30-3 | C13H28 | N/A | 863 | 863 | Undecane, 4,6-dimethyl- | 17312-82-2 | C13H28 | N/A | 862 | 862 | Octane, 6-ethyl-2-methyl- | 62016-19-7 | C11H24 | N/A | 859 | 859 | Tridecane | 629-50-5 | C13H28 | N/A | 857 | 857 | Hexadecane | 544-76-3 | C16H34 | N/A | 852 | 852 | Undecane | 1120-21-4 | C11H24 | N/A | 851 | 851 | Tridecane | 629-50-5 | C13H28 | N/A | 849 | 849
627690 SILICONE SLOTTED TURNER PURPLE FEV 10mL diluted 4x w/1ppm IS | 627690 | SILICONE SLOTTED TURNER PURPLE |  | 1412 | 1.35 | Cyclohexane, eicosyl- | 4443-55-4 | C26H52 | 364.6921 | N/A | 838 | 838 |  | 30.5 | xt;ui | 62112 | 0.001966779 | 4 | 1.966779 | ng/mL | 0.562 | 13.99843 | ng/g | 55.05425:680.44 57.06989:265.21 67.05453:100.66 69.07001:626.60 82.07759:733.92 83.08561:1000.00 97.10109:486.09 | Cyclohexane, eicosyl- | 4443-55-4 | C26H52 | N/A | 838 | 838 | Cyclohexane, eicosyl- | 4443-55-4 | C26H52 | N/A | 828 | 828 | Cyclohexane, nonadecyl- | 22349-03-7 | C25H50 | N/A | 819 | 819 | Cyclohexane, (2-methylpropyl)- | 1678-98-4 | C10H20 | N/A | 809 | 809 | Cyclohexane, nonadecyl- | 22349-03-7 | C25H50 | N/A | 807 | 807 | Cyclohexane, pentacosyl- | 61828-10-2 | C31H62 | N/A | 805 | 805 | Cyclohexane, tetradecyl- | 1795-18-2 | C20H40 | N/A | 797 | 797 | Cyclohexane, octadecyl- | 929696 | C24H48 | N/A | 797 | 797 | n-Heptadecylcyclohexane | 19781-73-8 | C23H46 | N/A | 795 | 795 | n-Heptadecylcyclohexane | 19781-73-8 | C23H46 | N/A | 795 | 795
627690 SILICONE SLOTTED TURNER PURPLE FEV 10mL diluted 4x w/1ppm IS | 627690 | SILICONE SLOTTED TURNER PURPLE |  | 1428 | 1.216 | Pentane, 2-methyl- | 107-83-5 | C6H14 | 86.1756 | N/A | 851 | 851 |  | 24.6 | xt;ui | 38152 | 0.001208085 | 4 | 1.208085 | ng/mL | 0.562 | 8.598468 | ng/g | 55.05409:376.38 57.06992:1000.00 71.08541:619.79 | Sulfurous acid, isobutyl pentyl ester |  | C9H20O3S | N/A | 892 | 892 | Octane, 1-iodo- | 629-27-6 | C8H17I | N/A | 862 | 862 | Butane, 2,2-dimethyl- | 75-83-2 | C6H14 | N/A | 858 | 858 | Butane, 2,2-dimethyl- | 75-83-2 | C6H14 | N/A | 857 | 857 | Octane, 1-iodo- | 629-27-6 | C8H17I | N/A | 852 | 852 | Pentane, 2-methyl- | 107-83-5 | C6H14 | N/A | 851 | 851 | Butane, 2,2-dimethyl- | 75-83-2 | C6H14 | N/A | 839 | 839 | 3-Hexanone, 2,2-dimethyl- | 5405-79-8 | C8H16O | N/A | 829 | 829 | Butanoic acid, 1,1-dimethylethyl ester | 2308-38-5 | C8H16O2 | N/A | 827 | 827 | Octane, 2-bromo- | 557-35-7 | C8H17Br | N/A | 827 | 827
627690 SILICONE SLOTTED TURNER PURPLE FEV 10mL diluted 4x w/1ppm IS | 627690 | SILICONE SLOTTED TURNER PURPLE |  | 1440 | 1.241 | Heptadecane, 2-methyl- | 1560-89-0 | C18H38 | 254.495 | N/A | 855 | 855 |  | 25.1 | xt;ui | 106579 | 0.003374829 | 4 | 3.374829 | ng/mL | 0.562 | 24.02013 | ng/g | 55.05431:207.65 57.06988:1000.00 69.06986:190.79 71.08555:708.23 83.08550:130.19 85.10131:508.70 | Sulfurous acid, butyl nonyl ester |  | C13H28O3S | N/A | 891 | 891 | 1-Iodo-2-methylundecane | 73105-67-6 | C12H25I | N/A | 856 | 856 | Heptadecane, 2-methyl- | 1560-89-0 | C18H38 | N/A | 855 | 855 | Oxalic acid, allyl nonyl ester |  | C14H24O4 | N/A | 854 | 854 | Sulfurous acid, nonyl 2-propyl ester |  | C12H26O3S | N/A | 843 | 843 | Octacosane | 630-02-4 | C28H58 | N/A | 839 | 839 | Oxalic acid, isobutyl nonyl ester |  | C15H28O4 | N/A | 826 | 826 | Dotriacontane | 544-85-4 | C32H66 | N/A | 822 | 822 | Sulfurous acid, hexyl octyl ester |  | C14H30O3S | N/A | 816 | 816 | Sulfurous acid, butyl decyl ester |  | C14H30O3S | N/A | 816 | 816
627690 SILICONE SLOTTED TURNER PURPLE FEV 10mL diluted 4x w/1ppm IS | 627690 | SILICONE SLOTTED TURNER PURPLE |  | 1448 | 1.451 | Tridecanoic acid, methyl ester | 1731-88-0 | C14H28O2 | 228.3715 | N/A | 919 | 919 |  | 39.8 | xt;ui | 184290 | 0.005835551 | 4 | 5.835551 | ng/mL | 0.562 | 41.53417 | ng/g | 55.05428:216.30 69.06995:111.23 74.03631:1000.00 75.04428:204.89 87.04411:659.35 143.10650:132.26 | Tridecanoic acid, methyl ester | 1731-88-0 | C14H28O2 | N/A | 919 | 919 | Dodecanoic acid, methyl ester | 111-82-0 | C13H26O2 | N/A | 904 | 904 | Tridecanoic acid, methyl ester | 1731-88-0 | C14H28O2 | N/A | 894 | 894 | Undecanoic acid, methyl ester | 1731-86-8 | C12H24O2 | N/A | 887 | 887 | Methyl tetradecanoate | 124-10-7 | C15H30O2 | N/A | 880 | 880 | Pentadecanoic acid, methyl ester | 7132-64-1 | C16H32O2 | N/A | 866 | 866 | Pentadecanoic acid, 14-methyl-, methyl ester | 5129-60-2 | C17H34O2 | N/A | 863 | 863 | Methyl tetradecanoate | 124-10-7 | C15H30O2 | N/A | 852 | 852 | Hexadecanoic acid, methyl ester | 112-39-0 | C17H34O2 | N/A | 840 | 840 | Undecanoic acid, methyl ester | 1731-86-8 | C12H24O2 | N/A | 838 | 838
627690 SILICONE SLOTTED TURNER PURPLE FEV 10mL diluted 4x w/1ppm IS | 627690 | SILICONE SLOTTED TURNER PURPLE |  | 1456 | 2.088 | Phthalic acid, nonyl pentyl ester |  | C22H34O4 | 362.5038 | N/A | 927 | 927 |  | 6.9 | xt;ui | 80465 | 0.002547928 | 4 | 2.547928 | ng/mL | 0.562 | 18.13472 | ng/g | 149.02325:1000.00 | Acetamide, N-[2-chloro-4-(2,4-dimethoxybenzylidenaminophenyl]- |  | C17H17ClN2O3 | N/A | 999 | 999 | Phthalic acid, nonyl pentyl ester |  | C22H34O4 | N/A | 927 | 927 | Phthalic acid, monoamide, N-ethyl-N-(3-methylphenyl)-, hexyl ester |  | C23H29NO3 | N/A | 924 | 924 | Dibutyl phthalate | 84-74-2 | C16H22O4 | N/A | 917 | 917 | Phthalic acid, hexyl hex-3-yl ester |  | C20H30O4 | N/A | 914 | 914 | 1,2-Benzenedicarboxylic acid, bis(1-methylethyl) ester | 605-45-8 | C14H18O4 | N/A | 911 | 911 | Phthalic acid, hexyl nonyl ester |  | C23H36O4 | N/A | 907 | 907 | 1,2-Benzenedicarboxylic acid, butyl cyclohexyl ester | 84-64-0 | C18H24O4 | N/A | 888 | 888 | Phthalic acid, hexyl 2-propylphenyl ester |  | C23H28O4 | N/A | 887 | 887 | Phthalic acid, hexyl 3-methylbutyl ester |  | C19H28O4 | N/A | 884 | 884
627690 SILICONE SLOTTED TURNER PURPLE FEV 10mL diluted 4x w/1ppm IS | 627690 | SILICONE SLOTTED TURNER PURPLE |  | 1460 | 1.282 | Non Specific: mz 58.065 | [8 empty] | ns | 22544 | 0.0007138567 | 4 | 0.7138567 | ng/mL | 0.562 | 5.080831 | ng/g | 55.05433:282.55 58.06513:1000.00
627690 SILICONE SLOTTED TURNER PURPLE FEV 10mL diluted 4x w/1ppm IS | 627690 | SILICONE SLOTTED TURNER PURPLE |  | 1472 | 1.52 | n-Hexadecanoic acid |  |  |  | -1.43 |  |  | 926 |  | xc | 2035932 | 0.06446787 | 4 | 64.46787 | ng/mL | 0.562 | 458.8461 | ng/g | 55.05420:445.10 56.06199:106.86 57.06986:574.07 60.02054:795.97 61.02843:203.75 69.06983:341.68 71.08561:375.58 73.02836:1000.00 83.08538:168.03 85.10109:214.18 87.04382:179.81 97.10123:121.08 115.07540:144.50 129.09083:339.53 157.12189:109.98 213.18457:118.68
627690 SILICONE SLOTTED TURNER PURPLE FEV 10mL diluted 4x w/1ppm IS | 627690 | SILICONE SLOTTED TURNER PURPLE |  | 1476 | 1.229 | Decane, 2,5,9-trimethyl- | 62108-22-9 | C13H28 | 184.3619 | N/A | 851 | 851 |  | 7.7 | xt;ui | 62972 | 0.001994011 | 4 | 1.994011 | ng/mL | 0.562 | 14.19225 | ng/g | 57.06978:1000.00 71.08536:540.76 | 3-Hexanone, 2,2-dimethyl- | 5405-79-8 | C8H16O | N/A | 885 | 885 | Oxalic acid, isobutyl neopentyl ester |  | C11H20O4 | N/A | 875 | 875 | Sulfurous acid, butyl pentyl ester |  | C9H20O3S | N/A | 852 | 852 | Decane, 2,5,9-trimethyl- | 62108-22-9 | C13H28 | N/A | 851 | 851 | Sulfurous acid, isobutyl pentyl ester |  | C9H20O3S | N/A | 846 | 846 | Sulfurous acid, 2-ethylhexyl isobutyl ester |  | C12H26O3S | N/A | 834 | 834 | Undecane, 2,6-dimethyl- | 17301-23-4 | C13H28 | N/A | 834 | 834 | Octane, 3,6-dimethyl- | 15869-94-0 | C10H22 | N/A | 832 | 832 | 3,4-Hexanedione, 2,2,5-trimethyl- | 20633-03-8 | C9H16O2 | N/A | 829 | 829 | Sulfurous acid, butyl 2-ethylhexyl ester |  | C12H26O3S | N/A | 825 | 825
627690 SILICONE SLOTTED TURNER PURPLE FEV 10mL diluted 4x w/1ppm IS | 627690 | SILICONE SLOTTED TURNER PURPLE |  | 1492 | 1.248 | Tridecane | 629-50-5 | C13H28 | 184.3619 | N/A | 906 | 906 |  | 29.8 | xt;ui | 29789 | 0.00094327 | 4 | 0.94327 | ng/mL | 0.562 | 6.713665 | ng/g | 55.05431:244.13 56.06214:112.65 57.06972:1000.00 71.08541:685.97 85.10112:349.24 | Tridecane | 629-50-5 | C13H28 | N/A | 906 | 906 | Hexadecane | 544-76-3 | C16H34 | N/A | 897 | 897 | Dodecane, 1-iodo- | 4292-19-7 | C12H25I | N/A | 884 | 884 | Nonane, 1-iodo- | 4282-42-2 | C9H19I | N/A | 880 | 880 | Tetradecane, 1-iodo- | 19218-94-1 | C14H29I | N/A | 863 | 863 | Decane, 6-ethyl-2-methyl- | 62108-21-8 | C13H28 | N/A | 857 | 857 | Octane, 3-ethyl-2,7-dimethyl- | 62183-55-5 | C12H26 | N/A | 857 | 857 | Undecane, 5-ethyl- | 17453-94-0 | C13H28 | N/A | 853 | 853 | Decane, 3,7-dimethyl- | 17312-54-8 | C12H26 | N/A | 851 | 851 | Nonane, 3-methyl-5-propyl- | 31081-18-2 | C13H28 | N/A | 851 | 851
627690 SILICONE SLOTTED TURNER PURPLE FEV 10mL diluted 4x w/1ppm IS | 627690 | SILICONE SLOTTED TURNER PURPLE |  | 1512 | 1.251 | Undecane, 6-ethyl- | 17312-60-6 | C13H28 | 184.3619 | N/A | 846 | 846 |  | 20.1 | xt;ui | 81946 | 0.002594824 | 4 | 2.594824 | ng/mL | 0.562 | 18.4685 | ng/g | 55.05427:115.08 57.06985:1000.00 71.08553:708.83 83.08534:137.24 85.10109:487.87 | Sulfurous acid, butyl nonyl ester |  | C13H28O3S | N/A | 854 | 854 | Undecane, 6-ethyl- | 17312-60-6 | C13H28 | N/A | 846 | 846 | Heptacosane | 593-49-7 | C27H56 | N/A | 841 | 841 | Heptadecane, 2-methyl- | 1560-89-0 | C18H38 | N/A | 828 | 828 | Octacosane | 630-02-4 | C28H58 | N/A | 825 | 825 | Heptane, 2,2,3,3,5,6,6-heptamethyl- | 7225-67-4 | C14H30 | N/A | 820 | 820 | 4-Heptanone, 3-methyl- | 15726-15-5 | C8H16O | N/A | 819 | 819 | Sulfurous acid, butyl decyl ester |  | C14H30O3S | N/A | 818 | 818 | Oxalic acid, allyl nonyl ester |  | C14H24O4 | N/A | 813 | 813 | Oxalic acid, isobutyl nonyl ester |  | C15H28O4 | N/A | 812 | 812
627690 SILICONE SLOTTED TURNER PURPLE FEV 10mL diluted 4x w/1ppm IS | 627690 | SILICONE SLOTTED TURNER PURPLE |  | 1516 | 1.481 | Pentadecanal- | 316249 | C15H30O | 226.3987 | N/A | 856 | 856 |  | 27.6 | xt;ui | 134261 | 0.00425138 | 4 | 4.25138 | ng/mL | 0.562 | 30.25893 | ng/g | 55.05429:733.07 56.06177:146.10 57.03339:352.50 57.06989:806.88 67.05393:578.76 68.06213:604.65 69.06975:575.67 71.08542:173.02 81.06985:459.81 82.07765:1000.00 83.08552:511.85 95.08545:498.23 96.09320:681.87 97.10107:216.28 | Pentadecanal- | 316249 | C15H30O | N/A | 856 | 856 | 1-Dodecen-1-ol, acetate | 56438-08-5 | C14H26O2 | N/A | 848 | 856 | 18-Nonadecen-1-ol |  | C19H38O | N/A | 834 | 834 | 1,14-Tetradecanediol | 19812-64-7 | C14H30O2 | N/A | 824 | 831 | Hexadecanal | 629-80-1 | C16H32O | N/A | 821 | 821 | 1,12-Dodecanediol | 5675-51-4 | C12H26O2 | N/A | 819 | 819 | E-2-Tetradecen-1-ol |  | C14H28O | N/A | 819 | 819 | 1,15-Pentadecanediol | 14722-40-8 | C15H32O2 | N/A | 817 | 817 | Z-2-Dodecenol | 69064-36-4 | C12H24O | N/A | 816 | 829 | Tetradecanal | 124-25-4 | C14H28O | N/A | 815 | 815
627690 SILICONE SLOTTED TURNER PURPLE FEV 10mL diluted 4x w/1ppm IS | 627690 | SILICONE SLOTTED TURNER PURPLE |  | 1544 | 1.217 | 1-Hexacosanol | 506-52-5 | C26H54O | 382.7073 | N/A | 843 | 843 |  | 13.3 | xt;ui | 70039 | 0.002217788 | 4 | 2.217788 | ng/mL | 0.562 | 15.78497 | ng/g | 55.05421:673.29 56.06188:169.91 57.06997:1000.00 68.06209:139.50 69.06969:623.66 70.07784:285.93 71.08553:505.70 82.07711:103.11 83.08548:574.83 84.09349:130.85 85.10113:171.21 97.10140:476.78 98.10840:130.74 | Oxalic acid, allyl dodecyl ester |  | C17H30O4 | N/A | 861 | 861 | Oxalic acid, allyl tetradecyl ester |  | C19H34O4 | N/A | 860 | 860 | Oxalic acid, allyl hexadecyl ester |  | C21H38O4 | N/A | 858 | 858 | Oxalic acid, allyl octadecyl ester |  | C23H42O4 | N/A | 856 | 856 | Oxalic acid, allyl tridecyl ester |  | C18H32O4 | N/A | 852 | 852 | Oxalic acid, allyl pentadecyl ester |  | C20H36O4 | N/A | 847 | 847 | 1-Hexacosanol | 506-52-5 | C26H54O | N/A | 843 | 843 | Oxalic acid, allyl undecyl ester |  | C16H28O4 | N/A | 841 | 841 | Oxalic acid, isobutyl hexadecyl ester |  | C22H42O4 | N/A | 833 | 833 | 17-Pentatriacontene | 6971-40-0 | C35H70 | N/A | 828 | 828
627690 SILICONE SLOTTED TURNER PURPLE FEV 10mL diluted 4x w/1ppm IS | 627690 | SILICONE SLOTTED TURNER PURPLE |  | 1608 | 2.714 | p-Terphenyl-d14 |  |  |  | 1.83 |  |  | 769 |  | s | 235652 | 0.007461931 | 4 |  | ng/mL | 0.562 |  | ng/g | 122.09793:131.52 243.19066:194.00 244.19682:1000.00 245.20019:181.67
627690 SILICONE SLOTTED TURNER PURPLE FEV 10mL diluted 4x w/1ppm IS | 627690 | SILICONE SLOTTED TURNER PURPLE |  | 1612 | 1.52 | Octadecanoic acid |  |  |  | 0.8 |  |  | 0 |  | xc | 168623 | 0.005339454 | 4 | 5.339454 | ng/mL | 0.562 | 38.00323 | ng/g | 55.05425:442.54 57.06987:687.94 60.02057:803.75 61.02816:233.71 71.08532:368.82 73.02839:1000.00 129.09097:410.93
627690 SILICONE SLOTTED TURNER PURPLE FEV 10mL diluted 4x w/1ppm IS | 627690 | SILICONE SLOTTED TURNER PURPLE |  | 1648 | 1.276 | Octane, 3-ethyl-2,7-dimethyl- | 62183-55-5 | C12H26 | 170.3353 | N/A | 859 | 859 |  | 15.9 | xt;ui | 31738 | 0.001004985 | 4 | 1.004985 | ng/mL | 0.562 | 7.152919 | ng/g | 57.06975:1000.00 71.08546:736.63 85.10098:436.18 | Octane, 3-ethyl-2,7-dimethyl- | 62183-55-5 | C12H26 | N/A | 859 | 859 | Tridecane | 629-50-5 | C13H28 | N/A | 853 | 853 | Decane, 6-ethyl-2-methyl- | 62108-21-8 | C13H28 | N/A | 850 | 850 | Hexadecane | 544-76-3 | C16H34 | N/A | 842 | 842 | Decane, 2,4-dimethyl- | 2801-84-5 | C12H26 | N/A | 840 | 840 | Sulfurous acid, 2-ethylhexyl hexyl ester |  | C14H30O3S | N/A | 839 | 839 | Nonane, 2-methyl-5-propyl- | 31081-17-1 | C13H28 | N/A | 836 | 836 | Undecane, 2-methyl- | 7045-71-8 | C12H26 | N/A | 832 | 832 | Nonane, 3,7-dimethyl- | 17302-32-8 | C11H24 | N/A | 825 | 825 | Dodecane, 1-iodo- | 4292-19-7 | C12H25I | N/A | 825 | 825
627690 SILICONE SLOTTED TURNER PURPLE FEV 10mL diluted 4x w/1ppm IS | 627690 | SILICONE SLOTTED TURNER PURPLE |  | 1828 | 1.576 | Non Specific: mz 100.075 | [8 empty] | ns | 69235 | 0.002192329 | 4 | 2.192329 | ng/mL | 0.562 | 15.60377 | ng/g | 100.07544:1000.00
627690 SILICONE SLOTTED TURNER PURPLE FEV 10mL diluted 4x w/1ppm IS | 627690 | SILICONE SLOTTED TURNER PURPLE |  | 1836 | 1.913 | Di(2-ethylhexyl) phthalate |  |  |  | -1.78 |  |  | 498 |  | xc | 15654 | 0.0004956846 | 4 | 0.4956846 | ng/mL | 0.562 | 3.528004 | ng/g | 149.02299:1000.00
627690 SILICONE SLOTTED TURNER PURPLE FEV 10mL diluted 4x w/1ppm IS | 627690 | SILICONE SLOTTED TURNER PURPLE |  | 2056 | 1.824 | Caprylic anhydride | 623-66-5 | C16H30O3 | 270.4082 | N/A | 916 | 916 |  | 57.1 | xt;ui | 44949 | 0.001423312 | 4 | 1.423312 | ng/mL | 0.562 | 10.13033 | ng/g | 57.06997:463.62 127.11161:1000.00 | Caprylic anhydride | 623-66-5 | C16H30O3 | N/A | 916 | 916 | 4-Nitrophenyl caprylate | 1956-10-01 | C14H19NO4 | N/A | 866 | 866 | Octanoic acid, 4-cyano-2,6-diiodophenyl ester | 3861-47-0 | C15H17I2NO2 | N/A | 860 | 860 | 4-tert-Butylcyclohexyl propylphosphonofluoridate |  | C13H26FO2P | N/A | 850 | 850 | 4-Nitrophenyl caprylate | 1956-10-01 | C14H19NO4 | N/A | 833 | 833 | 2-Tertbutyl cyclohexyl isopropylphosphonofluoridate |  | C13H26FO2P | N/A | 831 | 831 | Octanoic acid, 4-cyanophenyl ester |  | C15H19NO2 | N/A | 826 | 826 | 2-Tertbutyl cyclohexyl propylphosphonofluoridate |  | C13H26FO2P | N/A | 817 | 817 | Octanoic acid, 2,3-dichlorophenyl ester |  | C14H18Cl2O2 | N/A | 816 | 816 | Phosphonofluoridic acid, (1-methylethyl)-, heptyl ester | 333416-33-4 | C10H22FO2P | N/A | 815 | 815

## 627690_20
Sample | Sample ID | Sample Name | Comment | 1st Dimension Time (s) | 2nd Dimension Time (s) | Name | CAS | Formula | Expected Formula Mass | Mass Accuracy (ppm) | Similarity | Reverse | Match | Probability | Group | Area | Ratio | Dilution Factor | Concentration | Conc. Units | Extract factor (Wt/Vol) | Sample Concentration | Sample Conc. Units | Spectrum | Hit 1 Name | Hit 1 CAS | Hit 1 Formula | Hit 1 Mass Accuracy (ppm) | Hit 1 Similarity | Hit 1 Reverse | Hit 2 Name | Hit 2 CAS | Hit 2 Formula | Hit 2 Mass Accuracy (ppm) | Hit 2 Similarity | Hit 2 Reverse | Hit 3 Name | Hit 3 CAS | Hit 3 Formula | Hit 3 Mass Accuracy (ppm) | Hit 3 Similarity | Hit 3 Reverse | Hit 4 Name | Hit 4 CAS | Hit 4 Formula | Hit 4 Mass Accuracy (ppm) | Hit 4 Similarity | Hit 4 Reverse | Hit 5 Name | Hit 5 CAS | Hit 5 Formula | Hit 5 Mass Accuracy (ppm) | Hit 5 Similarity | Hit 5 Reverse | Hit 6 Name | Hit 6 CAS | Hit 6 Formula | Hit 6 Mass Accuracy (ppm) | Hit 6 Similarity | Hit 6 Reverse | Hit 7 Name | Hit 7 CAS | Hit 7 Formula | Hit 7 Mass Accuracy (ppm) | Hit 7 Similarity | Hit 7 Reverse | Hit 8 Name | Hit 8 CAS | Hit 8 Formula | Hit 8 Mass Accuracy (ppm) | Hit 8 Similarity | Hit 8 Reverse | Hit 9 Name | Hit 9 CAS | Hit 9 Formula | Hit 9 Mass Accuracy (ppm) | Hit 9 Similarity | Hit 9 Reverse | Hit 10 Name | Hit 10 CAS | Hit 10 Formula | Hit 10 Mass Accuracy (ppm) | Hit 10 Similarity | Hit 10 Reverse
627690 SILICONE SLOTTED TURNER PURPLE FEV 200mL w/1ppm IS | 627690 | SILICONE SLOTTED TURNER PURPLE |  | 964 | 1.029 | Cyclohexasiloxane, dodecamethyl- | 540-97-6 | C12H36O6Si6 | 444.9241 | N/A | 966 | 966 |  | 98.8 | xt | 6234150 | 0.5834091 | 20 | 583.4091 | ng/mL | 0.562 | 20761.89 | ng/g | 73.04675:1000.00 147.06542:203.83 324.98619:170.41 341.01746:556.76 342.01822:186.33 343.01555:130.00 429.08834:245.41 430.08893:109.11 | Cyclohexasiloxane, dodecamethyl- | 540-97-6 | C12H36O6Si6 | N/A | 966 | 966 | Cyclohexasiloxane, dodecamethyl- | 540-97-6 | C12H36O6Si6 | N/A | 958 | 958 | Cyclohexasiloxane, dodecamethyl- | 540-97-6 | C12H36O6Si6 | N/A | 916 | 916 | Cyclononasiloxane, octadecamethyl- | 556-71-8 | C18H54O9Si9 | N/A | 672 | 672 | 4,6'-Dimethoxy-2'-(tert.-butyldimethylsilyl)oxychalcone |  | C23H30O4Si | N/A | 655 | 773 | Cyclononasiloxane, octadecamethyl- | 556-71-8 | C18H54O9Si9 | N/A | 648 | 648 | 2,4'-Dimethoxy-2'(tert.-butyldimethylsilyl)oxychalcone |  | C23H30O4Si | N/A | 635 | 758 | 2,4'-Dimethoxy-2'-(trimethylsilyl)oxychalcone |  | C20H24O4Si | N/A | 629 | 741 | Lorazepam, 2TMS derivative | 959089-69-1 | C21H26Cl2N2O2Si2 | N/A | 626 | 631 | 3,6'-Dimethoxy-2'-(tert.-butyldimethylsilyl)oxychalcone |  | C23H30O4Si | N/A | 618 | 730
627690 SILICONE SLOTTED TURNER PURPLE FEV 200mL w/1ppm IS | 627690 | SILICONE SLOTTED TURNER PURPLE |  | 1064 | 2.416 | Acenaphthene-d10 |  |  |  | 0.59 |  |  | 832 |  | is | 10685727 | 1 | 20 | 1000 | ng/mL | 0.562 |  | ng/g | 80.05577:182.05 82.06980:114.05 158.09803:159.65 160.11216:498.43 161.11712:128.65 162.12618:938.12 163.13034:201.53 164.14022:1000.00 165.14379:136.07
627690 SILICONE SLOTTED TURNER PURPLE FEV 200mL w/1ppm IS | 627690 | SILICONE SLOTTED TURNER PURPLE |  | 1132 | 1.024 | Cycloheptasiloxane, tetradecamethyl- | 107-50-6 | C14H42O7Si7 | 519.0781 | N/A | 838 | 838 |  | 73.7 | xt | 11146774 | 1.043146 | 20 | 1043.146 | ng/mL | 0.562 | 37122.64 | ng/g | 73.04668:1000.00 147.06522:634.26 148.06570:105.32 281.05063:752.14 282.05129:208.33 283.04835:126.52 326.96554:266.85 341.01764:140.26 | Cycloheptasiloxane, tetradecamethyl- | 107-50-6 | C14H42O7Si7 | N/A | 838 | 838 | Cycloheptasiloxane, tetradecamethyl- | 107-50-6 | C14H42O7Si7 | N/A | 814 | 814 | 3-Isopropoxy-1,1,1,7,7,7-hexamethyl-3,5,5-tris(trimethylsiloxy)tetrasiloxane | 71579-69-6 | C18H52O7Si7 | N/A | 794 | 817 | 3-Butoxy-1,1,1,7,7,7-hexamethyl-3,5,5-tris(trimethylsiloxy)tetrasiloxane | 72439-84-0 | C19H54O7Si7 | N/A | 776 | 797 | 3-Ethoxy-1,1,1,7,7,7-hexamethyl-3,5,5-tris(trimethylsiloxy)tetrasiloxane | 72439-79-3 | C17H50O7Si7 | N/A | 711 | 744 | Pentasiloxane, dodecamethyl- | 141-63-9 | C12H36O4Si5 | N/A | 641 | 818 | 2,6-Dihydroxyacetophenone, 2TMS derivative |  | C14H24O3Si2 | N/A | 634 | 798 | Octasiloxane, 1,1,3,3,5,5,7,7,9,9,11,11,13,13,15,15-hexadecamethyl- | 19095-24-0 | C16H50O7Si8 | N/A | 633 | 686 | Hexasiloxane, 1,1,3,3,5,5,7,7,9,9,11,11-dodecamethyl- | 995-82-4 | C12H38O5Si6 | N/A | 616 | 650 | 1,3,5,7,9-Pentasiloxane, 1,1,3,3,5,5,7,7,9,9-decamethyl-1,9-di(tert.butyl)- |  | C18H48O4Si5 | N/A | 615 | 766
627690 SILICONE SLOTTED TURNER PURPLE FEV 200mL w/1ppm IS | 627690 | SILICONE SLOTTED TURNER PURPLE |  | 1280 | 1.024 | Cyclooctasiloxane, hexadecamethyl- | 556-68-3 | C16H48O8Si8 | 593.2322 | N/A | 918 | 926 |  | 94 | xt | 15328402 | 1.434474 | 20 | 1434.474 | ng/mL | 0.562 | 51048.91 | ng/g | 73.04672:1000.00 147.06524:455.93 221.08385:371.63 281.05063:290.80 355.06913:668.24 356.06995:235.73 357.06731:154.11 400.98407:192.66 | Cyclooctasiloxane, hexadecamethyl- | 556-68-3 | C16H48O8Si8 | N/A | 918 | 926 | Cyclooctasiloxane, hexadecamethyl- | 556-68-3 | C16H48O8Si8 | N/A | 904 | 904 | Hexasiloxane, tetradecamethyl- | 107-52-8 | C14H42O5Si6 | N/A | 756 | 832 | 3,4-Dihydroxyphenylglycol, 4TMS derivative | 56114-62-6 | C20H42O4Si4 | N/A | 751 | 884 | Hexasiloxane, tetradecamethyl- | 107-52-8 | C14H42O5Si6 | N/A | 741 | 808 | 3,4-Dihydroxyphenylglycol, 4TMS derivative | 56114-62-6 | C20H42O4Si4 | N/A | 741 | 881 | 2,4-Dihydroxybenzoic acid, 3TMS derivative | 10586-16-0 | C16H30O4Si3 | N/A | 734 | 875 | 3,4-Dihydroxyphenylglycol, 4TMS derivative | 56114-62-6 | C20H42O4Si4 | N/A | 709 | 857 | 2,6-Dihydroxybenzoic acid, 3TMS derivative | 3782-85-2 | C16H30O4Si3 | N/A | 697 | 765 | 2,6-Dihydroxybenzoic acid, 3TMS derivative | 3782-85-2 | C16H30O4Si3 | N/A | 694 | 768
627690 SILICONE SLOTTED TURNER PURPLE FEV 200mL w/1ppm IS | 627690 | SILICONE SLOTTED TURNER PURPLE |  | 1412 | 1.008 | Cyclononasiloxane, octadecamethyl- | 556-71-8 | C18H54O9Si9 | 667.3862 | N/A | 884 | 884 |  | 84.6 | xt | 11020945 | 1.031371 | 20 | 1031.371 | ng/mL | 0.562 | 36703.58 | ng/g | 73.04670:1000.00 147.06536:477.45 207.03226:132.43 221.08417:378.40 281.05110:180.90 341.01806:143.28 355.06978:257.95 429.08860:355.30 430.08973:149.58 431.08735:105.81 | Cyclononasiloxane, octadecamethyl- | 556-71-8 | C18H54O9Si9 | N/A | 884 | 884 | Cyclononasiloxane, octadecamethyl- | 556-71-8 | C18H54O9Si9 | N/A | 870 | 882 | Cyclononasiloxane, octadecamethyl- | 556-71-8 | C18H54O9Si9 | N/A | 857 | 857 | Tetracosamethyl-cyclododecasiloxane | 18919-94-3 | C24H72O12Si12 | N/A | 814 | 814 | Heptasiloxane, hexadecamethyl- | 541-01-5 | C16H48O6Si7 | N/A | 737 | 753 | 1,1,1,5,7,7,7-Heptamethyl-3,3-bis(trimethylsiloxy)tetrasiloxane | 38147-00-1 | C13H40O5Si6 | N/A | 727 | 782 | Bis(heptamethylcyclotetrasiloxy)hexamethyltrisiloxane | 71449-67-7 | C20H60O12Si11 | N/A | 671 | 710 | Cyclodecasiloxane, eicosamethyl- | 18772-36-6 | C20H60O10Si10 | N/A | 670 | 670 | Cyclooctasiloxane, hexadecamethyl- | 556-68-3 | C16H48O8Si8 | N/A | 642 | 796 | Heptasiloxane, hexadecamethyl- | 541-01-5 | C16H48O6Si7 | N/A | 616 | 765
627690 SILICONE SLOTTED TURNER PURPLE FEV 200mL w/1ppm IS | 627690 | SILICONE SLOTTED TURNER PURPLE |  | 1528 | 1.008 | Polymethyl-siloxane compound > MW 700 | [8 empty] | xt;ui | 10849223 | 1.0153 | 20 | 1015.3 | ng/mL | 0.562 | 36131.69 | ng/g | 73.04673:1000.00 147.06541:581.03 148.06572:102.71 207.03222:163.74 221.08423:394.02 281.05107:451.83 282.05172:121.38 341.01809:125.95 355.06998:197.22 429.08893:140.30
627690 SILICONE SLOTTED TURNER PURPLE FEV 200mL w/1ppm IS | 627690 | SILICONE SLOTTED TURNER PURPLE |  | 1632 | 0.997 | Polymethyl-siloxane compound > MW 700 | [8 empty] | xt;ui | 10121667 | 0.9472137 | 20 | 947.2137 | ng/mL | 0.562 | 33708.67 | ng/g | 73.04674:1000.00 147.06545:623.22 207.03237:175.88 221.08428:490.37 222.08500:115.26 281.05120:404.02 282.05164:115.48 355.06992:624.73 356.07063:216.74 357.06789:141.16
627690 SILICONE SLOTTED TURNER PURPLE FEV 200mL w/1ppm IS | 627690 | SILICONE SLOTTED TURNER PURPLE |  | 1728 | 0.992 | Polymethyl-siloxane compound > MW 700 | [8 empty] | xt;ui | 13641937 | 1.27665 | 20 | 1276.65 | ng/mL | 0.562 | 45432.4 | ng/g | 73.04680:1000.00 147.06558:622.01 148.06592:104.60 207.03247:191.81 221.08441:538.03 222.08519:132.88 281.05136:343.94 282.05205:101.73 355.06993:471.25 356.07085:169.00 357.06766:112.32 429.08882:341.60 430.08953:148.71 431.08728:108.93
627690 SILICONE SLOTTED TURNER PURPLE FEV 200mL w/1ppm IS | 627690 | SILICONE SLOTTED TURNER PURPLE |  | 1820 | 0.987 | Polymethyl-siloxane compound > MW 700 | [8 empty] | xt;ui | 11951469 | 1.118452 | 20 | 1118.452 | ng/mL | 0.562 | 39802.55 | ng/g | 73.04664:1000.00 147.06521:674.39 148.06573:111.61 207.03191:220.74 221.08391:592.37 222.08461:137.50 281.05069:431.26 282.05129:122.86 355.06948:389.28 356.07045:134.35 429.08857:260.65 430.08890:112.62
627690 SILICONE SLOTTED TURNER PURPLE FEV 200mL w/1ppm IS | 627690 | SILICONE SLOTTED TURNER PURPLE |  | 1904 | 0.987 | Polymethyl-siloxane compound > MW 700 | [8 empty] | xt;ui | 12718212 | 1.190206 | 20 | 1190.206 | ng/mL | 0.562 | 42356.07 | ng/g | 73.04657:1000.00 147.06514:725.16 148.06562:114.05 207.03176:237.55 221.08386:666.85 222.08458:146.85 281.05061:444.36 282.05133:124.68 295.10285:110.84 355.06916:514.77 356.06995:176.46 357.06738:122.35 429.08791:194.63
627690 SILICONE SLOTTED TURNER PURPLE FEV 200mL w/1ppm IS | 627690 | SILICONE SLOTTED TURNER PURPLE |  | 1984 | 0.987 | Polymethyl-siloxane compound > MW 700 | [8 empty] | xt;ui | 13859197 | 1.296982 | 20 | 1296.982 | ng/mL | 0.562 | 46155.95 | ng/g | 73.04665:1000.00 147.06530:824.27 148.06590:126.83 207.03206:269.99 221.08414:769.96 222.08472:174.49 281.05092:469.51 282.05144:126.56 295.10282:133.17 341.01769:108.61 355.06954:536.37 356.07033:194.69 357.06772:130.21 429.08844:301.35 430.08935:131.70
627690 SILICONE SLOTTED TURNER PURPLE FEV 200mL w/1ppm IS | 627690 | SILICONE SLOTTED TURNER PURPLE |  | 2056 | 0.997 | Polymethyl-siloxane compound > MW 700 | [8 empty] | xt;ui | 11077771 | 1.036689 | 20 | 1036.689 | ng/mL | 0.562 | 36892.83 | ng/g | 73.04674:1000.00 147.06544:838.75 148.06602:138.17 207.03230:277.33 221.08417:796.07 222.08511:186.90 223.08150:102.36 281.05114:470.32 282.05193:132.16 295.10314:142.21 341.01811:107.67 355.06986:466.27 356.07072:164.52 357.06765:110.21 429.08886:278.36 430.08955:125.46
627690 SILICONE SLOTTED TURNER PURPLE FEV 200mL w/1ppm IS | 627690 | SILICONE SLOTTED TURNER PURPLE |  | 2124 | 1.008 | Polymethyl-siloxane compound > MW 700 | [8 empty] | xt;ui | 9945127 | 0.9306926 | 20 | 930.6926 | ng/mL | 0.562 | 33120.73 | ng/g | 73.04674:1000.00 147.06538:895.49 148.06560:155.95 207.03218:335.17 221.08419:928.65 222.08501:214.03 223.08127:116.08 281.05106:530.07 282.05171:143.60 295.10301:178.71 341.01780:132.34 355.06977:557.50 356.07044:198.15 357.06790:132.61 429.08890:279.46 430.08966:122.99
627690 SILICONE SLOTTED TURNER PURPLE FEV 200mL w/1ppm IS | 627690 | SILICONE SLOTTED TURNER PURPLE |  | 2192 | 1.024 | Polymethyl-siloxane compound > MW 700 | [8 empty] | xt;ui | 7954490 | 0.7444033 | 20 | 744.4033 | ng/mL | 0.562 | 26491.22 | ng/g | 73.04671:877.44 147.06547:836.38 148.06611:141.10 207.03238:327.47 221.08422:1000.00 222.08500:234.44 223.08150:122.48 281.05129:522.60 282.05142:162.14 295.10345:212.56 341.01782:125.57 355.06969:600.30 356.07060:223.92 357.06770:127.73 429.08861:321.27 430.08899:150.03 431.08600:103.51
627690 SILICONE SLOTTED TURNER PURPLE FEV 200mL w/1ppm IS | 627690 | SILICONE SLOTTED TURNER PURPLE |  | 2252 | 1.051 | Polymethyl-siloxane compound > MW 700 | [8 empty] | xt;ui | 5512728 | 0.5158964 | 20 | 515.8964 | ng/mL | 0.562 | 18359.3 | ng/g | 73.04677:797.64 147.06551:844.77 148.06631:133.58 207.03232:322.06 221.08441:1000.00 222.08511:235.81 223.08156:123.41 281.05130:559.74 282.05155:150.16 283.04859:101.39 295.10309:218.44 341.01776:135.86 355.06993:572.56 356.07062:206.50 357.06849:132.14 429.08867:326.63 430.08918:144.90
627690 SILICONE SLOTTED TURNER PURPLE FEV 200mL w/1ppm IS | 627690 | SILICONE SLOTTED TURNER PURPLE |  | 2308 | 1.093 | Polymethyl-siloxane compound > MW 700 | [8 empty] | xt;ui | 4271456 | 0.3997347 | 20 | 399.7347 | ng/mL | 0.562 | 14225.43 | ng/g | 73.04673:723.77 147.06548:775.10 148.06618:133.86 207.03243:307.54 221.08420:1000.00 222.08502:245.00 223.08170:125.92 281.05118:521.13 282.05178:149.99 295.10287:211.36 341.01849:123.64 355.06985:535.75 356.07096:193.83 357.06787:129.57 429.08853:309.80 430.08921:135.61
627690 SILICONE SLOTTED TURNER PURPLE FEV 200mL w/1ppm IS | 627690 | SILICONE SLOTTED TURNER PURPLE |  | 2368 | 1.189 | Polymethyl-siloxane compound > MW 700 | [8 empty] | xt;ui | 3368942 | 0.3152749 | 20 | 315.2749 | ng/mL | 0.562 | 11219.75 | ng/g | 73.04677:639.38 147.06562:708.22 148.06606:115.70 207.03247:309.48 221.08423:1000.00 222.08481:247.48 223.08159:136.39 281.05108:492.38 282.05180:135.22 295.10290:223.54 341.01767:135.80 355.06972:541.63 356.07070:190.17 357.06739:128.78 369.12132:105.94 429.08870:305.38 430.08912:132.60
627690 SILICONE SLOTTED TURNER PURPLE FEV 200mL w/1ppm IS | 627690 | SILICONE SLOTTED TURNER PURPLE |  | 2432 | 1.312 | Polymethyl-siloxane compound > MW 700 | [8 empty] | xt;ui | 2606519 | 0.2439253 | 20 | 243.9253 | ng/mL | 0.562 | 8680.615 | ng/g | 73.04678:562.30 147.06553:673.13 148.06595:113.81 207.03223:302.32 221.08404:1000.00 222.08498:239.43 223.08210:127.18 281.05092:480.79 282.05147:142.88 295.10244:217.76 341.01724:124.32 355.06952:516.85 356.06970:201.77 357.06747:128.50 369.12205:101.83 429.08870:287.04 430.08821:123.75
627690 SILICONE SLOTTED TURNER PURPLE FEV 200mL w/1ppm IS | 627690 | SILICONE SLOTTED TURNER PURPLE |  | 2504 | 1.483 | Polymethyl-siloxane compound > MW 700 | [8 empty] | xt;ui | 1948225 | 0.1823203 | 20 | 182.3203 | ng/mL | 0.562 | 6488.267 | ng/g | 73.04668:536.27 147.06533:620.29 148.06663:106.61 207.03236:298.21 221.08413:1000.00 222.08444:235.08 223.08122:120.53 281.05042:479.20 282.05191:164.99 295.10248:222.89 341.01818:127.35 355.06922:521.93 356.07041:204.46 357.06639:129.80 429.08791:279.37 430.08671:121.32
627690 SILICONE SLOTTED TURNER PURPLE FEV 200mL w/1ppm IS | 627690 | SILICONE SLOTTED TURNER PURPLE |  | 2596 | 1.717 | Polymethyl-siloxane compound > MW 700 | [8 empty] | xt;ui | 1483827 | 0.1388607 | 20 | 138.8607 | ng/mL | 0.562 | 4941.66 | ng/g | 73.04679:460.32 147.06537:613.41 148.06608:103.68 207.03199:314.44 221.08383:1000.00 222.08529:233.83 223.08163:139.88 281.05048:492.42 282.05151:151.70 295.10262:231.89 341.01732:143.13 355.06913:509.69 356.07011:221.17 357.06735:114.50 369.12016:103.21 429.08755:272.92 430.08800:123.40

## 628239_4
Sample | Sample ID | Sample Name | Comment | 1st Dimension Time (s) | 2nd Dimension Time (s) | Name | CAS | Formula | Expected Formula Mass | Mass Accuracy (ppm) | Similarity | Reverse | Match | Probability | Group | Area | Ratio | Dilution Factor | Concentration | Conc. Units | Extract factor (Wt/Vol) | Sample Concentration | Sample Conc. Units | Spectrum | Hit 1 Name | Hit 1 CAS | Hit 1 Formula | Hit 1 Mass Accuracy (ppm) | Hit 1 Similarity | Hit 1 Reverse | Hit 2 Name | Hit 2 CAS | Hit 2 Formula | Hit 2 Mass Accuracy (ppm) | Hit 2 Similarity | Hit 2 Reverse | Hit 3 Name | Hit 3 CAS | Hit 3 Formula | Hit 3 Mass Accuracy (ppm) | Hit 3 Similarity | Hit 3 Reverse | Hit 4 Name | Hit 4 CAS | Hit 4 Formula | Hit 4 Mass Accuracy (ppm) | Hit 4 Similarity | Hit 4 Reverse | Hit 5 Name | Hit 5 CAS | Hit 5 Formula | Hit 5 Mass Accuracy (ppm) | Hit 5 Similarity | Hit 5 Reverse | Hit 6 Name | Hit 6 CAS | Hit 6 Formula | Hit 6 Mass Accuracy (ppm) | Hit 6 Similarity | Hit 6 Reverse | Hit 7 Name | Hit 7 CAS | Hit 7 Formula | Hit 7 Mass Accuracy (ppm) | Hit 7 Similarity | Hit 7 Reverse | Hit 8 Name | Hit 8 CAS | Hit 8 Formula | Hit 8 Mass Accuracy (ppm) | Hit 8 Similarity | Hit 8 Reverse | Hit 9 Name | Hit 9 CAS | Hit 9 Formula | Hit 9 Mass Accuracy (ppm) | Hit 9 Similarity | Hit 9 Reverse | Hit 10 Name | Hit 10 CAS | Hit 10 Formula | Hit 10 Mass Accuracy (ppm) | Hit 10 Similarity | Hit 10 Reverse
628239 DANESCO DUAL MINI SPATULA FEV 10mL diluted 4x w/1ppm IS | 628239 | DANESCO DUAL MINI SPATULA |  | 388 | 1.72 | Phenol, 2-fluoro- |  |  |  | 0.87 |  |  | 912 |  | s | 188414 | 0.006005302 | 4 |  | ng/mL | 0.502 |  | ng/g | 57.01347:150.85 63.02314:195.76 64.03090:475.35 83.02925:138.27 92.02561:198.92 112.03195:1000.00
628239 DANESCO DUAL MINI SPATULA FEV 10mL diluted 4x w/1ppm IS | 628239 | DANESCO DUAL MINI SPATULA |  | 464 | 1.863 | 1,3-Dioxolane-4-methanol, 2,2-dimethyl-, (S)- | 22323-82-6 | C6H12O3 | 132.1579 | N/A | 772 | 772 |  | 46.5 | xt | 93369 | 0.002975942 | 4 | 2.975942 | ng/mL | 0.502 | 23.71268 | ng/g | 57.03350:560.62 59.04918:336.59 61.02851:364.23 117.05447:1000.00 | 1,3-Dioxolane-4-methanol, 2,2-dimethyl-, (S)- | 22323-82-6 | C6H12O3 | N/A | 772 | 772 | (R)-(-)-2,2-Dimethyl-1,3-dioxolane-4-methanol | 14347-78-5 | C6H12O3 | N/A | 766 | 766 | 1,3-Dioxolane-4-methanol, 2,2-dimethyl-, (S)- | 22323-82-6 | C6H12O3 | N/A | 766 | 766 | 1,3-Dioxolane-4-methanol, 2,2-dimethyl- | 100-79-8 | C6H12O3 | N/A | 754 | 754 | 1,3-Dioxolane-4-methanol, 2,2-dimethyl- | 100-79-8 | C6H12O3 | N/A | 731 | 731 | 1-(Butoxy(methoxy)methoxy)butane |  | C10H22O3 | N/A | 705 | 774 | 1,3-Dioxolane-4-methanol, 2,2-dimethyl- | 100-79-8 | C6H12O3 | N/A | 694 | 694 | 2,2-Dimethyl-2-sila-1,3-dioxacyclohexane | 14879-83-5 | C5H12O2Si | N/A | 679 | 773 | Anhydro 5-mercapto-3-methyl-1,2,3,4-oxatriazolium hydroxide |  | C2H3N3OS | 472.94 | 661 | 661 | 3-Acetoxy-3-hydroxy-2-methylpropionic acid, methyl ester |  | C7H12O5 | N/A | 632 | 632
628239 DANESCO DUAL MINI SPATULA FEV 10mL diluted 4x w/1ppm IS | 628239 | DANESCO DUAL MINI SPATULA |  | 476 | 1.243 | Non Specific: mz 71.085 | [8 empty] | ns | 32954 | 0.00105034 | 4 | 1.05034 | ng/mL | 0.502 | 8.369242 | ng/g | 70.07763:1000.00 71.08540:921.88
628239 DANESCO DUAL MINI SPATULA FEV 10mL diluted 4x w/1ppm IS | 628239 | DANESCO DUAL MINI SPATULA |  | 524 | 1.968 | Phenol-d6- |  |  |  | 1.75 |  |  | 837 |  | s | 149771 | 0.004773637 | 4 |  | ng/mL | 0.502 |  | ng/g | 70.07009:113.48 71.07778:192.26 99.07272:1000.00
628239 DANESCO DUAL MINI SPATULA FEV 10mL diluted 4x w/1ppm IS | 628239 | DANESCO DUAL MINI SPATULA |  | 532 | 1.965 | 2-Chlorophenol-D4 |  |  |  | 0.78 |  |  | 897 |  | s | 240577 | 0.007667889 | 4 |  | ng/mL | 0.502 |  | ng/g | 66.04190:165.37 68.05581:338.57 69.06346:134.28 96.05089:107.73 132.02744:1000.00 134.02452:342.28
628239 DANESCO DUAL MINI SPATULA FEV 10mL diluted 4x w/1ppm IS | 628239 | DANESCO DUAL MINI SPATULA |  | 552 | 1.673 | 2-Propanol, 1-(2-methoxy-1-methylethoxy)- | 20324-32-7 | C7H16O3 | 148.2004 | N/A | 941 | 941 |  | 97.8 | xt;ui | 65733 | 0.002095102 | 4 | 2.095102 | ng/mL | 0.502 | 16.69404 | ng/g | 45.03376:447.05 59.04909:1000.00 73.06455:308.49 103.07523:302.89 | 2-Propanol, 1-(2-methoxy-1-methylethoxy)- | 20324-32-7 | C7H16O3 | N/A | 941 | 941 | 2-Propanol, 1-(2-methoxy-1-methylethoxy)- | 20324-32-7 | C7H16O3 | N/A | 934 | 975 | 2-Propanol, 1-(2-ethoxypropoxy)- | 10143-32-5 | C8H18O3 | N/A | 893 | 893 | 1-Propanol, 2-(2-hydroxypropoxy)- | 106-62-7 | C6H14O3 | N/A | 761 | 924 | 1-Propanol, 2-(2-hydroxypropoxy)- | 106-62-7 | C6H14O3 | N/A | 753 | 916 | 2-Propanol, 1-[2-(2-methoxy-1-methylethoxy)-1-methylethoxy]- | 20324-33-8 | C10H22O4 | N/A | 720 | 720 | 1-Propanol, 2-(2-methoxy-1-methylethoxy)- | 55956-21-3 | C7H16O3 | N/A | 715 | 715 | 2-Propanol, 1-(2-methoxy-1-methylethoxy)- | 20324-32-7 | C7H16O3 | N/A | 715 | 715 | Methyltrioxitol, TBDMS derivative |  | C13H30O4Si | N/A | 712 | 712 | 1-Propene, 3-[2-(2-methoxyethoxy)ethoxy]- | 13752-97-1 | C8H16O3 | N/A | 708 | 755
628239 DANESCO DUAL MINI SPATULA FEV 10mL diluted 4x w/1ppm IS | 628239 | DANESCO DUAL MINI SPATULA |  | 556 | 1.713 | 2-Propanol, 1-(2-methoxy-1-methylethoxy)- | 20324-32-7 | C7H16O3 | 148.2004 | N/A | 950 | 950 |  | 93.6 | xt;ui | 81768 | 0.002606184 | 4 | 2.606184 | ng/mL | 0.502 | 20.76641 | ng/g | 45.03378:377.00 59.04912:1000.00 73.06467:259.64 103.07517:370.79 | 2-Propanol, 1-(2-methoxy-1-methylethoxy)- | 20324-32-7 | C7H16O3 | N/A | 950 | 950 | 2-Propanol, 1-(2-methoxy-1-methylethoxy)- | 20324-32-7 | C7H16O3 | N/A | 935 | 935 | 1-Propanol, 2-(2-hydroxypropoxy)- | 106-62-7 | C6H14O3 | N/A | 838 | 944 | 1-Propanol, 2-(2-hydroxypropoxy)- | 106-62-7 | C6H14O3 | N/A | 831 | 937 | 2-Propanol, 1-(2-ethoxypropoxy)- | 10143-32-5 | C8H18O3 | N/A | 824 | 824 | Methyltrioxitol, TBDMS derivative |  | C13H30O4Si | N/A | 787 | 787 | 1-Propene, 3-[2-(2-methoxyethoxy)ethoxy]- | 13752-97-1 | C8H16O3 | N/A | 744 | 744 | 2-Propanol, 1-[2-(2-methoxy-1-methylethoxy)-1-methylethoxy]- | 20324-33-8 | C10H22O4 | N/A | 741 | 741 | Tri(1,2-propyleneglycol), monomethyl ether |  | C10H22O4 | N/A | 739 | 739 | 2-Propanol, 1-[1-methyl-2-(2-propenyloxy)ethoxy]- | 55956-25-7 | C9H18O3 | N/A | 728 | 728
628239 DANESCO DUAL MINI SPATULA FEV 10mL diluted 4x w/1ppm IS | 628239 | DANESCO DUAL MINI SPATULA |  | 584 | 1.051 | Cyclotetrasiloxane, octamethyl- |  |  |  | -0.81 |  |  | 986 |  | xc | 998296 | 0.0318186 | 4 | 31.8186 | ng/mL | 0.502 | 253.5346 | ng/g | 281.05077:1000.00 282.05146:291.82 283.04885:184.92
628239 DANESCO DUAL MINI SPATULA FEV 10mL diluted 4x w/1ppm IS | 628239 | DANESCO DUAL MINI SPATULA |  | 584 | 1.973 | 1,2-Dichlorobenzene-D4 |  |  |  | -0.93 |  |  | 798 |  | s | 388514 | 0.01238307 | 4 |  | ng/mL | 0.502 |  | ng/g | 52.02786:158.54 78.04185:209.78 115.02478:380.45 117.02183:108.84 149.99337:1000.00 151.99054:651.82
628239 DANESCO DUAL MINI SPATULA FEV 10mL diluted 4x w/1ppm IS | 628239 | DANESCO DUAL MINI SPATULA |  | 636 | 2.429 | Nitrobenzene-D5 |  |  |  | 1.76 |  |  | 738 |  | s | 61746 | 0.001968025 | 4 |  | ng/mL | 0.502 |  | ng/g | 54.04184:440.00 82.07012:1000.00 128.06266:438.41
628239 DANESCO DUAL MINI SPATULA FEV 10mL diluted 4x w/1ppm IS | 628239 | DANESCO DUAL MINI SPATULA |  | 648 | 1.449 | Non Specific: mz 59.049 | [8 empty] | ns | 139434 | 0.004444167 | 4 | 4.444167 | ng/mL | 0.502 | 35.41169 | ng/g | 55.05426:221.04 59.04921:1000.00 67.05430:127.44
628239 DANESCO DUAL MINI SPATULA FEV 10mL diluted 4x w/1ppm IS | 628239 | DANESCO DUAL MINI SPATULA |  | 748 | 1.696 | Acetoxyacetic acid, 4-nitrophenyl ester |  | C10H9NO6 | 239.182 | N/A | 821 | 866 |  | 34 | xt;ui | 63870 | 0.002035723 | 4 | 2.035723 | ng/mL | 0.502 | 16.2209 | ng/g | 45.03381:237.38 73.06503:350.72 101.05977:1000.00 | 3H-1,2,4-Triazole-3-thione, 1,2-dihydro- | 3179-31-5 | C2H3N3S | 549.99 | 828 | 828 | Acetoxyacetic acid, 4-nitrophenyl ester |  | C10H9NO6 | N/A | 821 | 866 | 1-Mercapto-2-propanol, acetate | 35508-06-6 | C5H10O2S | N/A | 811 | 811 | 1,3-Dioxolane, 4,5-dimethyl-2-pentadecyl- | 56599-61-2 | C20H40O2 | N/A | 801 | 801 | Tris(dimethylamino)methane | 5762-56-1 | C7H19N3 | N/A | 767 | 767 | 2-Thiazolone |  | C3H3NOS | 661.28 | 756 | 756 | 2-Oxopentanedioic acid | 328-50-7 | C5H6O5 | N/A | 750 | 750 | 1,3-Benzenediol, O-di(acetoxyacetyl)- |  | C14H14O8 | N/A | 747 | 785 | 1,3-Dioxolane, 2-cyclohexyl-4,5-dimethyl- | 74793-11-6 | C11H20O2 | N/A | 747 | 747 | Acetoxyacetic acid, 3-methylbut-2-yl ester |  | C9H16O4 | N/A | 745 | 745
628239 DANESCO DUAL MINI SPATULA FEV 10mL diluted 4x w/1ppm IS | 628239 | DANESCO DUAL MINI SPATULA |  | 764 | 1.712 | 1-(1-Methoxypropan-2-yloxy)propan-2-yl acetate |  | C9H18O4 | 190.2372 | N/A | 920 | 920 |  | 70.5 | xt;ui | 154255 | 0.004916556 | 4 | 4.916556 | ng/mL | 0.502 | 39.17574 | ng/g | 59.04908:1000.00 73.06465:128.30 | 1-(1-Methoxypropan-2-yloxy)propan-2-yl acetate |  | C9H18O4 | N/A | 920 | 920 | Propanoic acid, 2-methoxy- | 4324-37-2 | C4H8O3 | N/A | 870 | 997 | Propanoic acid, 2-hydroxy-2-methyl- | 594-61-6 | C4H8O3 | N/A | 870 | 997 | Propionic acid, 2-isopropoxy-, methyl ester |  | C7H14O3 | N/A | 842 | 969 | 2-Hexanol, methyl ether |  | C7H16O | N/A | 835 | 955 | 1-Propanol, 2-methoxy- | 1589-47-5 | C4H10O2 | N/A | 823 | 950 | Propanoic acid, 2-hydroxy-2-methyl- | 594-61-6 | C4H8O3 | N/A | 818 | 945 | 2-Propanol, 1-(2-methoxy-1-methylethoxy)- | 20324-32-7 | C7H16O3 | N/A | 805 | 805 | Acetaldoxime | 107-29-9 | C2H5NO | 211.96 | 804 | 931 | 2-Propanol, 1-(2-methoxypropoxy)- | 13429-07-7 | C7H16O3 | N/A | 802 | 802
628239 DANESCO DUAL MINI SPATULA FEV 10mL diluted 4x w/1ppm IS | 628239 | DANESCO DUAL MINI SPATULA |  | 780 | 1.029 | Cyclopentasiloxane, decamethyl- |  |  |  | 0.24 |  |  | 939 |  | xc | 11755315 | 0.3746761 | 4 | 374.6761 | ng/mL | 0.502 | 2985.467 | ng/g | 73.04677:1000.00 266.99882:488.96 267.99940:121.64 355.06967:472.05 356.07037:159.65 357.06786:100.73
628239 DANESCO DUAL MINI SPATULA FEV 10mL diluted 4x w/1ppm IS | 628239 | DANESCO DUAL MINI SPATULA |  | 812 | 1.215 | Decane, 2,5,9-trimethyl- | 62108-22-9 | C13H28 | 184.3619 | N/A | 847 | 847 |  | 2.9 | xt;ui | 27621 | 0.0008803616 | 4 | 0.8803616 | ng/mL | 0.502 | 7.014834 | ng/g | 55.05412:128.54 57.07004:1000.00 71.08579:420.88 | Sulfurous acid, butyl 2-ethylhexyl ester |  | C12H26O3S | N/A | 916 | 916 | Sulfurous acid, 2-ethylhexyl isobutyl ester |  | C12H26O3S | N/A | 883 | 883 | Sulfurous acid, isobutyl pentyl ester |  | C9H20O3S | N/A | 874 | 874 | 3-Hexanone, 2,2-dimethyl- | 5405-79-8 | C8H16O | N/A | 871 | 871 | Octane, 2-bromo- | 557-35-7 | C8H17Br | N/A | 853 | 853 | Oxalic acid, dineopentyl ester |  | C12H22O4 | N/A | 851 | 851 | Decane, 2,5,9-trimethyl- | 62108-22-9 | C13H28 | N/A | 847 | 847 | Octane, 1-iodo- | 629-27-6 | C8H17I | N/A | 841 | 841 | Sulfurous acid, 2-ethylhexyl pentyl ester |  | C13H28O3S | N/A | 841 | 841 | 1-Butanol, 2-methyl-, propanoate | 2438-20-2 | C8H16O2 | N/A | 836 | 873
628239 DANESCO DUAL MINI SPATULA FEV 10mL diluted 4x w/1ppm IS | 628239 | DANESCO DUAL MINI SPATULA |  | 896 | 1.598 | 3-Hexen-1-ol, propanoate, (Z)- | 33467-74-2 | C9H16O2 | 156.2225 | N/A | 888 | 888 |  | 52.5 | xt;ui | 41724 | 0.001329865 | 4 | 1.329865 | ng/mL | 0.502 | 10.59654 | ng/g | 57.06991:1000.00 67.05427:598.90 82.07737:760.26 | 3-Hexen-1-ol, propanoate, (Z)- | 33467-74-2 | C9H16O2 | N/A | 888 | 888 | cis-3-Hexenyl propionate |  | C9H16O2 | N/A | 876 | 876 | 3-Hexen-1-ol, propanoate, (Z)- | 33467-74-2 | C9H16O2 | N/A | 803 | 803 | Cyclohexanol | 108-93-0 | C6H12O | N/A | 782 | 782 | Cyclohexanol | 108-93-0 | C6H12O | N/A | 779 | 779 | Cyclohexanol | 108-93-0 | C6H12O | N/A | 778 | 778 | 2-Hexen-1-ol, (Z)- | 928-94-9 | C6H12O | N/A | 777 | 777 | Cyclohexanol | 108-93-0 | C6H12O | N/A | 774 | 774 | Cyclohexyl propionate | 6222-35-1 | C9H16O2 | N/A | 771 | 771 | Propanoic acid, 5-hexen-1-yl ester |  | C9H16O2 | N/A | 770 | 770
628239 DANESCO DUAL MINI SPATULA FEV 10mL diluted 4x w/1ppm IS | 628239 | DANESCO DUAL MINI SPATULA |  | 920 | 1.222 | Decane, 2,5,9-trimethyl- | 62108-22-9 | C13H28 | 184.3619 | N/A | 830 | 830 |  | 2.6 | xt;ui | 33024 | 0.001052571 | 4 | 1.052571 | ng/mL | 0.502 | 8.38702 | ng/g | 57.06982:1000.00 71.08561:572.76 | 3-Hexanone, 2,2-dimethyl- | 5405-79-8 | C8H16O | N/A | 896 | 896 | Sulfurous acid, isobutyl pentyl ester |  | C9H20O3S | N/A | 891 | 891 | 3,4-Hexanedione, 2,2,5-trimethyl- | 20633-03-8 | C9H16O2 | N/A | 857 | 857 | Butanoic acid, 1,1-dimethylethyl ester | 2308-38-5 | C8H16O2 | N/A | 855 | 855 | Sulfurous acid, 2-ethylhexyl isobutyl ester |  | C12H26O3S | N/A | 854 | 854 | Sulfurous acid, butyl 2-ethylhexyl ester |  | C12H26O3S | N/A | 852 | 852 | Octane, 1-iodo- | 629-27-6 | C8H17I | N/A | 847 | 847 | Octane, 1-iodo- | 629-27-6 | C8H17I | N/A | 841 | 841 | Decane, 2,5,9-trimethyl- | 62108-22-9 | C13H28 | N/A | 830 | 830 | Butane, 2,2-dimethyl- | 75-83-2 | C6H14 | N/A | 820 | 820
628239 DANESCO DUAL MINI SPATULA FEV 10mL diluted 4x w/1ppm IS | 628239 | DANESCO DUAL MINI SPATULA |  | 948 | 1.195 | Decane, 2,5,9-trimethyl- | 62108-22-9 | C13H28 | 184.3619 | N/A | 837 | 837 |  | 9.4 | xt;ui | 35297 | 0.001125018 | 4 | 1.125018 | ng/mL | 0.502 | 8.964287 | ng/g | 57.06991:1000.00 71.08538:299.23 | 3,4-Hexanedione, 2,2,5-trimethyl- | 20633-03-8 | C9H16O2 | N/A | 883 | 883 | 1-Bromo-3-butene-2-ol | 64341-49-7 | C4H7BrO | N/A | 848 | 848 | Decane, 2,5,9-trimethyl- | 62108-22-9 | C13H28 | N/A | 837 | 837 | 2,2,4-Trimethyl-3-pentanone | 5857-36-3 | C8H16O | N/A | 814 | 814 | 3-Hexanone, 2,2-dimethyl- | 5405-79-8 | C8H16O | N/A | 812 | 812 | Diazene, bis(1,1-dimethylethyl)- | 927-83-3 | C8H18N2 | N/A | 804 | 804 | Sulfurous acid, 2-ethylhexyl isobutyl ester |  | C12H26O3S | N/A | 793 | 793 | Sulfurous acid, butyl 2-ethylhexyl ester |  | C12H26O3S | N/A | 793 | 793 | 3-Hexanone, 2,2-dimethyl- | 5405-79-8 | C8H16O | N/A | 781 | 781 | 1-Butanol, 2-methyl-, propanoate | 2438-20-2 | C8H16O2 | N/A | 780 | 780
628239 DANESCO DUAL MINI SPATULA FEV 10mL diluted 4x w/1ppm IS | 628239 | DANESCO DUAL MINI SPATULA |  | 960 | 2.123 | 1,1'-Biphenyl, 2-fluoro- |  |  |  | 0.88 |  |  | 843 |  | s | 348912 | 0.01112084 | 4 |  | ng/mL | 0.502 |  | ng/g | 170.05263:243.73 171.06046:266.42 172.06827:1000.00 173.07176:135.33
628239 DANESCO DUAL MINI SPATULA FEV 10mL diluted 4x w/1ppm IS | 628239 | DANESCO DUAL MINI SPATULA |  | 972 | 1.617 | Cyclohexanol, 4-(1,1-dimethylethyl)-, acetate, trans- | 1900-69-2 | C12H22O2 | 198.3023 | N/A | 870 | 916 |  | 51.6 | xt;ui | 189275 | 0.006032745 | 4 | 6.032745 | ng/mL | 0.502 | 48.06968 | ng/g | 55.05428:161.83 56.06199:380.07 57.06996:1000.00 61.02846:149.87 67.05429:533.50 71.04915:196.60 80.06189:350.97 81.06991:331.50 82.07756:552.34 83.08531:168.24 89.05957:106.41 123.11661:144.74 | Cyclohexanol, 4-(1,1-dimethylethyl)-, acetate, trans- | 1900-69-2 | C12H22O2 | N/A | 870 | 916 | 4-tert-Butylcyclohexyl acetate | 32210-23-4 | C12H22O2 | N/A | 851 | 868 | 4-tert-Butylcyclohexyl acetate | 32210-23-4 | C12H22O2 | N/A | 822 | 838 | p-Tert-butylcyclohexyl formate |  | C11H20O2 | N/A | 800 | 864 | Cyclodecyl formate |  | C11H20O2 | N/A | 792 | 855 | 4-tert-Butylcyclohexyl acetate | 32210-23-4 | C12H22O2 | N/A | 791 | 858 | Cyclodecyl propionate |  | C13H24O2 | N/A | 786 | 846 | Cyclohexanol, 4-(1,1-dimethylethyl)-, acetate, cis- | 10411-92-4 | C12H22O2 | N/A | 784 | 801 | ortho tert-Butyl cyclohexyl acetate | 88-41-5 | C12H22O2 | N/A | 780 | 822 | Cyclohexanol, 2-(1,1-dimethylethyl)-, cis- | 7214-18-8 | C10H20O | N/A | 778 | 814
628239 DANESCO DUAL MINI SPATULA FEV 10mL diluted 4x w/1ppm IS | 628239 | DANESCO DUAL MINI SPATULA |  | 976 | 1.632 | Propanoic acid, 2-methyl-, butyl ester | 97-87-0 | C8H16O2 | 144.2117 | N/A | 865 | 865 |  | 72.7 | xt;ui | 103927 | 0.003312456 | 4 | 3.312456 | ng/mL | 0.502 | 26.39407 | ng/g | 56.06214:768.59 71.04920:1000.00 89.05968:615.67 | Propanoic acid, 2-methyl-, butyl ester | 97-87-0 | C8H16O2 | N/A | 865 | 865 | Butanoic acid, butyl ester | 109-21-7 | C8H16O2 | N/A | 836 | 836 | Propanoic acid, 2-methyl-, butyl ester | 97-87-0 | C8H16O2 | N/A | 814 | 814 | Propanoic acid, 2-methyl-, butyl ester | 97-87-0 | C8H16O2 | N/A | 810 | 810 | Propanoic acid, 2-methyl-, propyl ester | 644-49-5 | C7H14O2 | N/A | 806 | 975 | Butanoic acid, butyl ester | 109-21-7 | C8H16O2 | N/A | 797 | 797 | Butanoic acid, 2-methylpropyl ester | 539-90-2 | C8H16O2 | N/A | 794 | 794 | Butanoic acid, butyl ester | 109-21-7 | C8H16O2 | N/A | 784 | 784 | Propanoic acid, 2-methyl-, butyl ester | 97-87-0 | C8H16O2 | N/A | 784 | 784 | Propanoic acid, 2-methyl-, propyl ester | 644-49-5 | C7H14O2 | N/A | 779 | 948
628239 DANESCO DUAL MINI SPATULA FEV 10mL diluted 4x w/1ppm IS | 628239 | DANESCO DUAL MINI SPATULA |  | 980 | 1.246 | Non Specific: mz 78.046 | [8 empty] | ns | 29224 | 0.0009314539 | 4 | 0.9314539 | ng/mL | 0.502 | 7.421943 | ng/g | 58.04142:280.25 78.04642:1000.00
628239 DANESCO DUAL MINI SPATULA FEV 10mL diluted 4x w/1ppm IS | 628239 | DANESCO DUAL MINI SPATULA |  | 1016 | 1.976 | Non Specific: mz 66.046 | [8 empty] | ns | 20065 | 0.0006395299 | 4 | 0.6395299 | ng/mL | 0.502 | 5.095856 | ng/g | 66.04632:1000.00
628239 DANESCO DUAL MINI SPATULA FEV 10mL diluted 4x w/1ppm IS | 628239 | DANESCO DUAL MINI SPATULA |  | 1020 | 1.221 | Tetradecane |  |  |  | 3.19 |  |  | 851 |  | xc | 453583 | 0.01445701 | 4 | 14.45701 | ng/mL | 0.502 | 115.1953 | ng/g | 55.05426:160.49 56.06212:153.18 57.06984:1000.00 70.07767:119.16 71.08541:646.31 85.10102:385.78
628239 DANESCO DUAL MINI SPATULA FEV 10mL diluted 4x w/1ppm IS | 628239 | DANESCO DUAL MINI SPATULA |  | 1064 | 2.405 | Acenaphthene-d10 |  |  |  | 0.12 |  |  | 805 |  | is | 31374607 | 1 | 4 | 1000 | ng/mL | 0.502 |  | ng/g | 80.05579:226.05 82.06991:125.74 158.09809:192.37 160.11210:573.45 161.11669:139.11 162.12611:1000.00 163.13028:185.92 164.14021:917.79 165.14385:113.26
628239 DANESCO DUAL MINI SPATULA FEV 10mL diluted 4x w/1ppm IS | 628239 | DANESCO DUAL MINI SPATULA |  | 1068 | 1.213 | Tridecane | 629-50-5 | C13H28 | 184.3619 | N/A | 922 | 922 |  | 34.3 | xt;ui | 34838 | 0.001110388 | 4 | 1.110388 | ng/mL | 0.502 | 8.847716 | ng/g | 56.06202:107.91 57.06998:1000.00 71.08543:487.90 85.10094:383.83 | Tridecane | 629-50-5 | C13H28 | N/A | 922 | 922 | Hexadecane | 544-76-3 | C16H34 | N/A | 885 | 885 | Tridecane | 629-50-5 | C13H28 | N/A | 885 | 885 | Undecane | 1120-21-4 | C11H24 | N/A | 882 | 882 | Decane, 6-ethyl-2-methyl- | 62108-21-8 | C13H28 | N/A | 878 | 878 | Octane, 2,4,6-trimethyl- | 62016-37-9 | C11H24 | N/A | 872 | 872 | Dodecane, 2-methyl- | 1560-97-0 | C13H28 | N/A | 862 | 862 | Undecane | 1120-21-4 | C11H24 | N/A | 862 | 862 | Undecane, 4,7-dimethyl- | 17301-32-5 | C13H28 | N/A | 861 | 861 | Undecane, 5-ethyl- | 17453-94-0 | C13H28 | N/A | 859 | 859
628239 DANESCO DUAL MINI SPATULA FEV 10mL diluted 4x w/1ppm IS | 628239 | DANESCO DUAL MINI SPATULA |  | 1080 | 1.204 | Octane, 3-ethyl-2,7-dimethyl- | 62183-55-5 | C12H26 | 170.3353 | N/A | 913 | 913 |  | 22.1 | xt;ui | 84605 | 0.002696607 | 4 | 2.696607 | ng/mL | 0.502 | 21.48691 | ng/g | 55.05431:219.33 56.06209:206.77 57.06986:1000.00 71.08564:906.34 85.10091:456.95 | Octane, 3-ethyl-2,7-dimethyl- | 62183-55-5 | C12H26 | N/A | 913 | 913 | Hexadecane | 544-76-3 | C16H34 | N/A | 905 | 905 | Tridecane | 629-50-5 | C13H28 | N/A | 902 | 902 | Undecane, 2-methyl- | 7045-71-8 | C12H26 | N/A | 901 | 901 | Dodecane, 2,6,11-trimethyl- | 31295-56-4 | C15H32 | N/A | 888 | 888 | Heptadecane, 2,6,10,14-tetramethyl- | 18344-37-1 | C21H44 | N/A | 884 | 884 | Dodecane, 2,7,10-trimethyl- | 74645-98-0 | C15H32 | N/A | 880 | 880 | Nonane, 2-methyl-5-propyl- | 31081-17-1 | C13H28 | N/A | 878 | 878 | Hexadecane | 544-76-3 | C16H34 | N/A | 876 | 876 | Tridecane | 629-50-5 | C13H28 | N/A | 869 | 869
628239 DANESCO DUAL MINI SPATULA FEV 10mL diluted 4x w/1ppm IS | 628239 | DANESCO DUAL MINI SPATULA |  | 1088 | 1.211 | Decane, 2,5,9-trimethyl- | 62108-22-9 | C13H28 | 184.3619 | N/A | 826 | 826 |  | 2.4 | xt;ui | 23718 | 0.0007559617 | 4 | 0.7559617 | ng/mL | 0.502 | 6.023599 | ng/g | 57.06989:1000.00 71.08530:499.19 | 3-Hexanone, 2,2-dimethyl- | 5405-79-8 | C8H16O | N/A | 902 | 902 | 3,4-Hexanedione, 2,2,5-trimethyl- | 20633-03-8 | C9H16O2 | N/A | 882 | 882 | Sulfurous acid, isobutyl pentyl ester |  | C9H20O3S | N/A | 867 | 867 | Sulfurous acid, 2-ethylhexyl isobutyl ester |  | C12H26O3S | N/A | 845 | 845 | Sulfurous acid, butyl 2-ethylhexyl ester |  | C12H26O3S | N/A | 842 | 842 | Butanoic acid, 1,1-dimethylethyl ester | 2308-38-5 | C8H16O2 | N/A | 834 | 834 | Octane, 1-iodo- | 629-27-6 | C8H17I | N/A | 827 | 827 | Decane, 2,5,9-trimethyl- | 62108-22-9 | C13H28 | N/A | 826 | 826 | Octane, 1-iodo- | 629-27-6 | C8H17I | N/A | 816 | 816 | Butane, 2,2-dimethyl- | 75-83-2 | C6H14 | N/A | 799 | 799
628239 DANESCO DUAL MINI SPATULA FEV 10mL diluted 4x w/1ppm IS | 628239 | DANESCO DUAL MINI SPATULA |  | 1112 | 1.227 | Pentadecane |  |  |  | 3.08 |  |  | 880 |  | xc | 763778 | 0.02434383 | 4 | 24.34383 | ng/mL | 0.502 | 193.9747 | ng/g | 55.05425:175.33 56.06213:151.60 57.06986:1000.00 70.07775:113.34 71.08555:680.01 85.10107:411.58
628239 DANESCO DUAL MINI SPATULA FEV 10mL diluted 4x w/1ppm IS | 628239 | DANESCO DUAL MINI SPATULA |  | 1116 | 1.17 | Non Specific: mz 85.101 | [8 empty] | ns | 17698 | 0.0005640867 | 4 | 0.5640867 | ng/mL | 0.502 | 4.494715 | ng/g | 70.07779:100.14 85.10102:1000.00
628239 DANESCO DUAL MINI SPATULA FEV 10mL diluted 4x w/1ppm IS | 628239 | DANESCO DUAL MINI SPATULA |  | 1124 | 1.208 | Tridecane | 629-50-5 | C13H28 | 184.3619 | N/A | 911 | 911 |  | 28.9 | xt;ui | 80032 | 0.002550853 | 4 | 2.550853 | ng/mL | 0.502 | 20.32552 | ng/g | 55.05417:272.76 57.06997:1000.00 71.08551:585.54 85.10118:378.42 | Tridecane | 629-50-5 | C13H28 | N/A | 911 | 911 | Hexadecane | 544-76-3 | C16H34 | N/A | 886 | 886 | Undecane | 1120-21-4 | C11H24 | N/A | 871 | 871 | Dodecane, 1-iodo- | 4292-19-7 | C12H25I | N/A | 869 | 869 | Undecane, 5-ethyl- | 17453-94-0 | C13H28 | N/A | 867 | 867 | Undecane, 6-ethyl- | 17312-60-6 | C13H28 | N/A | 866 | 866 | Decane, 6-ethyl-2-methyl- | 62108-21-8 | C13H28 | N/A | 864 | 864 | Dodecane, 2-methyl- | 1560-97-0 | C13H28 | N/A | 855 | 855 | Tridecane | 629-50-5 | C13H28 | N/A | 853 | 853 | Heptadecane, 2-methyl- | 1560-89-0 | C18H38 | N/A | 851 | 851
628239 DANESCO DUAL MINI SPATULA FEV 10mL diluted 4x w/1ppm IS | 628239 | DANESCO DUAL MINI SPATULA |  | 1156 | 1.21 | Tridecane | 629-50-5 | C13H28 | 184.3619 | N/A | 884 | 884 |  | 16.8 | xt;ui | 295355 | 0.009413823 | 4 | 9.413823 | ng/mL | 0.502 | 75.01054 | ng/g | 56.06210:159.49 57.06993:1000.00 71.08546:726.64 85.10090:504.54 | Tridecane | 629-50-5 | C13H28 | N/A | 884 | 884 | Octane, 3-ethyl-2,7-dimethyl- | 62183-55-5 | C12H26 | N/A | 875 | 875 | Decane, 2,4-dimethyl- | 2801-84-5 | C12H26 | N/A | 874 | 874 | Undecane, 4,7-dimethyl- | 17301-32-5 | C13H28 | N/A | 856 | 856 | Undecane, 3-methyl- | 1002-43-3 | C12H26 | N/A | 855 | 855 | Undecane | 1120-21-4 | C11H24 | N/A | 852 | 852 | Dodecane, 2-methyl- | 1560-97-0 | C13H28 | N/A | 849 | 849 | Undecane, 2-methyl- | 7045-71-8 | C12H26 | N/A | 847 | 847 | Decane, 6-ethyl-2-methyl- | 62108-21-8 | C13H28 | N/A | 845 | 845 | Hexadecane | 544-76-3 | C16H34 | N/A | 844 | 844
628239 DANESCO DUAL MINI SPATULA FEV 10mL diluted 4x w/1ppm IS | 628239 | DANESCO DUAL MINI SPATULA |  | 1160 | 2.305 | Diethyl Phthalate |  |  |  | 0.39 |  |  | 734 |  | xc | 43621 | 0.001390328 | 4 | 1.390328 | ng/mL | 0.502 | 11.07831 | ng/g | 149.02321:1000.00 177.05490:227.91
628239 DANESCO DUAL MINI SPATULA FEV 10mL diluted 4x w/1ppm IS | 628239 | DANESCO DUAL MINI SPATULA |  | 1176 | 1.218 | Octane, 3-ethyl-2,7-dimethyl- | 62183-55-5 | C12H26 | 170.3353 | N/A | 939 | 939 |  | 33 | xt;ui | 130274 | 0.004152211 | 4 | 4.152211 | ng/mL | 0.502 | 33.08535 | ng/g | 55.05414:228.44 56.06205:328.87 57.06985:1000.00 71.08550:734.70 85.10113:453.29 | Octane, 3-ethyl-2,7-dimethyl- | 62183-55-5 | C12H26 | N/A | 939 | 939 | Undecane, 3-methyl- | 1002-43-3 | C12H26 | N/A | 898 | 898 | Undecane, 2-methyl- | 7045-71-8 | C12H26 | N/A | 897 | 897 | Tridecane | 629-50-5 | C13H28 | N/A | 895 | 895 | Decane, 2,9-dimethyl- | 1002-17-1 | C12H26 | N/A | 894 | 894 | Undecane, 2,4-dimethyl- | 17312-80-0 | C13H28 | N/A | 893 | 893 | Decane, 2,4-dimethyl- | 2801-84-5 | C12H26 | N/A | 890 | 890 | Nonane, 3,7-dimethyl- | 17302-32-8 | C11H24 | N/A | 888 | 888 | Oxalic acid, isohexyl neopentyl ester |  | C13H24O4 | N/A | 882 | 882 | Dodecane, 2,6,11-trimethyl- | 31295-56-4 | C15H32 | N/A | 881 | 881
628239 DANESCO DUAL MINI SPATULA FEV 10mL diluted 4x w/1ppm IS | 628239 | DANESCO DUAL MINI SPATULA |  | 1184 | 1.52 | 2,2,4-Trimethyl-1,3-pentanediol diisobutyrate |  |  |  | 2.32 |  |  | 515 |  | xc | 245587 | 0.007827572 | 4 | 7.827572 | ng/mL | 0.502 | 62.37109 | ng/g | 71.04916:1000.00
628239 DANESCO DUAL MINI SPATULA FEV 10mL diluted 4x w/1ppm IS | 628239 | DANESCO DUAL MINI SPATULA |  | 1200 | 1.232 | Hexadecane |  |  |  | 2.01 |  |  | 884 |  | xc | 952532 | 0.03035997 | 4 | 30.35997 | ng/mL | 0.502 | 241.9121 | ng/g | 55.05426:167.77 56.06206:141.51 57.06986:1000.00 69.06993:100.91 70.07775:114.16 71.08546:683.82 85.10106:434.12 99.11673:120.16
628239 DANESCO DUAL MINI SPATULA FEV 10mL diluted 4x w/1ppm IS | 628239 | DANESCO DUAL MINI SPATULA |  | 1204 | 2.505 | Phenol, 2,4,6-tribromo- |  |  |  | 0.65 |  |  | 843 |  | s | 27502 | 0.0008765687 | 4 |  | ng/mL | 0.502 |  | ng/g | 61.00776:149.59 62.01519:220.90 63.02300:106.56 140.93444:198.57 142.93152:221.31 327.77212:282.38 329.77087:1000.00 331.76824:985.25 333.76630:317.21
628239 DANESCO DUAL MINI SPATULA FEV 10mL diluted 4x w/1ppm IS | 628239 | DANESCO DUAL MINI SPATULA |  | 1212 | 1.205 | Tridecane | 629-50-5 | C13H28 | 184.3619 | N/A | 876 | 876 |  | 13.2 | xt;ui | 98322 | 0.003133808 | 4 | 3.133808 | ng/mL | 0.502 | 24.97058 | ng/g | 57.06983:1000.00 71.08545:699.69 85.10118:334.77 | 3,4-Hexanedione, 2,2,5-trimethyl- | 20633-03-8 | C9H16O2 | N/A | 916 | 916 | Tridecane | 629-50-5 | C13H28 | N/A | 876 | 876 | Dodecane, 1-iodo- | 4292-19-7 | C12H25I | N/A | 870 | 870 | Nonane, 1-iodo- | 4282-42-2 | C9H19I | N/A | 862 | 862 | Hexadecane | 544-76-3 | C16H34 | N/A | 845 | 845 | Octane, 3-ethyl-2,7-dimethyl- | 62183-55-5 | C12H26 | N/A | 825 | 825 | Tetradecane, 1-iodo- | 19218-94-1 | C14H29I | N/A | 822 | 822 | Nonane, 2-methyl-5-propyl- | 31081-17-1 | C13H28 | N/A | 821 | 821 | Heptane, 2,6-dimethyl- | 1072-05-5 | C9H20 | N/A | 820 | 820 | Decane, 6-ethyl-2-methyl- | 62108-21-8 | C13H28 | N/A | 815 | 815
628239 DANESCO DUAL MINI SPATULA FEV 10mL diluted 4x w/1ppm IS | 628239 | DANESCO DUAL MINI SPATULA |  | 1244 | 1.202 | Decane, 2,5,9-trimethyl- | 62108-22-9 | C13H28 | 184.3619 | N/A | 900 | 900 |  | 11.2 | xt;ui | 247053 | 0.007874298 | 4 | 7.874298 | ng/mL | 0.502 | 62.74341 | ng/g | 55.05424:211.92 56.06203:150.46 57.06993:1000.00 70.07770:125.39 71.08549:584.92 | Sulfurous acid, butyl pentyl ester |  | C9H20O3S | N/A | 915 | 915 | Decane, 2,5,9-trimethyl- | 62108-22-9 | C13H28 | N/A | 900 | 900 | Oxalic acid, isobutyl octyl ester |  | C14H26O4 | N/A | 899 | 899 | Oxalic acid, isobutyl pentyl ester |  | C11H20O4 | N/A | 895 | 895 | Heptane, 3-ethyl-5-methyl- | 52896-90-9 | C10H22 | N/A | 882 | 882 | Oxalic acid, isobutyl neopentyl ester |  | C11H20O4 | N/A | 874 | 874 | Pentane, 2-methyl- | 107-83-5 | C6H14 | N/A | 870 | 870 | Undecane | 1120-21-4 | C11H24 | N/A | 864 | 864 | Oxalic acid, dineopentyl ester |  | C12H22O4 | N/A | 858 | 858 | Tridecane | 629-50-5 | C13H28 | N/A | 855 | 855
628239 DANESCO DUAL MINI SPATULA FEV 10mL diluted 4x w/1ppm IS | 628239 | DANESCO DUAL MINI SPATULA |  | 1248 | 1.331 | Cyclohexane, eicosyl- | 4443-55-4 | C26H52 | 364.6921 | N/A | 769 | 769 |  | 14.6 | xt;ui | 56670 | 0.001806238 | 4 | 1.806238 | ng/mL | 0.502 | 14.39233 | ng/g | 55.05428:700.57 56.06203:101.57 57.06989:681.68 68.06201:105.26 70.07776:144.12 71.08546:555.31 82.07768:634.53 83.08548:1000.00 84.09316:165.06 | Cyclohexane, eicosyl- | 4443-55-4 | C26H52 | N/A | 769 | 769 | Cyclohexane, octadecyl- | 929696 | C24H48 | N/A | 764 | 764 | Oxalic acid, cyclohexyl octyl ester |  | C16H28O4 | N/A | 755 | 755 | Cyclohexane, nonadecyl- | 22349-03-7 | C25H50 | N/A | 750 | 750 | Oxalic acid, cyclohexyl nonyl ester |  | C17H30O4 | N/A | 749 | 749 | Oxalic acid, cyclohexyl tetradecyl ester |  | C22H40O4 | N/A | 748 | 748 | Oxalic acid, cyclohexyl dodecyl ester |  | C20H36O4 | N/A | 747 | 747 | Cyclohexane, nonadecyl- | 22349-03-7 | C25H50 | N/A | 747 | 747 | Cyclohexane, eicosyl- | 4443-55-4 | C26H52 | N/A | 746 | 746 | Cyclohexane, hexadecyl- | 6812-38-0 | C22H44 | N/A | 740 | 740
628239 DANESCO DUAL MINI SPATULA FEV 10mL diluted 4x w/1ppm IS | 628239 | DANESCO DUAL MINI SPATULA |  | 1248 | 2.472 | Unknown | [8 empty] | xu | 43159 | 0.001375603 | 4 | 1.375603 | ng/mL | 0.502 | 10.96098 | ng/g | 174.12645:419.68 188.14044:445.07 190.15460:475.76 192.16816:1000.00
628239 DANESCO DUAL MINI SPATULA FEV 10mL diluted 4x w/1ppm IS | 628239 | DANESCO DUAL MINI SPATULA |  | 1256 | 1.216 | Tridecane | 629-50-5 | C13H28 | 184.3619 | N/A | 865 | 865 |  | 9.8 | xt;ui | 137801 | 0.004392119 | 4 | 4.392119 | ng/mL | 0.502 | 34.99696 | ng/g | 55.05419:246.01 57.06986:1000.00 71.08549:578.53 85.10112:399.43 | Dodecane, 1-iodo- | 4292-19-7 | C12H25I | N/A | 896 | 896 | Nonane, 1-iodo- | 4282-42-2 | C9H19I | N/A | 879 | 879 | Tetradecane, 1-iodo- | 19218-94-1 | C14H29I | N/A | 871 | 871 | Tridecane | 629-50-5 | C13H28 | N/A | 865 | 865 | Hexadecane | 544-76-3 | C16H34 | N/A | 860 | 860 | Sulfurous acid, 2-ethylhexyl hexyl ester |  | C14H30O3S | N/A | 858 | 858 | Decane, 1-iodo- | 2050-77-3 | C10H21I | N/A | 858 | 858 | Tetradecane, 1-iodo- | 19218-94-1 | C14H29I | N/A | 847 | 847 | Decane, 1-iodo- | 2050-77-3 | C10H21I | N/A | 842 | 842 | Undecane, 5-ethyl- | 17453-94-0 | C13H28 | N/A | 838 | 838
628239 DANESCO DUAL MINI SPATULA FEV 10mL diluted 4x w/1ppm IS | 628239 | DANESCO DUAL MINI SPATULA |  | 1284 | 1.237 | Heptadecane |  |  |  | 2.13 |  |  | 892 |  | xc | 1309553 | 0.04173926 | 4 | 41.73926 | ng/mL | 0.502 | 332.5838 | ng/g | 55.05428:167.80 56.06202:120.06 57.06989:1000.00 69.06989:102.67 70.07760:112.57 71.08547:675.81 85.10107:428.16 99.11647:120.27
628239 DANESCO DUAL MINI SPATULA FEV 10mL diluted 4x w/1ppm IS | 628239 | DANESCO DUAL MINI SPATULA |  | 1308 | 1.209 | Tridecane | 629-50-5 | C13H28 | 184.3619 | N/A | 843 | 843 |  | 8.9 | xt;ui | 34115 | 0.001087344 | 4 | 1.087344 | ng/mL | 0.502 | 8.664098 | ng/g | 57.07002:1000.00 71.08572:588.86 85.10087:388.56 | 3,4-Hexanedione, 2,2,5-trimethyl- | 20633-03-8 | C9H16O2 | N/A | 890 | 890 | Tridecane | 629-50-5 | C13H28 | N/A | 843 | 843 | Dodecane, 1-iodo- | 4292-19-7 | C12H25I | N/A | 841 | 841 | Octane, 3-ethyl-2,7-dimethyl- | 62183-55-5 | C12H26 | N/A | 837 | 837 | Nonane, 1-iodo- | 4282-42-2 | C9H19I | N/A | 827 | 827 | Hexadecane | 544-76-3 | C16H34 | N/A | 824 | 824 | Undecane, 3-methyl- | 1002-43-3 | C12H26 | N/A | 822 | 822 | Decane, 6-ethyl-2-methyl- | 62108-21-8 | C13H28 | N/A | 817 | 817 | 3-Hexanone, 2,4-dimethyl- | 18641-70-8 | C8H16O | N/A | 812 | 812 | Sulfurous acid, 2-ethylhexyl hexyl ester |  | C14H30O3S | N/A | 812 | 812
628239 DANESCO DUAL MINI SPATULA FEV 10mL diluted 4x w/1ppm IS | 628239 | DANESCO DUAL MINI SPATULA |  | 1324 | 1.214 | Octane, 3-ethyl-2,7-dimethyl- | 62183-55-5 | C12H26 | 170.3353 | N/A | 916 | 916 |  | 39.3 | xt;ui | 158845 | 0.005062852 | 4 | 5.062852 | ng/mL | 0.502 | 40.34145 | ng/g | 55.05426:191.77 57.06996:1000.00 69.06971:156.78 71.08543:631.58 85.10121:392.49 | Octane, 3-ethyl-2,7-dimethyl- | 62183-55-5 | C12H26 | N/A | 916 | 916 | Hexadecane | 544-76-3 | C16H34 | N/A | 872 | 872 | Heptadecane, 2-methyl- | 1560-89-0 | C18H38 | N/A | 861 | 861 | Hexadecane | 544-76-3 | C16H34 | N/A | 855 | 855 | Heptadecane | 629-78-7 | C17H36 | N/A | 852 | 852 | Undecane, 2,4-dimethyl- | 17312-80-0 | C13H28 | N/A | 851 | 851 | Heptadecane, 2,6,10,14-tetramethyl- | 18344-37-1 | C21H44 | N/A | 850 | 850 | Tridecane | 629-50-5 | C13H28 | N/A | 847 | 847 | Oxalic acid, isohexyl neopentyl ester |  | C13H24O4 | N/A | 843 | 843 | Hexadecane | 544-76-3 | C16H34 | N/A | 843 | 843
628239 DANESCO DUAL MINI SPATULA FEV 10mL diluted 4x w/1ppm IS | 628239 | DANESCO DUAL MINI SPATULA |  | 1336 | 1.21 | Octane, 3-ethyl-2,7-dimethyl- | 62183-55-5 | C12H26 | 170.3353 | N/A | 907 | 907 |  | 47.9 | xt;ui | 104587 | 0.003333492 | 4 | 3.333492 | ng/mL | 0.502 | 26.56169 | ng/g | 55.05415:226.49 57.07002:1000.00 69.07000:172.27 71.08535:827.60 85.10111:514.13 | Octane, 3-ethyl-2,7-dimethyl- | 62183-55-5 | C12H26 | N/A | 907 | 907 | 1-Iodo-2-methylnonane |  | C10H21I | N/A | 877 | 877 | Dodecane, 1-iodo- | 4292-19-7 | C12H25I | N/A | 871 | 871 | 2-Bromononane | 2216-35-5 | C9H19Br | N/A | 869 | 869 | Undecane, 2,4-dimethyl- | 17312-80-0 | C13H28 | N/A | 851 | 851 | Heptadecane, 2-methyl- | 1560-89-0 | C18H38 | N/A | 850 | 850 | Sulfurous acid, butyl nonyl ester |  | C13H28O3S | N/A | 841 | 841 | Oxalic acid, isohexyl neopentyl ester |  | C13H24O4 | N/A | 836 | 836 | Tetradecane, 1-iodo- | 19218-94-1 | C14H29I | N/A | 833 | 833 | Tetradecane, 1-iodo- | 19218-94-1 | C14H29I | N/A | 832 | 832
628239 DANESCO DUAL MINI SPATULA FEV 10mL diluted 4x w/1ppm IS | 628239 | DANESCO DUAL MINI SPATULA |  | 1336 | 2.395 | Benzene, 1,1'-[1,2-ethanediylbis(oxy)]bis- | 104-66-5 | C14H14O2 | 214.2603 | -1.67 | 907 | 907 |  | 97.3 | xt | 1198643 | 0.03820424 | 4 | 38.20424 | ng/mL | 0.502 | 304.4163 | ng/g | 51.02308:166.03 65.03867:245.11 77.03853:1000.00 91.05414:249.35 94.04128:150.48 120.05690:491.62 121.06467:536.08 214.09847:461.35 | Benzene, 1,1'-[1,2-ethanediylbis(oxy)]bis- | 104-66-5 | C14H14O2 | -1.67 | 907 | 907 | Benzene, 1,1'-[1,2-ethanediylbis(oxy)]bis- | 104-66-5 | C14H14O2 | -1.67 | 903 | 903 | Benzene, 1,1'-[1,2-ethanediylbis(oxy)]bis- | 104-66-5 | C14H14O2 | -1.67 | 895 | 895 | Benzene, 1,1'-[1,2-ethanediylbis(oxy)]bis- | 104-66-5 | C14H14O2 | -1.67 | 894 | 894 | Benzene, 1,1'-[1,2-ethanediylbis(oxy)]bis- | 104-66-5 | C14H14O2 | -1.67 | 887 | 887 | Benzoic acid, 2-phenoxy- | 2243-42-7 | C13H10O3 | 168.31 | 667 | 676 | Benzamide, 2-hydroxy-N-(4-pyridinyl)- | 282730-70-5 | C12H10N2O2 | 115.82 | 654 | 664 | Benzoic acid, 2-phenoxy- | 2243-42-7 | C13H10O3 | 168.31 | 652 | 660 | Chloroacetic acid, 4-methoxybenzyl ester | 164011-15-8 | C10H11ClO3 | 277.29 | 628 | 644 | Tocainide | 41708-72-9 | C11H16N2O | N/A | 612 | 755
628239 DANESCO DUAL MINI SPATULA FEV 10mL diluted 4x w/1ppm IS | 628239 | DANESCO DUAL MINI SPATULA |  | 1344 | 1.228 | Tridecane | 629-50-5 | C13H28 | 184.3619 | N/A | 893 | 893 |  | 19.1 | xt;ui | 49010 | 0.001562091 | 4 | 1.562091 | ng/mL | 0.502 | 12.44694 | ng/g | 55.05421:249.10 56.06170:135.94 57.06993:1000.00 71.08547:629.63 85.10111:448.89 | Tridecane | 629-50-5 | C13H28 | N/A | 893 | 893 | Hexadecane | 544-76-3 | C16H34 | N/A | 872 | 872 | Undecane | 1120-21-4 | C11H24 | N/A | 867 | 867 | Undecane, 4,7-dimethyl- | 17301-32-5 | C13H28 | N/A | 864 | 864 | 3,5-Dimethyldodecane | 107770-99-0 | C14H30 | N/A | 863 | 863 | Sulfurous acid, 2-ethylhexyl hexyl ester |  | C14H30O3S | N/A | 861 | 861 | Octane, 3-ethyl-2,7-dimethyl- | 62183-55-5 | C12H26 | N/A | 861 | 861 | 1-Iodo-2-methylnonane |  | C10H21I | N/A | 859 | 859 | Dodecane, 1-iodo- | 4292-19-7 | C12H25I | N/A | 859 | 859 | Decane, 6-ethyl-2-methyl- | 62108-21-8 | C13H28 | N/A | 858 | 858
628239 DANESCO DUAL MINI SPATULA FEV 10mL diluted 4x w/1ppm IS | 628239 | DANESCO DUAL MINI SPATULA |  | 1364 | 1.238 | Octadecane |  |  |  | 1.99 |  |  | 834 |  | xc | 325286 | 0.01036781 | 4 | 10.36781 | ng/mL | 0.502 | 82.61204 | ng/g | 55.05416:174.17 56.06208:114.19 57.06984:1000.00 69.06980:124.01 70.07747:122.99 71.08551:674.36 85.10108:472.89 99.11678:138.67
628239 DANESCO DUAL MINI SPATULA FEV 10mL diluted 4x w/1ppm IS | 628239 | DANESCO DUAL MINI SPATULA |  | 1364 | 1.477 | Pentadecanal- | 316249 | C15H30O | 226.3987 | N/A | 878 | 878 |  | 25.3 | xt;ui | 154769 | 0.004932938 | 4 | 4.932938 | ng/mL | 0.502 | 39.30628 | ng/g | 54.04641:116.65 55.05437:902.02 56.06208:144.59 57.03356:531.16 67.05437:633.54 68.06203:735.23 69.07000:666.60 70.07799:101.52 71.04936:106.48 71.08559:213.16 81.06994:227.48 82.07752:1000.00 83.08540:605.48 95.08543:449.85 96.09297:619.05 97.10101:469.40 | Pentadecanal- | 316249 | C15H30O | N/A | 878 | 878 | 18-Nonadecen-1-ol |  | C19H38O | N/A | 874 | 874 | Octadecanal | 638-66-4 | C18H36O | N/A | 870 | 870 | 1,19-Eicosadiene | 14811-95-1 | C20H38 | N/A | 860 | 860 | Tetradecanal | 124-25-4 | C14H28O | N/A | 854 | 854 | 1,16-Hexadecanediol | 7735-42-4 | C16H34O2 | N/A | 849 | 849 | Oxirane, tetradecyl- | 7320-37-8 | C16H32O | N/A | 848 | 848 | 1,19-Eicosadiene | 14811-95-1 | C20H38 | N/A | 848 | 854 | Oxirane, hexadecyl- | 7390-81-0 | C18H36O | N/A | 847 | 847 | Heptadecanal |  | C17H34O | N/A | 846 | 846
628239 DANESCO DUAL MINI SPATULA FEV 10mL diluted 4x w/1ppm IS | 628239 | DANESCO DUAL MINI SPATULA |  | 1376 | 1.202 | Hexadecane | 544-76-3 | C16H34 | 226.4418 | N/A | 922 | 922 |  | 33.8 | xt;ui | 77987 | 0.002485673 | 4 | 2.485673 | ng/mL | 0.502 | 19.80616 | ng/g | 56.06213:104.52 57.06984:1000.00 71.08561:911.45 85.10118:476.40 | Hexadecane | 544-76-3 | C16H34 | N/A | 922 | 922 | Tridecane | 629-50-5 | C13H28 | N/A | 908 | 908 | Nonane, 2-methyl-5-propyl- | 31081-17-1 | C13H28 | N/A | 902 | 902 | Tridecane | 629-50-5 | C13H28 | N/A | 898 | 898 | Undecane, 2-methyl- | 7045-71-8 | C12H26 | N/A | 896 | 896 | Dodecane, 2,7,10-trimethyl- | 74645-98-0 | C15H32 | N/A | 894 | 894 | Octane, 3-ethyl-2,7-dimethyl- | 62183-55-5 | C12H26 | N/A | 894 | 894 | Dodecane, 2,6,11-trimethyl- | 31295-56-4 | C15H32 | N/A | 893 | 893 | Hexadecane | 544-76-3 | C16H34 | N/A | 886 | 886 | Hexadecane | 544-76-3 | C16H34 | N/A | 886 | 886
628239 DANESCO DUAL MINI SPATULA FEV 10mL diluted 4x w/1ppm IS | 628239 | DANESCO DUAL MINI SPATULA |  | 1412 | 3.375 | Non Specific: mz 125.005 | [8 empty] | ns | 200668 | 0.006395873 | 4 | 6.395873 | ng/mL | 0.502 | 50.96313 | ng/g | 77.03862:397.42 97.01066:144.04 125.00546:1000.00
628239 DANESCO DUAL MINI SPATULA FEV 10mL diluted 4x w/1ppm IS | 628239 | DANESCO DUAL MINI SPATULA |  | 1440 | 1.239 | Decane, 2,5,9-trimethyl- | 62108-22-9 | C13H28 | 184.3619 | N/A | 870 | 870 |  | 5.5 | xt;ui | 29634 | 0.0009445218 | 4 | 0.9445218 | ng/mL | 0.502 | 7.52607 | ng/g | 57.06988:1000.00 71.08549:710.94 | Oxalic acid, isobutyl neopentyl ester |  | C11H20O4 | N/A | 919 | 919 | Sulfurous acid, butyl pentyl ester |  | C9H20O3S | N/A | 895 | 895 | Octane, 2-bromo- | 557-35-7 | C8H17Br | N/A | 881 | 881 | 3-Hexanone, 2,2-dimethyl- | 5405-79-8 | C8H16O | N/A | 878 | 878 | Sulfurous acid, isobutyl pentyl ester |  | C9H20O3S | N/A | 874 | 874 | Oxalic acid, dineopentyl ester |  | C12H22O4 | N/A | 872 | 872 | Decane, 2,5,9-trimethyl- | 62108-22-9 | C13H28 | N/A | 870 | 870 | Sulfurous acid, 2-ethylhexyl pentyl ester |  | C13H28O3S | N/A | 864 | 864 | Sulfurous acid, butyl 2-ethylhexyl ester |  | C12H26O3S | N/A | 848 | 848 | Sulfurous acid, 2-ethylhexyl isobutyl ester |  | C12H26O3S | N/A | 844 | 844
628239 DANESCO DUAL MINI SPATULA FEV 10mL diluted 4x w/1ppm IS | 628239 | DANESCO DUAL MINI SPATULA |  | 1448 | 1.445 | Tridecanoic acid, methyl ester | 1731-88-0 | C14H28O2 | 228.3715 | N/A | 909 | 909 |  | 40.3 | xt;ui | 122185 | 0.003894391 | 4 | 3.894391 | ng/mL | 0.502 | 31.03101 | ng/g | 55.05428:211.38 57.07003:131.80 74.03633:1000.00 75.04368:150.73 87.04403:635.40 143.10669:155.48 | Tridecanoic acid, methyl ester | 1731-88-0 | C14H28O2 | N/A | 909 | 909 | Dodecanoic acid, methyl ester | 111-82-0 | C13H26O2 | N/A | 895 | 895 | Undecanoic acid, methyl ester | 1731-86-8 | C12H24O2 | N/A | 884 | 884 | Methyl tetradecanoate | 124-10-7 | C15H30O2 | N/A | 865 | 865 | Tridecanoic acid, methyl ester | 1731-88-0 | C14H28O2 | N/A | 861 | 861 | Decanoic acid, methyl ester | 110-42-9 | C11H22O2 | N/A | 843 | 843 | Decanoic acid, methyl ester | 110-42-9 | C11H22O2 | N/A | 839 | 839 | Methyl tetradecanoate | 124-10-7 | C15H30O2 | N/A | 832 | 832 | Pentadecanoic acid, methyl ester | 7132-64-1 | C16H32O2 | N/A | 830 | 830 | Nonanoic acid, methyl ester | 1731-84-6 | C10H20O2 | N/A | 824 | 824
628239 DANESCO DUAL MINI SPATULA FEV 10mL diluted 4x w/1ppm IS | 628239 | DANESCO DUAL MINI SPATULA |  | 1472 | 1.547 | n-Hexadecanoic acid |  |  |  | -0.79 |  |  | 931 |  | xc | 8808763 | 0.2807609 | 4 | 280.7609 | ng/mL | 0.502 | 2237.139 | ng/g | 55.05429:479.41 56.06205:118.91 57.06991:668.74 60.02059:895.40 61.02846:221.25 69.06991:318.14 71.08554:366.87 73.02841:1000.00 83.08551:159.96 85.10120:211.80 87.04399:171.21 97.10112:109.91 115.07540:133.95 129.09102:339.48 157.12211:105.11 213.18491:133.14
628239 DANESCO DUAL MINI SPATULA FEV 10mL diluted 4x w/1ppm IS | 628239 | DANESCO DUAL MINI SPATULA |  | 1512 | 1.246 | Tridecane | 629-50-5 | C13H28 | 184.3619 | N/A | 877 | 877 |  | 17.6 | xt;ui | 49981 | 0.00159304 | 4 | 1.59304 | ng/mL | 0.502 | 12.69354 | ng/g | 57.06992:1000.00 71.08553:661.43 85.10108:413.15 | Tridecane | 629-50-5 | C13H28 | N/A | 877 | 877 | Hexadecane | 544-76-3 | C16H34 | N/A | 865 | 865 | Decane, 6-ethyl-2-methyl- | 62108-21-8 | C13H28 | N/A | 863 | 863 | Octane, 3-ethyl-2,7-dimethyl- | 62183-55-5 | C12H26 | N/A | 861 | 861 | Sulfurous acid, 2-ethylhexyl hexyl ester |  | C14H30O3S | N/A | 849 | 849 | Dodecane, 2-methyl- | 1560-97-0 | C13H28 | N/A | 844 | 844 | Undecane, 2-methyl- | 7045-71-8 | C12H26 | N/A | 843 | 843 | Dodecane, 1-iodo- | 4292-19-7 | C12H25I | N/A | 841 | 841 | Nonane, 3,7-dimethyl- | 17302-32-8 | C11H24 | N/A | 839 | 839 | Nonane, 2-methyl-5-propyl- | 31081-17-1 | C13H28 | N/A | 838 | 838
628239 DANESCO DUAL MINI SPATULA FEV 10mL diluted 4x w/1ppm IS | 628239 | DANESCO DUAL MINI SPATULA |  | 1556 | 1.918 | Non Specific: mz 85.028 | [8 empty] | ns | 15423 | 0.0004915759 | 4 | 0.4915759 | ng/mL | 0.502 | 3.916939 | ng/g | 85.02831:1000.00
628239 DANESCO DUAL MINI SPATULA FEV 10mL diluted 4x w/1ppm IS | 628239 | DANESCO DUAL MINI SPATULA |  | 1588 | 1.452 | Undecanoic acid, methyl ester | 1731-86-8 | C12H24O2 | 200.3182 | N/A | 823 | 823 |  | 54.3 | xt;ui | 30615 | 0.0009757891 | 4 | 0.9757891 | ng/mL | 0.502 | 7.775212 | ng/g | 74.03619:1000.00 75.04424:115.80 87.04413:738.95 | Undecanoic acid, methyl ester | 1731-86-8 | C12H24O2 | N/A | 823 | 823 | Dodecanoic acid, methyl ester | 111-82-0 | C13H26O2 | N/A | 794 | 794 | Tridecanoic acid, methyl ester | 1731-88-0 | C14H28O2 | N/A | 790 | 790 | Undecanoic acid, methyl ester | 1731-86-8 | C12H24O2 | N/A | 781 | 781 | Heptanoic acid, methyl ester | 106-73-0 | C8H16O2 | N/A | 768 | 768 | Decanoic acid, methyl ester | 110-42-9 | C11H22O2 | N/A | 762 | 762 | Nonanoic acid, methyl ester | 1731-84-6 | C10H20O2 | N/A | 758 | 758 | Nonanoic acid, methyl ester | 1731-84-6 | C10H20O2 | N/A | 753 | 753 | Dodecanoic acid, 2-methyl- | 2874-74-0 | C13H26O2 | N/A | 752 | 752 | 2-Methylheptanoic acid | 1188-02-9 | C8H16O2 | N/A | 745 | 745
628239 DANESCO DUAL MINI SPATULA FEV 10mL diluted 4x w/1ppm IS | 628239 | DANESCO DUAL MINI SPATULA |  | 1608 | 2.688 | p-Terphenyl-d14 |  |  |  | 1.21 |  |  | 793 |  | s | 254134 | 0.00809999 | 4 |  | ng/mL | 0.502 |  | ng/g | 122.09816:123.16 243.19060:161.04 244.19667:1000.00 245.20035:175.10
628239 DANESCO DUAL MINI SPATULA FEV 10mL diluted 4x w/1ppm IS | 628239 | DANESCO DUAL MINI SPATULA |  | 1612 | 1.52 | Octadecanoic acid |  |  |  | 0.89 |  |  | 0 |  | xc | 1834027 | 0.05845578 | 4 | 58.45578 | ng/mL | 0.502 | 465.7831 | ng/g | 55.05427:462.12 56.06197:123.01 57.06993:693.47 60.02059:793.39 61.02846:307.94 69.06989:384.18 71.08561:419.04 73.02840:1000.00 83.08540:218.09 85.10120:241.63 87.04386:208.15 97.10122:153.74 115.07526:143.73 129.09083:421.75 185.15330:169.79 241.21611:119.87
628239 DANESCO DUAL MINI SPATULA FEV 10mL diluted 4x w/1ppm IS | 628239 | DANESCO DUAL MINI SPATULA |  | 1832 | 1.569 | Non Specific: mz 100.076 | [8 empty] | ns | 47271 | 0.001506664 | 4 | 1.506664 | ng/mL | 0.502 | 12.00529 | ng/g | 100.07571:1000.00
628239 DANESCO DUAL MINI SPATULA FEV 10mL diluted 4x w/1ppm IS | 628239 | DANESCO DUAL MINI SPATULA |  | 2356 | 3.435 | Tris(2,4-di-tert-butylphenyl) phosphate | 95906-11-9 | C42H63O4P | 662.9226 | N/A | 720 | 720 |  | 75 | xt | 53319 | 0.001699432 | 4 | 1.699432 | ng/mL | 0.502 | 13.54129 | ng/g | 57.07000:1000.00 647.41977:444.16 648.42589:223.75 | Tris(2,4-di-tert-butylphenyl) phosphate | 95906-11-9 | C42H63O4P | N/A | 720 | 720 | Quercetin, 5TMS derivative | 4067-66-7 | C30H50O7Si5 | N/A | 667 | 667 | Myricetin 6TMS | 4067-68-9 | C33H58O8Si6 | N/A | 654 | 700 | Laricitrin (5TMS) |  | C31H52O8Si5 | N/A | 526 | 553 | Pentacyclo[9.5.1.13,9.15,15.17,13]octasiloxane, 1,3,5,7,9,13-hexamethyl-11,15-diphenyl- | 18421-62-0 | C18H28O12Si8 | N/A | 442 | 462 | 1,5,7,9,11,13-Hexamethyl-3,15-diphenyloctaprismooctasilasesquioxane |  | C18H28O12Si8 | N/A | 441 | 459 | 2,3,7,8,12,13,17,18-Octapropyl-21H,23H-porphine | 73405-54-6 | C44H62N4 | N/A | 427 | 452 | benzamide, N-[4-[[2-[4-[(butylsulfonyl)amino]phenoxy]-1-oxotetradecyl]amino]-2-hydroxyphenyl]- |  | C37H51N3O6S | N/A | 427 | 443 | 3-De-O-methylmonensin sodium salt |  | C35H59NaO11 | N/A | 372 | 380 | Hematoxylin, 5TMS derivative |  | C31H54O6Si5 | N/A | 353 | 359

## 628239_20
Sample | Sample ID | Sample Name | Comment | 1st Dimension Time (s) | 2nd Dimension Time (s) | Name | CAS | Formula | Expected Formula Mass | Mass Accuracy (ppm) | Similarity | Reverse | Match | Probability | Group | Area | Ratio | Dilution Factor | Concentration | Conc. Units | Extract factor (Wt/Vol) | Sample Concentration | Sample Conc. Units | Spectrum | Hit 1 Name | Hit 1 CAS | Hit 1 Formula | Hit 1 Mass Accuracy (ppm) | Hit 1 Similarity | Hit 1 Reverse | Hit 2 Name | Hit 2 CAS | Hit 2 Formula | Hit 2 Mass Accuracy (ppm) | Hit 2 Similarity | Hit 2 Reverse | Hit 3 Name | Hit 3 CAS | Hit 3 Formula | Hit 3 Mass Accuracy (ppm) | Hit 3 Similarity | Hit 3 Reverse | Hit 4 Name | Hit 4 CAS | Hit 4 Formula | Hit 4 Mass Accuracy (ppm) | Hit 4 Similarity | Hit 4 Reverse | Hit 5 Name | Hit 5 CAS | Hit 5 Formula | Hit 5 Mass Accuracy (ppm) | Hit 5 Similarity | Hit 5 Reverse | Hit 6 Name | Hit 6 CAS | Hit 6 Formula | Hit 6 Mass Accuracy (ppm) | Hit 6 Similarity | Hit 6 Reverse | Hit 7 Name | Hit 7 CAS | Hit 7 Formula | Hit 7 Mass Accuracy (ppm) | Hit 7 Similarity | Hit 7 Reverse | Hit 8 Name | Hit 8 CAS | Hit 8 Formula | Hit 8 Mass Accuracy (ppm) | Hit 8 Similarity | Hit 8 Reverse | Hit 9 Name | Hit 9 CAS | Hit 9 Formula | Hit 9 Mass Accuracy (ppm) | Hit 9 Similarity | Hit 9 Reverse | Hit 10 Name | Hit 10 CAS | Hit 10 Formula | Hit 10 Mass Accuracy (ppm) | Hit 10 Similarity | Hit 10 Reverse
628239 DANESCO DUAL MINI SPATULA FEV 200mL w/1ppm IS | 628239 | DANESCO DUAL MINI SPATULA |  | 964 | 1.024 | Cyclohexasiloxane, dodecamethyl- | 540-97-6 | C12H36O6Si6 | 444.9241 | N/A | 960 | 960 |  | 98.8 | xt | 13154052 | 1.209128 | 20 | 1209.128 | ng/mL | 0.502 | 48172.41 | ng/g | 73.04681:1000.00 147.06553:255.13 324.98679:215.46 341.01776:666.86 342.01830:225.11 343.01597:147.77 429.08899:305.28 430.08978:130.60 | Cyclohexasiloxane, dodecamethyl- | 540-97-6 | C12H36O6Si6 | N/A | 960 | 960 | Cyclohexasiloxane, dodecamethyl- | 540-97-6 | C12H36O6Si6 | N/A | 958 | 958 | Cyclohexasiloxane, dodecamethyl- | 540-97-6 | C12H36O6Si6 | N/A | 919 | 919 | Cyclononasiloxane, octadecamethyl- | 556-71-8 | C18H54O9Si9 | N/A | 673 | 673 | 4,6'-Dimethoxy-2'-(tert.-butyldimethylsilyl)oxychalcone |  | C23H30O4Si | N/A | 655 | 780 | Cyclononasiloxane, octadecamethyl- | 556-71-8 | C18H54O9Si9 | N/A | 654 | 654 | 2,4'-Dimethoxy-2'(tert.-butyldimethylsilyl)oxychalcone |  | C23H30O4Si | N/A | 633 | 763 | 2,4'-Dimethoxy-2'-(trimethylsilyl)oxychalcone |  | C20H24O4Si | N/A | 629 | 748 | Lorazepam, 2TMS derivative | 959089-69-1 | C21H26Cl2N2O2Si2 | N/A | 626 | 631 | 3,6'-Dimethoxy-2'-(tert.-butyldimethylsilyl)oxychalcone |  | C23H30O4Si | N/A | 620 | 738
628239 DANESCO DUAL MINI SPATULA FEV 200mL w/1ppm IS | 628239 | DANESCO DUAL MINI SPATULA |  | 1064 | 2.416 | Acenaphthene-d10 |  |  |  | 1.32 |  |  | 865 |  | is | 10878961 | 1 | 20 | 1000 | ng/mL | 0.502 |  | ng/g | 80.05582:179.89 82.06997:102.60 158.09811:148.84 160.11213:493.62 161.11750:125.63 162.12630:925.01 163.13061:197.20 164.14033:1000.00 165.14384:129.48
628239 DANESCO DUAL MINI SPATULA FEV 200mL w/1ppm IS | 628239 | DANESCO DUAL MINI SPATULA |  | 1132 | 1.024 | Cycloheptasiloxane, tetradecamethyl- | 107-50-6 | C14H42O7Si7 | 519.0781 | N/A | 825 | 825 |  | 67.9 | xt | 11766673 | 1.081599 | 20 | 1081.599 | ng/mL | 0.502 | 43091.59 | ng/g | 73.04672:1000.00 147.06542:628.56 148.06556:103.58 281.05111:751.37 282.05160:214.97 283.04872:125.43 326.96606:268.00 341.01836:137.59 | Cycloheptasiloxane, tetradecamethyl- | 107-50-6 | C14H42O7Si7 | N/A | 825 | 825 | Cycloheptasiloxane, tetradecamethyl- | 107-50-6 | C14H42O7Si7 | N/A | 811 | 811 | 3-Isopropoxy-1,1,1,7,7,7-hexamethyl-3,5,5-tris(trimethylsiloxy)tetrasiloxane | 71579-69-6 | C18H52O7Si7 | N/A | 790 | 814 | 3-Butoxy-1,1,1,7,7,7-hexamethyl-3,5,5-tris(trimethylsiloxy)tetrasiloxane | 72439-84-0 | C19H54O7Si7 | N/A | 781 | 804 | 3-Ethoxy-1,1,1,7,7,7-hexamethyl-3,5,5-tris(trimethylsiloxy)tetrasiloxane | 72439-79-3 | C17H50O7Si7 | N/A | 710 | 745 | Pentasiloxane, dodecamethyl- | 141-63-9 | C12H36O4Si5 | N/A | 651 | 816 | Trisiloxane, 1,1,1,5,5,5-hexamethyl-3,3-bis[(trimethylsilyl)oxy]- | 3555-47-3 | C12H36O4Si5 | N/A | 627 | 781 | Pentasiloxane, dodecamethyl- | 141-63-9 | C12H36O4Si5 | N/A | 622 | 773 | Pentasiloxane, dodecamethyl- | 141-63-9 | C12H36O4Si5 | N/A | 612 | 764 | 2,6-Dihydroxyacetophenone, 2TMS derivative |  | C14H24O3Si2 | N/A | 608 | 780
628239 DANESCO DUAL MINI SPATULA FEV 200mL w/1ppm IS | 628239 | DANESCO DUAL MINI SPATULA |  | 1280 | 1.013 | Cyclooctasiloxane, hexadecamethyl- | 556-68-3 | C16H48O8Si8 | 593.2322 | N/A | 917 | 925 |  | 93.8 | xt | 15182032 | 1.395541 | 20 | 1395.541 | ng/mL | 0.502 | 55599.23 | ng/g | 73.04674:1000.00 147.06528:451.20 221.08405:364.76 281.05070:291.48 355.06936:671.46 356.07007:237.22 357.06742:157.55 400.98438:192.81 | Cyclooctasiloxane, hexadecamethyl- | 556-68-3 | C16H48O8Si8 | N/A | 917 | 925 | Cyclooctasiloxane, hexadecamethyl- | 556-68-3 | C16H48O8Si8 | N/A | 903 | 903 | Hexasiloxane, tetradecamethyl- | 107-52-8 | C14H42O5Si6 | N/A | 755 | 831 | 3,4-Dihydroxyphenylglycol, 4TMS derivative | 56114-62-6 | C20H42O4Si4 | N/A | 750 | 882 | 3,4-Dihydroxyphenylglycol, 4TMS derivative | 56114-62-6 | C20H42O4Si4 | N/A | 742 | 882 | Hexasiloxane, tetradecamethyl- | 107-52-8 | C14H42O5Si6 | N/A | 737 | 804 | 2,4-Dihydroxybenzoic acid, 3TMS derivative | 10586-16-0 | C16H30O4Si3 | N/A | 736 | 877 | 3,4-Dihydroxyphenylglycol, 4TMS derivative | 56114-62-6 | C20H42O4Si4 | N/A | 709 | 857 | 2,6-Dihydroxybenzoic acid, 3TMS derivative | 3782-85-2 | C16H30O4Si3 | N/A | 698 | 767 | 2,6-Dihydroxybenzoic acid, 3TMS derivative | 3782-85-2 | C16H30O4Si3 | N/A | 695 | 769
628239 DANESCO DUAL MINI SPATULA FEV 200mL w/1ppm IS | 628239 | DANESCO DUAL MINI SPATULA |  | 1412 | 1.008 | Cyclononasiloxane, octadecamethyl- | 556-71-8 | C18H54O9Si9 | 667.3862 | N/A | 888 | 888 |  | 85.9 | xt | 10488572 | 0.9641152 | 20 | 964.1152 | ng/mL | 0.502 | 38410.97 | ng/g | 73.04679:1000.00 147.06548:473.61 207.03235:133.65 221.08425:377.15 281.05132:184.24 341.01803:135.88 355.07015:252.10 429.08890:350.52 430.08988:149.73 | Cyclononasiloxane, octadecamethyl- | 556-71-8 | C18H54O9Si9 | N/A | 888 | 888 | Cyclononasiloxane, octadecamethyl- | 556-71-8 | C18H54O9Si9 | N/A | 868 | 881 | Cyclononasiloxane, octadecamethyl- | 556-71-8 | C18H54O9Si9 | N/A | 860 | 860 | Tetracosamethyl-cyclododecasiloxane | 18919-94-3 | C24H72O12Si12 | N/A | 813 | 813 | Heptasiloxane, hexadecamethyl- | 541-01-5 | C16H48O6Si7 | N/A | 740 | 755 | 1,1,1,5,7,7,7-Heptamethyl-3,3-bis(trimethylsiloxy)tetrasiloxane | 38147-00-1 | C13H40O5Si6 | N/A | 725 | 779 | Bis(heptamethylcyclotetrasiloxy)hexamethyltrisiloxane | 71449-67-7 | C20H60O12Si11 | N/A | 672 | 710 | Cyclodecasiloxane, eicosamethyl- | 18772-36-6 | C20H60O10Si10 | N/A | 670 | 670 | Cyclooctasiloxane, hexadecamethyl- | 556-68-3 | C16H48O8Si8 | N/A | 644 | 797 | Heptasiloxane, hexadecamethyl- | 541-01-5 | C16H48O6Si7 | N/A | 622 | 770
628239 DANESCO DUAL MINI SPATULA FEV 200mL w/1ppm IS | 628239 | DANESCO DUAL MINI SPATULA |  | 1528 | 1.003 | Polymethyl-siloxane compound > MW 700 | [8 empty] | xt;ui | 10450361 | 0.9606029 | 20 | 960.6029 | ng/mL | 0.502 | 38271.03 | ng/g | 73.04674:1000.00 147.06540:582.70 207.03223:157.68 221.08433:379.91 281.05107:443.29 282.05190:123.00 341.01812:121.63 355.07008:188.38 429.08924:140.97
628239 DANESCO DUAL MINI SPATULA FEV 200mL w/1ppm IS | 628239 | DANESCO DUAL MINI SPATULA |  | 1632 | 0.992 | Polymethyl-siloxane compound > MW 700 | [8 empty] | xt;ui | 9137714 | 0.8399436 | 20 | 839.9436 | ng/mL | 0.502 | 33463.89 | ng/g | 73.04681:1000.00 147.06557:612.27 148.06598:101.45 207.03246:173.21 221.08442:487.53 222.08512:116.51 281.05145:403.79 282.05191:119.15 355.07019:621.67 356.07106:220.04 357.06810:139.11
628239 DANESCO DUAL MINI SPATULA FEV 200mL w/1ppm IS | 628239 | DANESCO DUAL MINI SPATULA |  | 1728 | 0.992 | Polymethyl-siloxane compound > MW 700 | [8 empty] | xt;ui | 12259751 | 1.126923 | 20 | 1126.923 | ng/mL | 0.502 | 44897.33 | ng/g | 73.04677:1000.00 147.06547:621.74 148.06596:105.73 207.03233:196.38 221.08420:531.76 222.08506:126.14 281.05110:345.09 355.06977:466.85 356.07047:166.02 357.06791:112.85 429.08874:350.30 430.08948:152.18 431.08754:107.20
628239 DANESCO DUAL MINI SPATULA FEV 200mL w/1ppm IS | 628239 | DANESCO DUAL MINI SPATULA |  | 1820 | 0.987 | Polymethyl-siloxane compound > MW 700 | [8 empty] | xt;ui | 10852259 | 0.9975455 | 20 | 997.5455 | ng/mL | 0.502 | 39742.85 | ng/g | 73.04673:1000.00 147.06540:676.99 148.06578:111.33 207.03227:218.62 221.08421:599.19 222.08510:141.68 281.05120:416.52 282.05158:121.35 355.07009:392.11 356.07097:135.02 429.08899:263.33 430.09022:109.30
628239 DANESCO DUAL MINI SPATULA FEV 200mL w/1ppm IS | 628239 | DANESCO DUAL MINI SPATULA |  | 1904 | 0.987 | Polymethyl-siloxane compound > MW 700 | [8 empty] | xt;ui | 12257647 | 1.12673 | 20 | 1126.73 | ng/mL | 0.502 | 44889.62 | ng/g | 73.04669:1000.00 147.06538:715.38 148.06610:112.39 207.03223:242.48 221.08415:667.38 222.08509:148.52 281.05107:449.24 282.05158:129.85 295.10332:111.76 355.06989:537.02 356.07068:181.02 357.06803:123.37 429.08881:199.97
628239 DANESCO DUAL MINI SPATULA FEV 200mL w/1ppm IS | 628239 | DANESCO DUAL MINI SPATULA |  | 1984 | 0.987 | Polymethyl-siloxane compound > MW 700 | [8 empty] | xt;ui | 13724851 | 1.261596 | 20 | 1261.596 | ng/mL | 0.502 | 50262.78 | ng/g | 73.04676:1000.00 147.06546:779.26 148.06589:129.67 207.03228:261.07 221.08433:711.70 222.08503:168.67 281.05131:440.85 282.05179:122.94 295.10331:130.24 341.01821:101.56 355.07009:520.71 356.07059:187.79 357.06822:119.98 429.08906:292.86 430.08975:121.72
628239 DANESCO DUAL MINI SPATULA FEV 200mL w/1ppm IS | 628239 | DANESCO DUAL MINI SPATULA |  | 2056 | 0.997 | Polymethyl-siloxane compound > MW 700 | [8 empty] | xt;ui | 10501592 | 0.965312 | 20 | 965.312 | ng/mL | 0.502 | 38458.65 | ng/g | 73.04673:1000.00 147.06547:870.01 148.06605:145.85 207.03239:290.73 221.08432:822.56 222.08502:186.48 223.08158:102.60 281.05116:498.10 282.05185:139.44 295.10330:145.23 341.01801:114.97 355.07004:494.33 356.07063:182.28 357.06810:112.21 429.08903:301.08 430.08994:125.22
628239 DANESCO DUAL MINI SPATULA FEV 200mL w/1ppm IS | 628239 | DANESCO DUAL MINI SPATULA |  | 2124 | 1.008 | Polymethyl-siloxane compound > MW 700 | [8 empty] | xt;ui | 9944770 | 0.9141287 | 20 | 914.1287 | ng/mL | 0.502 | 36419.47 | ng/g | 73.04675:1000.00 147.06547:874.05 148.06594:158.42 207.03221:328.81 221.08424:918.17 222.08522:218.57 223.08152:114.34 281.05113:536.80 282.05163:142.74 295.10338:175.46 341.01837:116.02 355.07007:552.34 356.07074:192.99 357.06795:132.39 429.08900:278.07 430.08932:123.08
628239 DANESCO DUAL MINI SPATULA FEV 200mL w/1ppm IS | 628239 | DANESCO DUAL MINI SPATULA |  | 2188 | 1.024 | Polymethyl-siloxane compound > MW 700 | [8 empty] | xt;ui | 8810354 | 0.8098525 | 20 | 809.8525 | ng/mL | 0.502 | 32265.04 | ng/g | 73.04680:917.83 147.06569:840.48 148.06622:143.58 207.03247:307.90 221.08465:1000.00 222.08524:235.25 223.08180:118.67 281.05140:550.26 282.05193:158.94 283.04948:101.99 295.10343:208.80 341.01813:137.08 355.07005:625.97 356.07081:206.84 357.06822:148.02 429.08911:343.32 430.09030:145.25 431.08794:102.00
628239 DANESCO DUAL MINI SPATULA FEV 200mL w/1ppm IS | 628239 | DANESCO DUAL MINI SPATULA |  | 2252 | 1.051 | Polymethyl-siloxane compound > MW 700 | [8 empty] | xt;ui | 6175756 | 0.5676788 | 20 | 567.6788 | ng/mL | 0.502 | 22616.69 | ng/g | 73.04679:797.55 147.06565:832.63 148.06610:143.45 207.03258:317.69 221.08459:1000.00 222.08538:237.21 223.08221:124.40 281.05150:541.20 282.05209:146.88 295.10342:205.72 341.01878:124.43 355.07012:569.22 356.07088:206.29 357.06815:137.48 429.08913:304.25 430.09014:135.64
628239 DANESCO DUAL MINI SPATULA FEV 200mL w/1ppm IS | 628239 | DANESCO DUAL MINI SPATULA |  | 2308 | 1.093 | Polymethyl-siloxane compound > MW 700 | [8 empty] | xt;ui | 4592547 | 0.4221494 | 20 | 422.1494 | ng/mL | 0.502 | 16818.7 | ng/g | 73.04668:699.74 147.06542:777.15 148.06639:141.19 207.03221:312.06 221.08433:1000.00 222.08497:231.75 223.08145:115.96 281.05128:512.72 282.05187:152.44 295.10301:205.45 341.01771:131.58 355.06993:539.07 356.07073:199.59 357.06802:130.20 429.08880:305.03 430.08998:130.03
628239 DANESCO DUAL MINI SPATULA FEV 200mL w/1ppm IS | 628239 | DANESCO DUAL MINI SPATULA |  | 2364 | 1.184 | Polymethyl-siloxane compound > MW 700 | [8 empty] | xt;ui | 3888539 | 0.3574366 | 20 | 357.4366 | ng/mL | 0.502 | 14240.5 | ng/g | 73.04685:643.55 147.06575:699.41 148.06635:125.27 207.03252:315.96 221.08455:1000.00 222.08543:234.46 223.08152:139.13 281.05158:516.66 282.05184:154.41 283.04978:107.89 295.10289:226.31 341.01821:136.80 355.07006:595.92 356.07100:202.32 357.06733:126.23 369.12188:103.04 429.08927:292.22 430.08935:137.22
628239 DANESCO DUAL MINI SPATULA FEV 200mL w/1ppm IS | 628239 | DANESCO DUAL MINI SPATULA |  | 2432 | 1.307 | Polymethyl-siloxane compound > MW 700 | [8 empty] | xt;ui | 2740413 | 0.2519003 | 20 | 251.9003 | ng/mL | 0.502 | 10035.87 | ng/g | 73.04681:535.94 147.06557:657.83 148.06558:100.56 207.03208:307.45 221.08416:1000.00 222.08484:229.72 223.08124:136.79 281.05083:493.44 282.05183:140.56 295.10266:222.48 341.01786:120.44 355.06945:534.48 356.07004:190.72 357.06638:124.10 369.12196:109.31 429.08833:305.54 430.08945:124.96
628239 DANESCO DUAL MINI SPATULA FEV 200mL w/1ppm IS | 628239 | DANESCO DUAL MINI SPATULA |  | 2504 | 1.483 | Polymethyl-siloxane compound > MW 700 | [8 empty] | xt;ui | 2147690 | 0.1974168 | 20 | 197.4168 | ng/mL | 0.502 | 7865.212 | ng/g | 73.04680:530.25 147.06543:628.56 148.06574:111.11 207.03228:286.21 221.08400:1000.00 222.08483:229.62 223.08175:119.62 281.05070:493.93 282.05160:149.26 295.10244:222.24 341.01845:132.44 355.06897:512.76 356.06900:206.90 357.06650:127.95 429.08829:309.58 430.08839:127.72
628239 DANESCO DUAL MINI SPATULA FEV 200mL w/1ppm IS | 628239 | DANESCO DUAL MINI SPATULA |  | 2596 | 1.712 | Polymethyl-siloxane compound > MW 700 | [8 empty] | xt;ui | 1596758 | 0.1467749 | 20 | 146.7749 | ng/mL | 0.502 | 5847.604 | ng/g | 73.04677:488.71 147.06555:618.03 207.03202:334.13 221.08412:1000.00 222.08481:240.02 223.08170:132.36 281.05055:497.29 282.05152:141.83 295.10242:245.64 341.01786:118.99 355.06894:527.59 356.06972:201.37 357.06770:131.59 429.08723:290.76 430.08868:132.24

## 627689_4
Sample | Sample ID | Sample Name | Comment | 1st Dimension Time (s) | 2nd Dimension Time (s) | Name | CAS | Formula | Expected Formula Mass | Mass Accuracy (ppm) | Similarity | Reverse | Match | Probability | Group | Area | Ratio | Dilution Factor | Concentration | Conc. Units | Extract factor (Wt/Vol) | Sample Concentration | Sample Conc. Units | Spectrum | Hit 1 Name | Hit 1 CAS | Hit 1 Formula | Hit 1 Mass Accuracy (ppm) | Hit 1 Similarity | Hit 1 Reverse | Hit 2 Name | Hit 2 CAS | Hit 2 Formula | Hit 2 Mass Accuracy (ppm) | Hit 2 Similarity | Hit 2 Reverse | Hit 3 Name | Hit 3 CAS | Hit 3 Formula | Hit 3 Mass Accuracy (ppm) | Hit 3 Similarity | Hit 3 Reverse | Hit 4 Name | Hit 4 CAS | Hit 4 Formula | Hit 4 Mass Accuracy (ppm) | Hit 4 Similarity | Hit 4 Reverse | Hit 5 Name | Hit 5 CAS | Hit 5 Formula | Hit 5 Mass Accuracy (ppm) | Hit 5 Similarity | Hit 5 Reverse | Hit 6 Name | Hit 6 CAS | Hit 6 Formula | Hit 6 Mass Accuracy (ppm) | Hit 6 Similarity | Hit 6 Reverse | Hit 7 Name | Hit 7 CAS | Hit 7 Formula | Hit 7 Mass Accuracy (ppm) | Hit 7 Similarity | Hit 7 Reverse | Hit 8 Name | Hit 8 CAS | Hit 8 Formula | Hit 8 Mass Accuracy (ppm) | Hit 8 Similarity | Hit 8 Reverse | Hit 9 Name | Hit 9 CAS | Hit 9 Formula | Hit 9 Mass Accuracy (ppm) | Hit 9 Similarity | Hit 9 Reverse | Hit 10 Name | Hit 10 CAS | Hit 10 Formula | Hit 10 Mass Accuracy (ppm) | Hit 10 Similarity | Hit 10 Reverse
627689 OXO SMALL SILICONE SPATULA FEV 10mL diluted 4x w/1ppm IS | 627689 | OXO SMALL SILICONE SPATULA |  | 388 | 1.726 | Phenol, 2-fluoro- |  |  |  | -1.13 |  |  | 788 |  | s | 148380 | 0.004859751 | 4 |  | ng/mL | 0.519 |  | ng/g | 63.02278:200.59 64.03078:430.97 112.03173:1000.00
627689 OXO SMALL SILICONE SPATULA FEV 10mL diluted 4x w/1ppm IS | 627689 | OXO SMALL SILICONE SPATULA |  | 432 | 1.367 | 4-Ethylbenzoic acid, 4-hexadecyl ester |  | C25H42O2 | 374.6007 | N/A | 675 | 675 |  | 37.4 | xt;ui | 38479 | 0.001260267 | 4 | 1.260267 | ng/mL | 0.519 | 9.713037 | ng/g | 133.01330:1000.00 151.02384:524.85 | 4-Ethylbenzoic acid, 4-hexadecyl ester |  | C25H42O2 | N/A | 675 | 675 | 4-Ethylbenzoic acid, 2-methylbutyl ester |  | C14H20O2 | N/A | 672 | 672 | 4-Ethylbenzoic acid, cyclopentyl ester |  | C14H18O2 | N/A | 647 | 647 | 2-Amino-5-methylbenzoic acid | 2941-78-8 | C8H9NO2 | -257.76 | 628 | 628 | Oxime-, methoxy-phenyl-_ |  | C8H9NO2 | -257.76 | 623 | 623 | Benzoic acid, 2-amino-4-methyl- | 2305-36-4 | C8H9NO2 | -257.76 | 613 | 613 | 4-Ethylbenzoic acid, cyclohexyl ester |  | C15H20O2 | N/A | 597 | 597 | 2-Amino-1-(o-hydroxyphenyl)propane | 73470-00-5 | C9H13NO | -498.5 | 582 | 582 | 4-Ethylbenzoic acid, undec-2-enyl ester |  | C20H30O2 | N/A | 581 | 927 | 2-Amino-6-methylbenzoic acid | 4389-50-8 | C8H9NO2 | -257.76 | 580 | 580
627689 OXO SMALL SILICONE SPATULA FEV 10mL diluted 4x w/1ppm IS | 627689 | OXO SMALL SILICONE SPATULA |  | 464 | 1.853 | 1,3-Dioxolane-4-methanol, 2,2-dimethyl-, (S)- | 22323-82-6 | C6H12O3 | 132.1579 | N/A | 962 | 962 |  | 55.4 | xt | 214018 | 0.007009531 | 4 | 7.009531 | ng/mL | 0.519 | 54.02336 | ng/g | 57.03361:538.70 59.04933:381.69 61.02845:394.54 72.05715:234.39 101.05967:643.28 117.05469:1000.00 | 1,3-Dioxolane-4-methanol, 2,2-dimethyl-, (S)- | 22323-82-6 | C6H12O3 | N/A | 962 | 962 | (R)-(-)-2,2-Dimethyl-1,3-dioxolane-4-methanol | 14347-78-5 | C6H12O3 | N/A | 956 | 956 | 1,3-Dioxolane-4-methanol, 2,2-dimethyl- | 100-79-8 | C6H12O3 | N/A | 956 | 956 | 1,3-Dioxolane-4-methanol, 2,2-dimethyl- | 100-79-8 | C6H12O3 | N/A | 947 | 947 | 1,3-Dioxolane-4-methanol, 2,2-dimethyl-, (S)- | 22323-82-6 | C6H12O3 | N/A | 940 | 940 | 1,3-Dioxolane-4-methanol, 2,2-dimethyl- | 100-79-8 | C6H12O3 | N/A | 935 | 935 | 1,3-Dioxane, 2,2-dimethyl-5-hydroxy- |  | C6H12O3 | N/A | 705 | 705 | Anhydro 5-mercapto-3-methyl-1,2,3,4-oxatriazolium hydroxide |  | C2H3N3OS | 474.82 | 542 | 542 | Tetrahydro-1,3-oxazine-2-thione | 17374-18-4 | C4H7NOS | 259.79 | 541 | 654 | Tetrahydro-1,3-oxazine-2-thione | 17374-18-4 | C4H7NOS | 259.79 | 538 | 643
627689 OXO SMALL SILICONE SPATULA FEV 10mL diluted 4x w/1ppm IS | 627689 | OXO SMALL SILICONE SPATULA |  | 524 | 1.943 | Phenol-d6- |  |  |  | -0.27 |  |  | 705 |  | s | 124388 | 0.004073963 | 4 |  | ng/mL | 0.519 |  | ng/g | 71.07804:180.58 99.07253:1000.00
627689 OXO SMALL SILICONE SPATULA FEV 10mL diluted 4x w/1ppm IS | 627689 | OXO SMALL SILICONE SPATULA |  | 532 | 1.943 | 2-Chlorophenol-D4 |  |  |  | -0.06 |  |  | 671 |  | s | 183920 | 0.006023759 | 4 |  | ng/mL | 0.519 |  | ng/g | 132.02733:1000.00 134.02453:330.77
627689 OXO SMALL SILICONE SPATULA FEV 10mL diluted 4x w/1ppm IS | 627689 | OXO SMALL SILICONE SPATULA |  | 552 | 1.662 | 1-Propanol, 2-(2-hydroxypropoxy)- | 106-62-7 | C6H14O3 | 134.1738 | N/A | 980 | 980 |  | 80.8 | xt;ui | 36570 | 0.001197743 | 4 | 1.197743 | ng/mL | 0.519 | 9.231159 | ng/g | 45.03378:287.51 59.04921:1000.00 103.07545:316.09 | 1-Propanol, 2-(2-hydroxypropoxy)- | 106-62-7 | C6H14O3 | N/A | 980 | 980 | 1-Propanol, 2-(2-hydroxypropoxy)- | 106-62-7 | C6H14O3 | N/A | 977 | 977 | 1-Propanol, 2-(2-hydroxypropoxy)- | 106-62-7 | C6H14O3 | N/A | 974 | 974 | 1-Propanol, 2-(2-hydroxypropoxy)- | 106-62-7 | C6H14O3 | N/A | 958 | 958 | 1-Propanol, 2,2'-oxybis- | 108-61-2 | C6H14O3 | N/A | 955 | 955 | 2-Propanol, 1-[1-methyl-2-(2-propenyloxy)ethoxy]- | 55956-25-7 | C9H18O3 | N/A | 927 | 927 | 2-Propanol, 1-(2-butoxy-1-methylethoxy)- | 29911-28-2 | C10H22O3 | N/A | 860 | 860 | Methane, diethoxy- | 462-95-3 | C5H12O2 | N/A | 856 | 856 | 2-Propanol, 1,1'-[(1-methyl-1,2-ethanediyl)bis(oxy)]bis- | 1638-16-0 | C9H20O4 | N/A | 847 | 847 | Methane, diethoxy- | 462-95-3 | C5H12O2 | N/A | 825 | 825
627689 OXO SMALL SILICONE SPATULA FEV 10mL diluted 4x w/1ppm IS | 627689 | OXO SMALL SILICONE SPATULA |  | 556 | 1.701 | 2-Propanol, 1-(2-methoxy-1-methylethoxy)- | 20324-32-7 | C7H16O3 | 148.2004 | N/A | 941 | 941 |  | 92.2 | xt;ui | 53248 | 0.001743982 | 4 | 1.743982 | ng/mL | 0.519 | 13.44109 | ng/g | 45.03376:373.70 59.04915:1000.00 73.06493:249.37 103.07537:385.64 | 2-Propanol, 1-(2-methoxy-1-methylethoxy)- | 20324-32-7 | C7H16O3 | N/A | 941 | 941 | 2-Propanol, 1-(2-methoxy-1-methylethoxy)- | 20324-32-7 | C7H16O3 | N/A | 925 | 925 | 1-Propanol, 2-(2-hydroxypropoxy)- | 106-62-7 | C6H14O3 | N/A | 843 | 945 | 1-Propanol, 2-(2-hydroxypropoxy)- | 106-62-7 | C6H14O3 | N/A | 837 | 938 | 2-Propanol, 1-(2-ethoxypropoxy)- | 10143-32-5 | C8H18O3 | N/A | 822 | 822 | Methyltrioxitol, TBDMS derivative |  | C13H30O4Si | N/A | 793 | 793 | 1-Propene, 3-[2-(2-methoxyethoxy)ethoxy]- | 13752-97-1 | C8H16O3 | N/A | 741 | 741 | 2-Propanol, 1-[1-methyl-2-(2-propenyloxy)ethoxy]- | 55956-25-7 | C9H18O3 | N/A | 736 | 736 | 2-Propanol, 1-[2-(2-methoxy-1-methylethoxy)-1-methylethoxy]- | 20324-33-8 | C10H22O4 | N/A | 734 | 734 | Tri(1,2-propyleneglycol), monomethyl ether |  | C10H22O4 | N/A | 731 | 731
627689 OXO SMALL SILICONE SPATULA FEV 10mL diluted 4x w/1ppm IS | 627689 | OXO SMALL SILICONE SPATULA |  | 584 | 1.051 | Cyclotetrasiloxane, octamethyl- |  |  |  | -0.04 |  |  | 987 |  | xc | 1020549 | 0.03342508 | 4 | 33.42508 | ng/mL | 0.519 | 257.6114 | ng/g | 281.05098:1000.00 282.05158:304.25 283.04834:180.18
627689 OXO SMALL SILICONE SPATULA FEV 10mL diluted 4x w/1ppm IS | 627689 | OXO SMALL SILICONE SPATULA |  | 584 | 1.963 | 1,2-Dichlorobenzene-D4 |  |  |  | -1.78 |  |  | 840 |  | s | 286824 | 0.009394077 | 4 |  | ng/mL | 0.519 |  | ng/g | 52.02774:174.33 78.04174:215.38 115.02445:369.53 149.99324:1000.00 151.99019:656.45
627689 OXO SMALL SILICONE SPATULA FEV 10mL diluted 4x w/1ppm IS | 627689 | OXO SMALL SILICONE SPATULA |  | 636 | 2.428 | Nitrobenzene-D5 |  |  |  | -1.56 |  |  | 737 |  | s | 54280 | 0.001777782 | 4 |  | ng/mL | 0.519 |  | ng/g | 54.04168:422.52 82.06985:1000.00 128.06291:459.48
627689 OXO SMALL SILICONE SPATULA FEV 10mL diluted 4x w/1ppm IS | 627689 | OXO SMALL SILICONE SPATULA |  | 780 | 1.024 | Cyclopentasiloxane, decamethyl- |  |  |  | -0.23 |  |  | 948 |  | xc | 7035078 | 0.2304133 | 4 | 230.4133 | ng/mL | 0.519 | 1775.825 | ng/g | 73.04674:1000.00 266.99884:449.44 267.99921:111.06 355.06959:423.65 356.07007:142.81
627689 OXO SMALL SILICONE SPATULA FEV 10mL diluted 4x w/1ppm IS | 627689 | OXO SMALL SILICONE SPATULA |  | 948 | 1.191 | Decane, 2,5,9-trimethyl- | 62108-22-9 | C13H28 | 184.3619 | N/A | 837 | 837 |  | 9.2 | xt;ui | 25063 | 0.0008208649 | 4 | 0.8208649 | ng/mL | 0.519 | 6.326512 | ng/g | 57.07000:1000.00 71.08545:329.39 | 3,4-Hexanedione, 2,2,5-trimethyl- | 20633-03-8 | C9H16O2 | N/A | 899 | 899 | Decane, 2,5,9-trimethyl- | 62108-22-9 | C13H28 | N/A | 837 | 837 | 1-Bromo-3-butene-2-ol | 64341-49-7 | C4H7BrO | N/A | 833 | 833 | 3-Hexanone, 2,2-dimethyl- | 5405-79-8 | C8H16O | N/A | 827 | 827 | 2,2,4-Trimethyl-3-pentanone | 5857-36-3 | C8H16O | N/A | 812 | 812 | 3-Hexanone, 2,2-dimethyl- | 5405-79-8 | C8H16O | N/A | 796 | 796 | Sulfurous acid, butyl 2-ethylhexyl ester |  | C12H26O3S | N/A | 795 | 795 | Sulfurous acid, 2-ethylhexyl isobutyl ester |  | C12H26O3S | N/A | 794 | 794 | Sulfurous acid, isobutyl pentyl ester |  | C9H20O3S | N/A | 792 | 792 | Hexane, 2,2,5,5-tetramethyl- | 1071-81-4 | C10H22 | N/A | 792 | 792
627689 OXO SMALL SILICONE SPATULA FEV 10mL diluted 4x w/1ppm IS | 627689 | OXO SMALL SILICONE SPATULA |  | 960 | 2.123 | 1,1'-Biphenyl, 2-fluoro- |  |  |  | -0.46 |  |  | 814 |  | s | 294667 | 0.009650951 | 4 |  | ng/mL | 0.519 |  | ng/g | 170.05229:238.83 171.06013:283.45 172.06804:1000.00 173.07128:158.92
627689 OXO SMALL SILICONE SPATULA FEV 10mL diluted 4x w/1ppm IS | 627689 | OXO SMALL SILICONE SPATULA |  | 1020 | 1.221 | Tetradecane |  |  |  | 4.2 |  |  | 832 |  | xc | 308047 | 0.01008917 | 4 | 10.08917 | ng/mL | 0.519 | 77.75857 | ng/g | 55.05415:153.34 56.06211:137.26 57.06990:1000.00 70.07770:109.14 71.08557:600.63 85.10107:368.94
627689 OXO SMALL SILICONE SPATULA FEV 10mL diluted 4x w/1ppm IS | 627689 | OXO SMALL SILICONE SPATULA |  | 1064 | 2.411 | Acenaphthene-d10 |  |  |  | -0.53 |  |  | 806 |  | is | 30532430 | 1 | 4 | 1000 | ng/mL | 0.519 |  | ng/g | 80.05566:223.43 82.06985:123.60 158.09792:193.08 160.11199:580.82 161.11676:138.63 162.12600:1000.00 163.13022:187.86 164.14004:914.30 165.14365:116.75
627689 OXO SMALL SILICONE SPATULA FEV 10mL diluted 4x w/1ppm IS | 627689 | OXO SMALL SILICONE SPATULA |  | 1068 | 1.214 | Undecane, 3-methyl- | 1002-43-3 | C12H26 | 170.3353 | N/A | 848 | 848 |  | 18.9 | xt;ui | 32168 | 0.001053568 | 4 | 1.053568 | ng/mL | 0.519 | 8.119987 | ng/g | 57.06969:1000.00 71.08551:563.06 85.10098:442.12 | 3,4-Hexanedione, 2,2,5-trimethyl- | 20633-03-8 | C9H16O2 | N/A | 874 | 874 | Sulfurous acid, 2-ethylhexyl hexyl ester |  | C14H30O3S | N/A | 856 | 856 | Undecane, 3-methyl- | 1002-43-3 | C12H26 | N/A | 848 | 848 | Tridecane | 629-50-5 | C13H28 | N/A | 845 | 845 | Dodecane, 1-iodo- | 4292-19-7 | C12H25I | N/A | 844 | 844 | Nonane, 1-iodo- | 4282-42-2 | C9H19I | N/A | 840 | 840 | Decane, 1-iodo- | 2050-77-3 | C10H21I | N/A | 836 | 836 | 3-Hexanone, 2,4-dimethyl- | 18641-70-8 | C8H16O | N/A | 833 | 833 | Hexadecane | 544-76-3 | C16H34 | N/A | 831 | 831 | Octane, 2,4,6-trimethyl- | 62016-37-9 | C11H24 | N/A | 826 | 826
627689 OXO SMALL SILICONE SPATULA FEV 10mL diluted 4x w/1ppm IS | 627689 | OXO SMALL SILICONE SPATULA |  | 1080 | 1.202 | Tridecane | 629-50-5 | C13H28 | 184.3619 | N/A | 904 | 904 |  | 20.2 | xt;ui | 75257 | 0.002464822 | 4 | 2.464822 | ng/mL | 0.519 | 18.9967 | ng/g | 55.05427:217.22 57.06980:1000.00 70.07763:126.29 71.08552:964.66 85.10103:434.47 | Tridecane | 629-50-5 | C13H28 | N/A | 904 | 904 | Hexadecane | 544-76-3 | C16H34 | N/A | 894 | 894 | Undecane, 6-ethyl- | 17312-60-6 | C13H28 | N/A | 877 | 877 | Nonane, 3-methyl-5-propyl- | 31081-18-2 | C13H28 | N/A | 862 | 862 | Undecane | 1120-21-4 | C11H24 | N/A | 862 | 862 | Dodecane, 2,6,10-trimethyl- | 3891-98-3 | C15H32 | N/A | 862 | 862 | Oxalic acid, hexyl neopentyl ester |  | C13H24O4 | N/A | 860 | 860 | Undecane, 4,7-dimethyl- | 17301-32-5 | C13H28 | N/A | 860 | 860 | Nonane, 2-methyl-5-propyl- | 31081-17-1 | C13H28 | N/A | 858 | 858 | Dodecane, 2,7,10-trimethyl- | 74645-98-0 | C15H32 | N/A | 855 | 855
627689 OXO SMALL SILICONE SPATULA FEV 10mL diluted 4x w/1ppm IS | 627689 | OXO SMALL SILICONE SPATULA |  | 1112 | 1.227 | Pentadecane |  |  |  | 3.17 |  |  | 851 |  | xc | 304932 | 0.009987151 | 4 | 9.987151 | ng/mL | 0.519 | 76.97226 | ng/g | 55.05432:179.84 56.06209:140.56 57.06987:1000.00 70.07770:125.03 71.08559:644.30 85.10122:428.14
627689 OXO SMALL SILICONE SPATULA FEV 10mL diluted 4x w/1ppm IS | 627689 | OXO SMALL SILICONE SPATULA |  | 1116 | 1.217 | 3-Undecene, 6-methyl-, (E)- | 74630-52-7 | C12H24 | 168.3194 | N/A | 866 | 866 |  | 13.8 | xt;ui | 65883 | 0.002157804 | 4 | 2.157804 | ng/mL | 0.519 | 16.63047 | ng/g | 55.05417:238.89 56.06204:150.22 57.06984:1000.00 69.06988:200.41 70.07776:144.07 | Oxalic acid, heptyl propyl ester |  | C12H22O4 | N/A | 880 | 880 | Oxalic acid, allyl heptyl ester |  | C12H20O4 | N/A | 880 | 880 | 3-Undecene, 6-methyl-, (E)- | 74630-52-7 | C12H24 | N/A | 866 | 866 | 2-Propyl-1-pentanol | 58175-57-8 | C8H18O | N/A | 845 | 845 | Heptane, 2-bromo- | 1974-04-05 | C7H15Br | N/A | 843 | 843 | 2-Decene, 5-methyl-, (Z)- | 74645-86-6 | C11H22 | N/A | 839 | 839 | Carbonic acid, heptyl vinyl ester |  | C10H18O3 | N/A | 837 | 837 | 1-Hexene, 3,5,5-trimethyl- | 4316-65-8 | C9H18 | N/A | 837 | 837 | 4-Decene, 2,2-dimethyl-, (E)- | 55534-69-5 | C12H24 | N/A | 833 | 833 | 1-Pentanol, 2-ethyl-4-methyl- | 106-67-2 | C8H18O | N/A | 833 | 833
627689 OXO SMALL SILICONE SPATULA FEV 10mL diluted 4x w/1ppm IS | 627689 | OXO SMALL SILICONE SPATULA |  | 1124 | 1.199 | Tridecane | 629-50-5 | C13H28 | 184.3619 | N/A | 852 | 852 |  | 8.6 | xt;ui | 76866 | 0.00251752 | 4 | 2.51752 | ng/mL | 0.519 | 19.40285 | ng/g | 57.06979:1000.00 71.08562:633.97 85.10102:382.26 | 3,4-Hexanedione, 2,2,5-trimethyl- | 20633-03-8 | C9H16O2 | N/A | 906 | 906 | Dodecane, 1-iodo- | 4292-19-7 | C12H25I | N/A | 876 | 876 | Nonane, 1-iodo- | 4282-42-2 | C9H19I | N/A | 854 | 854 | Tridecane | 629-50-5 | C13H28 | N/A | 852 | 852 | Hexadecane | 544-76-3 | C16H34 | N/A | 837 | 837 | Octane, 3-ethyl-2,7-dimethyl- | 62183-55-5 | C12H26 | N/A | 833 | 833 | Decane, 6-ethyl-2-methyl- | 62108-21-8 | C13H28 | N/A | 828 | 828 | 3-Hexanone, 2,4-dimethyl- | 18641-70-8 | C8H16O | N/A | 824 | 824 | Tetradecane, 1-iodo- | 19218-94-1 | C14H29I | N/A | 823 | 823 | Sulfurous acid, 2-ethylhexyl hexyl ester |  | C14H30O3S | N/A | 819 | 819
627689 OXO SMALL SILICONE SPATULA FEV 10mL diluted 4x w/1ppm IS | 627689 | OXO SMALL SILICONE SPATULA |  | 1156 | 1.207 | Tridecane | 629-50-5 | C13H28 | 184.3619 | N/A | 928 | 928 |  | 30.8 | xt;ui | 278834 | 0.009132388 | 4 | 9.132388 | ng/mL | 0.519 | 70.38449 | ng/g | 56.06198:163.05 57.06988:1000.00 70.07750:124.12 71.08538:763.25 85.10111:435.84 | Tridecane | 629-50-5 | C13H28 | N/A | 928 | 928 | Hexadecane | 544-76-3 | C16H34 | N/A | 893 | 893 | Undecane | 1120-21-4 | C11H24 | N/A | 892 | 892 | Undecane, 4,7-dimethyl- | 17301-32-5 | C13H28 | N/A | 887 | 887 | Undecane | 1120-21-4 | C11H24 | N/A | 883 | 883 | Octane, 3-ethyl-2,7-dimethyl- | 62183-55-5 | C12H26 | N/A | 883 | 883 | Undecane, 2-methyl- | 7045-71-8 | C12H26 | N/A | 883 | 883 | Nonane, 3,7-dimethyl- | 17302-32-8 | C11H24 | N/A | 882 | 882 | Tridecane | 629-50-5 | C13H28 | N/A | 876 | 876 | Decane, 6-ethyl-2-methyl- | 62108-21-8 | C13H28 | N/A | 871 | 871
627689 OXO SMALL SILICONE SPATULA FEV 10mL diluted 4x w/1ppm IS | 627689 | OXO SMALL SILICONE SPATULA |  | 1160 | 1.304 | Acetic acid, trifluoro-, 2,2-dimethylpropyl ester | 7556-79-8 | C7H11F3O2 | 184.1565 | N/A | 858 | 858 |  | 90.3 | xt;ui | 7187 | 0.0002353891 | 4 | 0.2353891 | ng/mL | 0.519 | 1.814174 | ng/g | 55.05429:465.21 57.06989:1000.00 69.06992:710.92 71.08565:523.17 | Acetic acid, trifluoro-, 2,2-dimethylpropyl ester | 7556-79-8 | C7H11F3O2 | N/A | 858 | 858 | Acetic acid, trifluoro-, 2,2-dimethylpropyl ester | 7556-79-8 | C7H11F3O2 | N/A | 854 | 854 | 1-Butanol, 2-methyl-, trifluoroacetate | 340034-47-1 | C7H11F3O2 | N/A | 792 | 792 | Heptafluorobutyric acid, 2,2-dimethylpropyl ester |  | C9H11F7O2 | N/A | 791 | 791 | 1,2,5-Triazole, 1-octyl-3-nitro-4-formamido-, 2-oxide | 339589-41-2 | C11H19N5O4 | N/A | 760 | 760 | Nitric acid, heptyl ester | 20633-12-9 | C7H15NO3 | N/A | 746 | 746 | Nitric acid, nonyl ester | 20633-13-0 | C9H19NO3 | N/A | 744 | 744 | 1-Hexene, 3,5,5-trimethyl- | 4316-65-8 | C9H18 | N/A | 738 | 738 | Sulfurous acid, 2-ethylhexyl ethyl ester |  | C10H22O3S | N/A | 733 | 733 | 1-Hexene, 3,5,5-trimethyl- | 4316-65-8 | C9H18 | N/A | 733 | 733
627689 OXO SMALL SILICONE SPATULA FEV 10mL diluted 4x w/1ppm IS | 627689 | OXO SMALL SILICONE SPATULA |  | 1176 | 1.223 | Octane, 3-ethyl-2,7-dimethyl- | 62183-55-5 | C12H26 | 170.3353 | N/A | 930 | 930 |  | 29.2 | xt;ui | 138428 | 0.004533802 | 4 | 4.533802 | ng/mL | 0.519 | 34.9426 | ng/g | 55.05425:239.71 56.06208:297.84 57.06995:1000.00 71.08536:619.69 85.10113:413.41 | Octane, 3-ethyl-2,7-dimethyl- | 62183-55-5 | C12H26 | N/A | 930 | 930 | Undecane, 3-methyl- | 1002-43-3 | C12H26 | N/A | 911 | 911 | Tridecane | 629-50-5 | C13H28 | N/A | 892 | 892 | Decane, 2,9-dimethyl- | 1002-17-1 | C12H26 | N/A | 890 | 890 | Undecane, 2-methyl- | 7045-71-8 | C12H26 | N/A | 889 | 889 | Decane, 2,4-dimethyl- | 2801-84-5 | C12H26 | N/A | 888 | 888 | Undecane, 2,4-dimethyl- | 17312-80-0 | C13H28 | N/A | 888 | 888 | Dodecane, 2,6,11-trimethyl- | 31295-56-4 | C15H32 | N/A | 879 | 879 | Dodecane, 3-methyl- | 17312-57-1 | C13H28 | N/A | 877 | 877 | Nonane, 3,7-dimethyl- | 17302-32-8 | C11H24 | N/A | 874 | 874
627689 OXO SMALL SILICONE SPATULA FEV 10mL diluted 4x w/1ppm IS | 627689 | OXO SMALL SILICONE SPATULA |  | 1184 | 1.525 | 2,2,4-Trimethyl-1,3-pentanediol diisobutyrate |  |  |  | 1.28 |  |  | 591 |  | xc | 216975 | 0.007106378 | 4 | 7.106378 | ng/mL | 0.519 | 54.76978 | ng/g | 71.04909:1000.00
627689 OXO SMALL SILICONE SPATULA FEV 10mL diluted 4x w/1ppm IS | 627689 | OXO SMALL SILICONE SPATULA |  | 1200 | 1.232 | Hexadecane |  |  |  | 2.22 |  |  | 830 |  | xc | 590641 | 0.01934471 | 4 | 19.34471 | ng/mL | 0.519 | 149.0922 | ng/g | 55.05429:166.01 56.06215:155.18 57.06987:1000.00 69.06987:124.09 70.07780:115.13 71.08548:636.80 85.10109:424.09 99.11676:105.63
627689 OXO SMALL SILICONE SPATULA FEV 10mL diluted 4x w/1ppm IS | 627689 | OXO SMALL SILICONE SPATULA |  | 1204 | 2.55 | Phenol, 2,4,6-tribromo- |  |  |  | 1.71 |  |  | 790 |  | s | 20137 | 0.0006595282 | 4 |  | ng/mL | 0.519 |  | ng/g | 61.00770:141.74 62.01519:136.51 63.02302:117.15 140.93260:100.42 142.93180:178.09 327.77412:357.22 329.77122:1000.00 330.77132:124.22 331.76763:927.82 333.76640:209.99
627689 OXO SMALL SILICONE SPATULA FEV 10mL diluted 4x w/1ppm IS | 627689 | OXO SMALL SILICONE SPATULA |  | 1244 | 1.206 | Tetradecane | 629-59-4 | C14H30 | 198.3885 | N/A | 878 | 878 |  | 24.8 | xt;ui | 177686 | 0.005819583 | 4 | 5.819583 | ng/mL | 0.519 | 44.85227 | ng/g | 56.06232:178.93 57.06993:1000.00 71.08565:601.34 85.10139:359.47 | Tetradecane | 629-59-4 | C14H30 | N/A | 878 | 878 | Dodecane, 2,6,11-trimethyl- | 31295-56-4 | C15H32 | N/A | 862 | 862 | Dodecane | 112-40-3 | C12H26 | N/A | 859 | 859 | 3,5-Dimethyldodecane | 107770-99-0 | C14H30 | N/A | 856 | 897 | Pentadecane, 2,6,10-trimethyl- | 3892-00-0 | C18H38 | N/A | 856 | 856 | Dodecane | 112-40-3 | C12H26 | N/A | 848 | 848 | Tridecane | 629-50-5 | C13H28 | N/A | 848 | 848 | Pentadecane | 629-62-9 | C15H32 | N/A | 844 | 844 | Pentadecane | 629-62-9 | C15H32 | N/A | 839 | 839 | Tridecane | 629-50-5 | C13H28 | N/A | 838 | 838
627689 OXO SMALL SILICONE SPATULA FEV 10mL diluted 4x w/1ppm IS | 627689 | OXO SMALL SILICONE SPATULA |  | 1248 | 1.32 | Cyclohexane, eicosyl- | 4443-55-4 | C26H52 | 364.6921 | N/A | 772 | 772 |  | 22.6 | xt;ui | 40199 | 0.0013166 | 4 | 1.3166 | ng/mL | 0.519 | 10.14721 | ng/g | 55.05429:799.79 57.06988:514.88 67.05440:105.62 68.06222:113.82 70.07748:189.57 71.08567:338.23 82.07723:508.34 83.08558:1000.00 | Cyclohexane, eicosyl- | 4443-55-4 | C26H52 | N/A | 772 | 772 | Oxalic acid, cyclohexyl tetradecyl ester |  | C22H40O4 | N/A | 769 | 769 | Didecyl phosphite | 7000-66-0 | C20H43O3P | N/A | 747 | 822 | Oxalic acid, cyclohexyl decyl ester |  | C18H32O4 | N/A | 746 | 746 | Oxalic acid, cyclohexyl undecyl ester |  | C19H34O4 | N/A | 745 | 745 | Oxalic acid, cyclohexyl dodecyl ester |  | C20H36O4 | N/A | 744 | 744 | Cyclohexane, eicosyl- | 4443-55-4 | C26H52 | N/A | 743 | 743 | Cyclohexane, nonadecyl- | 22349-03-7 | C25H50 | N/A | 738 | 738 | 3-Methyl-1-[(1H)-1,2,4-triazol-1-yl]butan-2-one | 64922-02-7 | C7H11N3O | N/A | 723 | 787 | Sulfurous acid, dicyclohexyl ester | 6214-17-1 | C12H22O3S | N/A | 723 | 723
627689 OXO SMALL SILICONE SPATULA FEV 10mL diluted 4x w/1ppm IS | 627689 | OXO SMALL SILICONE SPATULA |  | 1256 | 1.218 | Tridecane | 629-50-5 | C13H28 | 184.3619 | N/A | 857 | 857 |  | 20 | xt;ui | 78389 | 0.002567401 | 4 | 2.567401 | ng/mL | 0.519 | 19.78729 | ng/g | 57.06980:1000.00 71.08537:755.28 85.10096:473.37 | Tridecane | 629-50-5 | C13H28 | N/A | 857 | 857 | Octane, 3-ethyl-2,7-dimethyl- | 62183-55-5 | C12H26 | N/A | 855 | 855 | Hexadecane | 544-76-3 | C16H34 | N/A | 853 | 853 | 3-Hexanone, 2,4-dimethyl- | 18641-70-8 | C8H16O | N/A | 836 | 836 | Tridecane | 629-50-5 | C13H28 | N/A | 831 | 831 | Hexadecane | 544-76-3 | C16H34 | N/A | 822 | 822 | Pentadecane | 629-62-9 | C15H32 | N/A | 818 | 818 | Undecane, 2-methyl- | 7045-71-8 | C12H26 | N/A | 817 | 817 | Nonane, 2-methyl-5-propyl- | 31081-17-1 | C13H28 | N/A | 813 | 813 | Decane, 2,3,5-trimethyl- | 62238-11-3 | C13H28 | N/A | 810 | 810
627689 OXO SMALL SILICONE SPATULA FEV 10mL diluted 4x w/1ppm IS | 627689 | OXO SMALL SILICONE SPATULA |  | 1280 | 1.2 | Tridecane | 629-50-5 | C13H28 | 184.3619 | N/A | 845 | 845 |  | 9.9 | xt;ui | 31121 | 0.001019277 | 4 | 1.019277 | ng/mL | 0.519 | 7.855698 | ng/g | 57.06974:1000.00 71.08555:688.66 85.10086:432.57 | 3,4-Hexanedione, 2,2,5-trimethyl- | 20633-03-8 | C9H16O2 | N/A | 877 | 877 | Tridecane | 629-50-5 | C13H28 | N/A | 845 | 845 | Dodecane, 1-iodo- | 4292-19-7 | C12H25I | N/A | 845 | 845 | Octane, 3-ethyl-2,7-dimethyl- | 62183-55-5 | C12H26 | N/A | 843 | 843 | Nonane, 1-iodo- | 4282-42-2 | C9H19I | N/A | 837 | 837 | Hexadecane | 544-76-3 | C16H34 | N/A | 826 | 826 | Decane, 6-ethyl-2-methyl- | 62108-21-8 | C13H28 | N/A | 819 | 819 | Undecane, 2-methyl- | 7045-71-8 | C12H26 | N/A | 808 | 808 | Sulfurous acid, 2-ethylhexyl hexyl ester |  | C14H30O3S | N/A | 807 | 807 | Dodecane, 2-methyl- | 1560-97-0 | C13H28 | N/A | 804 | 804
627689 OXO SMALL SILICONE SPATULA FEV 10mL diluted 4x w/1ppm IS | 627689 | OXO SMALL SILICONE SPATULA |  | 1284 | 1.237 | Heptadecane |  |  |  | 2.11 |  |  | 835 |  | xc | 707142 | 0.02316036 | 4 | 23.16036 | ng/mL | 0.519 | 178.4999 | ng/g | 55.05429:179.23 56.06216:154.92 57.06989:1000.00 69.06997:141.07 70.07761:138.44 71.08558:695.02 85.10116:464.94 99.11695:132.35
627689 OXO SMALL SILICONE SPATULA FEV 10mL diluted 4x w/1ppm IS | 627689 | OXO SMALL SILICONE SPATULA |  | 1304 | 1.214 | Decane, 2,5,9-trimethyl- | 62108-22-9 | C13H28 | 184.3619 | N/A | 849 | 849 |  | 9.6 | xt;ui | 26798 | 0.0008776897 | 4 | 0.8776897 | ng/mL | 0.519 | 6.764468 | ng/g | 57.06999:1000.00 71.08565:649.62 | Sulfurous acid, butyl pentyl ester |  | C9H20O3S | N/A | 897 | 897 | Oxalic acid, isobutyl neopentyl ester |  | C11H20O4 | N/A | 851 | 851 | Decane, 2,5,9-trimethyl- | 62108-22-9 | C13H28 | N/A | 849 | 849 | Undecane, 6-ethyl- | 17312-60-6 | C13H28 | N/A | 845 | 845 | Sulfurous acid, butyl 2-ethylhexyl ester |  | C12H26O3S | N/A | 829 | 829 | Oxalic acid, dineopentyl ester |  | C12H22O4 | N/A | 823 | 823 | Tridecane | 629-50-5 | C13H28 | N/A | 817 | 817 | 3-Hexanone, 2,2-dimethyl- | 5405-79-8 | C8H16O | N/A | 813 | 813 | Pentane, 2-methyl- | 107-83-5 | C6H14 | N/A | 813 | 813 | Nonane, 3-methyl- | 1465084 | C10H22 | N/A | 813 | 813
627689 OXO SMALL SILICONE SPATULA FEV 10mL diluted 4x w/1ppm IS | 627689 | OXO SMALL SILICONE SPATULA |  | 1324 | 1.223 | Octane, 3-ethyl-2,7-dimethyl- | 62183-55-5 | C12H26 | 170.3353 | N/A | 916 | 916 |  | 37 | xt;ui | 135517 | 0.004438461 | 4 | 4.438461 | ng/mL | 0.519 | 34.20779 | ng/g | 55.05414:199.63 57.07002:1000.00 69.06995:131.56 71.08548:699.44 85.10113:306.50 | Octane, 3-ethyl-2,7-dimethyl- | 62183-55-5 | C12H26 | N/A | 916 | 916 | Dodecane, 1-iodo- | 4292-19-7 | C12H25I | N/A | 881 | 881 | Heptadecane, 2,6,10,14-tetramethyl- | 18344-37-1 | C21H44 | N/A | 867 | 867 | Sulfurous acid, butyl nonyl ester |  | C13H28O3S | N/A | 857 | 857 | Tridecane | 629-50-5 | C13H28 | N/A | 855 | 855 | Undecane, 2,4-dimethyl- | 17312-80-0 | C13H28 | N/A | 854 | 854 | 1-Iodo-2-methylnonane |  | C10H21I | N/A | 853 | 853 | Hexadecane | 544-76-3 | C16H34 | N/A | 847 | 847 | Tetradecane, 1-iodo- | 19218-94-1 | C14H29I | N/A | 846 | 846 | Decane, 2,4-dimethyl- | 2801-84-5 | C12H26 | N/A | 843 | 843
627689 OXO SMALL SILICONE SPATULA FEV 10mL diluted 4x w/1ppm IS | 627689 | OXO SMALL SILICONE SPATULA |  | 1336 | 1.204 | Tridecane | 629-50-5 | C13H28 | 184.3619 | N/A | 845 | 845 |  | 10.1 | xt;ui | 80817 | 0.002646923 | 4 | 2.646923 | ng/mL | 0.519 | 20.40018 | ng/g | 57.06986:1000.00 71.08549:692.55 85.10092:434.14 | 3,4-Hexanedione, 2,2,5-trimethyl- | 20633-03-8 | C9H16O2 | N/A | 876 | 876 | Dodecane, 1-iodo- | 4292-19-7 | C12H25I | N/A | 846 | 846 | Tridecane | 629-50-5 | C13H28 | N/A | 845 | 845 | Octane, 3-ethyl-2,7-dimethyl- | 62183-55-5 | C12H26 | N/A | 843 | 843 | Nonane, 1-iodo- | 4282-42-2 | C9H19I | N/A | 838 | 838 | Hexadecane | 544-76-3 | C16H34 | N/A | 827 | 827 | Decane, 6-ethyl-2-methyl- | 62108-21-8 | C13H28 | N/A | 819 | 819 | Undecane, 2-methyl- | 7045-71-8 | C12H26 | N/A | 808 | 808 | Sulfurous acid, 2-ethylhexyl hexyl ester |  | C14H30O3S | N/A | 806 | 806 | Dodecane, 2-methyl- | 1560-97-0 | C13H28 | N/A | 804 | 804
627689 OXO SMALL SILICONE SPATULA FEV 10mL diluted 4x w/1ppm IS | 627689 | OXO SMALL SILICONE SPATULA |  | 1344 | 1.228 | Octane, 3-ethyl-2,7-dimethyl- | 62183-55-5 | C12H26 | 170.3353 | N/A | 869 | 869 |  | 14.2 | xt;ui | 55653 | 0.00182275 | 4 | 1.82275 | ng/mL | 0.519 | 14.04817 | ng/g | 56.06201:107.63 57.06991:1000.00 69.07008:221.55 71.08548:597.27 85.10106:516.59 | Octane, 3-ethyl-2,7-dimethyl- | 62183-55-5 | C12H26 | N/A | 869 | 869 | Oxalic acid, isohexyl neopentyl ester |  | C13H24O4 | N/A | 857 | 857 | Sulfurous acid, butyl nonyl ester |  | C13H28O3S | N/A | 848 | 848 | Octane, 2,4,6-trimethyl- | 62016-37-9 | C11H24 | N/A | 847 | 847 | Undecane, 2,4-dimethyl- | 17312-80-0 | C13H28 | N/A | 843 | 843 | Tridecane | 629-50-5 | C13H28 | N/A | 841 | 841 | Hexadecane | 544-76-3 | C16H34 | N/A | 836 | 836 | Hexadecane | 544-76-3 | C16H34 | N/A | 835 | 835 | Undecane, 2-methyl- | 7045-71-8 | C12H26 | N/A | 835 | 835 | 1-Iodo-2-methylundecane | 73105-67-6 | C12H25I | N/A | 827 | 827
627689 OXO SMALL SILICONE SPATULA FEV 10mL diluted 4x w/1ppm IS | 627689 | OXO SMALL SILICONE SPATULA |  | 1364 | 1.241 | Octacosane | 630-02-4 | C28H58 | 394.7612 | N/A | 900 | 900 |  | 39.4 | xt;ui | 167718 | 0.00549311 | 4 | 5.49311 | ng/mL | 0.519 | 42.33611 | ng/g | 55.05421:189.68 57.06992:1000.00 71.08556:705.11 83.08568:109.42 85.10109:420.25 99.11651:137.26 | Octacosane | 630-02-4 | C28H58 | N/A | 900 | 900 | Heptacosane | 593-49-7 | C27H56 | N/A | 882 | 882 | Sulfurous acid, butyl undecyl ester |  | C15H32O3S | N/A | 872 | 872 | Docosane, 11-butyl- | 13475-76-8 | C26H54 | N/A | 855 | 855 | Eicosane, 7-hexyl- | 55333-99-8 | C26H54 | N/A | 852 | 852 | Heptadecane, 2-methyl- | 1560-89-0 | C18H38 | N/A | 852 | 852 | Sulfurous acid, butyl decyl ester |  | C14H30O3S | N/A | 846 | 846 | Tetracosane | 646-31-1 | C24H50 | N/A | 843 | 843 | Hexacosane | 630-01-3 | C26H54 | N/A | 842 | 842 | 1-Iodo-2-methylundecane | 73105-67-6 | C12H25I | N/A | 840 | 840
627689 OXO SMALL SILICONE SPATULA FEV 10mL diluted 4x w/1ppm IS | 627689 | OXO SMALL SILICONE SPATULA |  | 1376 | 1.205 | Hexadecane | 544-76-3 | C16H34 | 226.4418 | N/A | 863 | 863 |  | 7.8 | xt;ui | 64355 | 0.002107759 | 4 | 2.107759 | ng/mL | 0.519 | 16.24477 | ng/g | 55.05422:307.68 57.06991:1000.00 71.08548:885.45 85.10108:430.33 | Dodecane, 1-iodo- | 4292-19-7 | C12H25I | N/A | 923 | 923 | Nonane, 1-iodo- | 4282-42-2 | C9H19I | N/A | 913 | 913 | Tetradecane, 1-iodo- | 19218-94-1 | C14H29I | N/A | 906 | 906 | Decane, 1-iodo- | 2050-77-3 | C10H21I | N/A | 864 | 864 | Hexadecane | 544-76-3 | C16H34 | N/A | 863 | 863 | Tridecane | 629-50-5 | C13H28 | N/A | 859 | 859 | Heptacosane | 593-49-7 | C27H56 | N/A | 859 | 859 | Tetradecane, 1-iodo- | 19218-94-1 | C14H29I | N/A | 853 | 853 | Sulfurous acid, 2-ethylhexyl hexyl ester |  | C14H30O3S | N/A | 851 | 851 | Decane, 1-iodo- | 2050-77-3 | C10H21I | N/A | 847 | 847
627689 OXO SMALL SILICONE SPATULA FEV 10mL diluted 4x w/1ppm IS | 627689 | OXO SMALL SILICONE SPATULA |  | 1448 | 1.445 | Tridecanoic acid, methyl ester | 1731-88-0 | C14H28O2 | 228.3715 | N/A | 900 | 944 |  | 36.7 | xt;ui | 133148 | 0.004360871 | 4 | 4.360871 | ng/mL | 0.519 | 33.6098 | ng/g | 55.05409:151.29 57.06999:106.93 74.03611:1000.00 75.04399:144.52 87.04398:575.69 143.10663:126.67 | Tridecanoic acid, methyl ester | 1731-88-0 | C14H28O2 | N/A | 900 | 944 | Dodecanoic acid, methyl ester | 111-82-0 | C13H26O2 | N/A | 888 | 932 | Undecanoic acid, methyl ester | 1731-86-8 | C12H24O2 | N/A | 876 | 920 | Hexadecanoic acid, methyl ester | 112-39-0 | C17H34O2 | N/A | 866 | 866 | Hexadecanoic acid, methyl ester | 112-39-0 | C17H34O2 | N/A | 851 | 851 | Tridecanoic acid, methyl ester | 1731-88-0 | C14H28O2 | N/A | 841 | 885 | Pentadecanoic acid, methyl ester | 7132-64-1 | C16H32O2 | N/A | 840 | 840 | Methyl tetradecanoate | 124-10-7 | C15H30O2 | N/A | 839 | 887 | Decanoic acid, methyl ester | 110-42-9 | C11H22O2 | N/A | 820 | 864 | Undecanoic acid, methyl ester | 1731-86-8 | C12H24O2 | N/A | 816 | 855
627689 OXO SMALL SILICONE SPATULA FEV 10mL diluted 4x w/1ppm IS | 627689 | OXO SMALL SILICONE SPATULA |  | 1612 | 2.684 | p-Terphenyl-d14 |  |  |  | 0.61 |  |  | 809 |  | s | 134415 | 0.004402368 | 4 |  | ng/mL | 0.519 |  | ng/g | 243.19037:276.78 244.19652:1000.00 245.20019:211.57

## 627689_20
Sample | Sample ID | Sample Name | Comment | 1st Dimension Time (s) | 2nd Dimension Time (s) | Name | CAS | Formula | Expected Formula Mass | Mass Accuracy (ppm) | Similarity | Reverse | Match | Probability | Group | Area | Ratio | Dilution Factor | Concentration | Conc. Units | Extract factor (Wt/Vol) | Sample Concentration | Sample Conc. Units | Spectrum | Hit 1 Name | Hit 1 CAS | Hit 1 Formula | Hit 1 Mass Accuracy (ppm) | Hit 1 Similarity | Hit 1 Reverse | Hit 2 Name | Hit 2 CAS | Hit 2 Formula | Hit 2 Mass Accuracy (ppm) | Hit 2 Similarity | Hit 2 Reverse | Hit 3 Name | Hit 3 CAS | Hit 3 Formula | Hit 3 Mass Accuracy (ppm) | Hit 3 Similarity | Hit 3 Reverse | Hit 4 Name | Hit 4 CAS | Hit 4 Formula | Hit 4 Mass Accuracy (ppm) | Hit 4 Similarity | Hit 4 Reverse | Hit 5 Name | Hit 5 CAS | Hit 5 Formula | Hit 5 Mass Accuracy (ppm) | Hit 5 Similarity | Hit 5 Reverse | Hit 6 Name | Hit 6 CAS | Hit 6 Formula | Hit 6 Mass Accuracy (ppm) | Hit 6 Similarity | Hit 6 Reverse | Hit 7 Name | Hit 7 CAS | Hit 7 Formula | Hit 7 Mass Accuracy (ppm) | Hit 7 Similarity | Hit 7 Reverse | Hit 8 Name | Hit 8 CAS | Hit 8 Formula | Hit 8 Mass Accuracy (ppm) | Hit 8 Similarity | Hit 8 Reverse | Hit 9 Name | Hit 9 CAS | Hit 9 Formula | Hit 9 Mass Accuracy (ppm) | Hit 9 Similarity | Hit 9 Reverse | Hit 10 Name | Hit 10 CAS | Hit 10 Formula | Hit 10 Mass Accuracy (ppm) | Hit 10 Similarity | Hit 10 Reverse
627689 OXO SMALL SILICONE SPATULA FEV 200mL w/1ppm IS | 627689 | OXO SMALL SILICONE SPATULA |  | 736 | 1.036 | Unknown Siloxane | [8 empty] | xu | 96708 | 0.01079099 | 20 | 10.79099 | ng/mL | 0.519 | 415.8378 | ng/g | 73.04661:1000.00 266.99891:543.23 341.05371:378.24
627689 OXO SMALL SILICONE SPATULA FEV 200mL w/1ppm IS | 627689 | OXO SMALL SILICONE SPATULA |  | 928 | 1.026 | Unknown Siloxane | [8 empty] | xu | 168476 | 0.01879909 | 20 | 18.79909 | ng/mL | 0.519 | 724.4352 | ng/g | 73.04681:1000.00 147.06530:133.30 324.98577:181.04 327.00189:247.21 341.01813:640.55 342.01798:207.79 343.01649:151.83 415.07236:131.33
627689 OXO SMALL SILICONE SPATULA FEV 200mL w/1ppm IS | 627689 | OXO SMALL SILICONE SPATULA |  | 964 | 1.035 | Cyclohexasiloxane, dodecamethyl- | 540-97-6 | C12H36O6Si6 | 444.9241 | N/A | 962 | 962 |  | 98.8 | xt | 10369550 | 1.157068 | 20 | 1157.068 | ng/mL | 0.519 | 44588.35 | ng/g | 73.04679:1000.00 147.06547:235.24 324.98639:198.08 341.01748:632.95 342.01815:211.55 343.01569:140.14 429.08834:277.00 430.08942:121.73 | Cyclohexasiloxane, dodecamethyl- | 540-97-6 | C12H36O6Si6 | N/A | 962 | 962 | Cyclohexasiloxane, dodecamethyl- | 540-97-6 | C12H36O6Si6 | N/A | 960 | 960 | Cyclohexasiloxane, dodecamethyl- | 540-97-6 | C12H36O6Si6 | N/A | 919 | 919 | Cyclononasiloxane, octadecamethyl- | 556-71-8 | C18H54O9Si9 | N/A | 672 | 672 | 4,6'-Dimethoxy-2'-(tert.-butyldimethylsilyl)oxychalcone |  | C23H30O4Si | N/A | 660 | 781 | Cyclononasiloxane, octadecamethyl- | 556-71-8 | C18H54O9Si9 | N/A | 653 | 653 | 2,4'-Dimethoxy-2'(tert.-butyldimethylsilyl)oxychalcone |  | C23H30O4Si | N/A | 639 | 765 | 2,4'-Dimethoxy-2'-(trimethylsilyl)oxychalcone |  | C20H24O4Si | N/A | 628 | 743 | 2,6'-Dimethoxy-2'-(trimethylsilyl)oxychalcone |  | C20H24O4Si | N/A | 624 | 744 | 3,6'-Dimethoxy-2'-(tert.-butyldimethylsilyl)oxychalcone |  | C23H30O4Si | N/A | 624 | 739
627689 OXO SMALL SILICONE SPATULA FEV 200mL w/1ppm IS | 627689 | OXO SMALL SILICONE SPATULA |  | 1064 | 2.416 | Acenaphthene-d10 |  |  |  | 0.87 |  |  | 783 |  | is | 8961921 | 1 | 20 | 1000 | ng/mL | 0.519 |  | ng/g | 80.05582:178.77 82.06993:102.06 160.11215:481.96 162.12623:925.86 163.13030:196.20 164.14034:1000.00 165.14378:130.70
627689 OXO SMALL SILICONE SPATULA FEV 200mL w/1ppm IS | 627689 | OXO SMALL SILICONE SPATULA |  | 1096 | 1.019 | Unknown Siloxane | [8 empty] | xu | 324814 | 0.03624379 | 20 | 36.24379 | ng/mL | 0.519 | 1396.678 | ng/g | 73.04673:1000.00 133.04989:110.71 147.06540:307.92 267.03518:130.45 281.05073:390.10 282.05152:111.86 326.96491:348.87 327.96516:107.30 341.01678:168.34 415.03634:140.55
627689 OXO SMALL SILICONE SPATULA FEV 200mL w/1ppm IS | 627689 | OXO SMALL SILICONE SPATULA |  | 1132 | 1.029 | Cycloheptasiloxane, tetradecamethyl- | 107-50-6 | C14H42O7Si7 | 519.0781 | N/A | 826 | 826 |  | 67.3 | xt | 11645428 | 1.299434 | 20 | 1299.434 | ng/mL | 0.519 | 50074.54 | ng/g | 73.04665:1000.00 147.06524:636.37 148.06553:103.28 281.05081:760.73 282.05149:206.47 283.04854:128.10 326.96582:268.82 341.01772:145.69 415.03653:100.75 | Cycloheptasiloxane, tetradecamethyl- | 107-50-6 | C14H42O7Si7 | N/A | 826 | 826 | Cycloheptasiloxane, tetradecamethyl- | 107-50-6 | C14H42O7Si7 | N/A | 811 | 811 | 3-Isopropoxy-1,1,1,7,7,7-hexamethyl-3,5,5-tris(trimethylsiloxy)tetrasiloxane | 71579-69-6 | C18H52O7Si7 | N/A | 792 | 815 | 3-Butoxy-1,1,1,7,7,7-hexamethyl-3,5,5-tris(trimethylsiloxy)tetrasiloxane | 72439-84-0 | C19H54O7Si7 | N/A | 784 | 806 | 3-Ethoxy-1,1,1,7,7,7-hexamethyl-3,5,5-tris(trimethylsiloxy)tetrasiloxane | 72439-79-3 | C17H50O7Si7 | N/A | 712 | 746 | Pentasiloxane, dodecamethyl- | 141-63-9 | C12H36O4Si5 | N/A | 652 | 818 | Trisiloxane, 1,1,1,5,5,5-hexamethyl-3,3-bis[(trimethylsilyl)oxy]- | 3555-47-3 | C12H36O4Si5 | N/A | 634 | 786 | Pentasiloxane, dodecamethyl- | 141-63-9 | C12H36O4Si5 | N/A | 621 | 772 | Pentasiloxane, dodecamethyl- | 141-63-9 | C12H36O4Si5 | N/A | 612 | 764 | 1,3,5,7,9-Pentasiloxane, 1,1,3,3,5,5,7,7,9,9-decamethyl-1,9-di(tert.butyl)- |  | C18H48O4Si5 | N/A | 607 | 749
627689 OXO SMALL SILICONE SPATULA FEV 200mL w/1ppm IS | 627689 | OXO SMALL SILICONE SPATULA |  | 1164 | 1.034 | Bis(heptamethylcyclotetrasiloxy)siloxane | 17909-39-6 | C14H42O9Si8 | 579.1624 | N/A | 755 | 755 |  | 93 | xt | 50624 | 0.005648789 | 20 | 5.648789 | ng/mL | 0.519 | 217.6797 | ng/g | 73.04670:1000.00 147.06545:351.65 475.00100:155.54 563.07361:151.95 | Bis(heptamethylcyclotetrasiloxy)siloxane | 17909-39-6 | C14H42O9Si8 | N/A | 755 | 755 | Bis(pentamethylcyclotrisiloxy)tetramethyldisiloxane | 17909-18-1 | C14H42O9Si8 | N/A | 636 | 636 | Bis(heptamethylcyclotetrasiloxy)hexamethyltrisiloxane | 71449-67-7 | C20H60O12Si11 | N/A | 600 | 600 | Benzoic acid, 2,4-dihydroxy-6-(8Z)-8-pentadecen-1-yl-, 3-O-TMS |  | C31H58O4Si3 | N/A | 542 | 569 | 2,3-Dihydroxy-2-butenedioic acid, (Z)-, 4TMS derivative | 55887-89-3 | C16H36O6Si4 | N/A | 490 | 691 | 3-Isopropoxy-1,1,1,7,7,7-hexamethyl-3,5,5-tris(trimethylsiloxy)tetrasiloxane | 71579-69-6 | C18H52O7Si7 | N/A | 482 | 664 | Cyclohexane-1,2,4,5-tetracarboxylic acid, tetra (tert.-butyldimethylsilyl) ester |  | C34H68O8Si4 | N/A | 466 | 870 | 3-Butoxy-1,1,1,7,7,7-hexamethyl-3,5,5-tris(trimethylsiloxy)tetrasiloxane | 72439-84-0 | C19H54O7Si7 | N/A | 465 | 661 | Tartaric acid, 4TMS derivative | 18602-86-3 | C16H38O6Si4 | N/A | 465 | 631 | Malonic acid, bis(2-trimethylsilylethyl ester | 90744-45-9 | C13H28O4Si2 | N/A | 461 | 851
627689 OXO SMALL SILICONE SPATULA FEV 200mL w/1ppm IS | 627689 | OXO SMALL SILICONE SPATULA |  | 1248 | 1.019 | Unknown Siloxane | [8 empty] | xu | 245849 | 0.02743262 | 20 | 27.43262 | ng/mL | 0.519 | 1057.134 | ng/g | 73.04668:1000.00 147.06534:282.06 221.08375:131.69 281.05048:227.60 341.05327:265.87 355.06862:319.92 356.06950:112.21 400.98434:206.04
627689 OXO SMALL SILICONE SPATULA FEV 200mL w/1ppm IS | 627689 | OXO SMALL SILICONE SPATULA |  | 1280 | 1.019 | Cyclooctasiloxane, hexadecamethyl- | 556-68-3 | C16H48O8Si8 | 593.2322 | N/A | 915 | 923 |  | 93 | xt | 14750074 | 1.645861 | 20 | 1645.861 | ng/mL | 0.519 | 63424.31 | ng/g | 73.04676:1000.00 147.06543:443.82 221.08423:363.40 281.05091:280.90 355.06940:671.49 356.07025:239.65 357.06717:156.69 400.98462:189.29 | Cyclooctasiloxane, hexadecamethyl- | 556-68-3 | C16H48O8Si8 | N/A | 915 | 923 | Cyclooctasiloxane, hexadecamethyl- | 556-68-3 | C16H48O8Si8 | N/A | 902 | 902 | Hexasiloxane, tetradecamethyl- | 107-52-8 | C14H42O5Si6 | N/A | 752 | 827 | 3,4-Dihydroxyphenylglycol, 4TMS derivative | 56114-62-6 | C20H42O4Si4 | N/A | 752 | 885 | 3,4-Dihydroxyphenylglycol, 4TMS derivative | 56114-62-6 | C20H42O4Si4 | N/A | 746 | 886 | 2,4-Dihydroxybenzoic acid, 3TMS derivative | 10586-16-0 | C16H30O4Si3 | N/A | 737 | 878 | Hexasiloxane, tetradecamethyl- | 107-52-8 | C14H42O5Si6 | N/A | 736 | 804 | 3,4-Dihydroxyphenylglycol, 4TMS derivative | 56114-62-6 | C20H42O4Si4 | N/A | 708 | 856 | 2,6-Dihydroxybenzoic acid, 3TMS derivative | 3782-85-2 | C16H30O4Si3 | N/A | 698 | 767 | 2,6-Dihydroxybenzoic acid, 3TMS derivative | 3782-85-2 | C16H30O4Si3 | N/A | 695 | 769
627689 OXO SMALL SILICONE SPATULA FEV 200mL w/1ppm IS | 627689 | OXO SMALL SILICONE SPATULA |  | 1308 | 1.018 | 2-(2',4',4',6',6',8',8'-Heptamethyltetrasiloxan-2'-yloxy)-2,4,4,6,6,8,8,10,10-nonamethylcyclopentasiloxane | 145344-72-5 | C16H48O10Si9 | 653.3165 | N/A | 782 | 924 |  | 95.2 | xt | 25143 | 0.002805537 | 20 | 2.805537 | ng/mL | 0.519 | 108.1132 | ng/g | 73.04693:1000.00 147.06495:431.95 221.08420:141.51 281.05038:141.97 460.95327:134.91 | 2-(2',4',4',6',6',8',8'-Heptamethyltetrasiloxan-2'-yloxy)-2,4,4,6,6,8,8,10,10-nonamethylcyclopentasiloxane | 145344-72-5 | C16H48O10Si9 | N/A | 782 | 924 | 3-Isopropoxy-1,1,1,7,7,7-hexamethyl-3,5,5-tris(trimethylsiloxy)tetrasiloxane | 71579-69-6 | C18H52O7Si7 | N/A | 616 | 742 | 3-Butoxy-1,1,1,7,7,7-hexamethyl-3,5,5-tris(trimethylsiloxy)tetrasiloxane | 72439-84-0 | C19H54O7Si7 | N/A | 602 | 705 | 3-Ethoxy-1,1,1,7,7,7-hexamethyl-3,5,5-tris(trimethylsiloxy)tetrasiloxane | 72439-79-3 | C17H50O7Si7 | N/A | 593 | 688 | Mercaptoacetic acid, 2TMS derivative | 6398-62-5 | C8H20O2SSi2 | N/A | 465 | 748 | L-Tyrosine, 3TBDMS derivative | 107716-01-8 | C27H53NO3Si3 | N/A | 458 | 611 | Vitexin, 7TMS derivative |  | C42H76O10Si7 | N/A | 454 | 586 | Pyrimidine, 5,5'-(2-methylpropylidene)bis[2,4,6-tris[(trimethylsilyl)oxy]- | 61142-39-0 | C30H62N4O6Si6 | N/A | 444 | 521 | Mercaptoacetic acid, 2TMS derivative | 6398-62-5 | C8H20O2SSi2 | N/A | 412 | 663 | Mandelic acid, 2TMS derivative | 2078-19-5 | C14H24O3Si2 | N/A | 408 | 491
627689 OXO SMALL SILICONE SPATULA FEV 200mL w/1ppm IS | 627689 | OXO SMALL SILICONE SPATULA |  | 1380 | 1.013 | Unknown Siloxane | [8 empty] | xu | 108570 | 0.01211459 | 20 | 12.11459 | ng/mL | 0.519 | 466.8436 | ng/g | 73.04669:1000.00 147.06553:285.54 221.08396:127.86 281.05048:149.78 341.01826:141.09 355.06956:209.46
627689 OXO SMALL SILICONE SPATULA FEV 200mL w/1ppm IS | 627689 | OXO SMALL SILICONE SPATULA |  | 1412 | 1.008 | Cyclononasiloxane, octadecamethyl- | 556-71-8 | C18H54O9Si9 | 667.3862 | N/A | 884 | 884 |  | 84.7 | xt | 10135310 | 1.130931 | 20 | 1130.931 | ng/mL | 0.519 | 43581.14 | ng/g | 73.04684:1000.00 147.06563:476.60 207.03252:137.07 221.08445:380.13 281.05152:187.02 341.01826:139.99 355.07023:251.71 429.08920:349.47 430.08998:143.71 431.08739:103.99 | Cyclononasiloxane, octadecamethyl- | 556-71-8 | C18H54O9Si9 | N/A | 884 | 884 | Cyclononasiloxane, octadecamethyl- | 556-71-8 | C18H54O9Si9 | N/A | 870 | 883 | Cyclononasiloxane, octadecamethyl- | 556-71-8 | C18H54O9Si9 | N/A | 853 | 853 | Tetracosamethyl-cyclododecasiloxane | 18919-94-3 | C24H72O12Si12 | N/A | 813 | 813 | Heptasiloxane, hexadecamethyl- | 541-01-5 | C16H48O6Si7 | N/A | 737 | 753 | 1,1,1,5,7,7,7-Heptamethyl-3,3-bis(trimethylsiloxy)tetrasiloxane | 38147-00-1 | C13H40O5Si6 | N/A | 729 | 784 | Cyclodecasiloxane, eicosamethyl- | 18772-36-6 | C20H60O10Si10 | N/A | 671 | 671 | Bis(heptamethylcyclotetrasiloxy)hexamethyltrisiloxane | 71449-67-7 | C20H60O12Si11 | N/A | 669 | 708 | Cyclooctasiloxane, hexadecamethyl- | 556-68-3 | C16H48O8Si8 | N/A | 642 | 793 | Heptasiloxane, hexadecamethyl- | 541-01-5 | C16H48O6Si7 | N/A | 618 | 765
627689 OXO SMALL SILICONE SPATULA FEV 200mL w/1ppm IS | 627689 | OXO SMALL SILICONE SPATULA |  | 1496 | 1.003 | Unknown Siloxane | [8 empty] | xu | 103817 | 0.01158424 | 20 | 11.58424 | ng/mL | 0.519 | 446.406 | ng/g | 73.04667:1000.00 147.06574:395.69 221.08461:171.04 281.05100:336.86 341.01707:154.89 355.06895:175.10
627689 OXO SMALL SILICONE SPATULA FEV 200mL w/1ppm IS | 627689 | OXO SMALL SILICONE SPATULA |  | 1528 | 0.997 | Polymethyl-siloxane compound > MW 700 | [8 empty] | xt;ui | 9923084 | 1.10725 | 20 | 1107.25 | ng/mL | 0.519 | 42668.58 | ng/g | 73.04685:1000.00 147.06559:584.71 207.03258:157.06 221.08455:376.99 281.05140:438.63 282.05232:126.84 341.01826:129.64 355.07040:189.13 429.08970:141.54
627689 OXO SMALL SILICONE SPATULA FEV 200mL w/1ppm IS | 627689 | OXO SMALL SILICONE SPATULA |  | 1604 | 0.996 | Unknown Siloxane | [8 empty] | xu | 87804 | 0.009797453 | 20 | 9.797453 | ng/mL | 0.519 | 377.5512 | ng/g | 73.04682:1000.00 147.06616:401.89 207.03287:171.06 221.08408:230.84 281.05110:381.17 355.06940:237.74
627689 OXO SMALL SILICONE SPATULA FEV 200mL w/1ppm IS | 627689 | OXO SMALL SILICONE SPATULA |  | 1632 | 0.997 | Polymethyl-siloxane compound > MW 700 | [8 empty] | xt;ui | 9538912 | 1.064383 | 20 | 1064.383 | ng/mL | 0.519 | 41016.67 | ng/g | 73.04674:1000.00 147.06538:625.80 148.06603:100.05 207.03223:171.11 221.08424:485.72 222.08488:112.71 281.05096:409.41 282.05193:116.70 355.06982:615.66 356.07056:223.59 357.06784:141.19
627689 OXO SMALL SILICONE SPATULA FEV 200mL w/1ppm IS | 627689 | OXO SMALL SILICONE SPATULA |  | 1704 | 0.989 | Unknown Siloxane | [8 empty] | xu | 37635 | 0.004199434 | 20 | 4.199434 | ng/mL | 0.519 | 161.8279 | ng/g | 73.04690:1000.00 147.06575:473.14 281.05161:322.82
627689 OXO SMALL SILICONE SPATULA FEV 200mL w/1ppm IS | 627689 | OXO SMALL SILICONE SPATULA |  | 1732 | 0.987 | Polymethyl-siloxane compound > MW 700 | [8 empty] | xt;ui | 12183990 | 1.359529 | 20 | 1359.529 | ng/mL | 0.519 | 52390.32 | ng/g | 73.04682:1000.00 147.06551:637.44 148.06577:101.14 207.03233:195.33 221.08432:548.64 222.08498:124.59 281.05131:368.56 282.05190:101.78 355.07003:489.71 356.07068:173.56 357.06800:111.48 429.08903:366.83 430.08958:154.83 431.08735:111.45
627689 OXO SMALL SILICONE SPATULA FEV 200mL w/1ppm IS | 627689 | OXO SMALL SILICONE SPATULA |  | 1792 | 0.987 | Unknown Siloxane | [8 empty] | xu | 22465 | 0.002506717 | 20 | 2.506717 | ng/mL | 0.519 | 96.59796 | ng/g | 73.04697:1000.00 147.06571:566.47
627689 OXO SMALL SILICONE SPATULA FEV 200mL w/1ppm IS | 627689 | OXO SMALL SILICONE SPATULA |  | 1820 | 0.987 | Polymethyl-siloxane compound > MW 700 | [8 empty] | xt;ui | 10306383 | 1.150019 | 20 | 1150.019 | ng/mL | 0.519 | 44316.74 | ng/g | 73.04674:1000.00 147.06547:661.09 148.06576:109.46 207.03225:218.26 221.08430:589.35 222.08513:133.06 281.05115:422.10 282.05175:114.30 355.07011:386.03 356.07052:134.50 429.08896:261.00 430.08968:112.30
627689 OXO SMALL SILICONE SPATULA FEV 200mL w/1ppm IS | 627689 | OXO SMALL SILICONE SPATULA |  | 1880 | 0.989 | Unknown Siloxane | [8 empty] | xu | 49660 | 0.005541223 | 20 | 5.541223 | ng/mL | 0.519 | 213.5346 | ng/g | 73.04674:1000.00 147.06538:452.13 221.08419:343.86 281.05119:286.00 355.06866:389.24 356.06991:102.75
627689 OXO SMALL SILICONE SPATULA FEV 200mL w/1ppm IS | 627689 | OXO SMALL SILICONE SPATULA |  | 1904 | 0.987 | Polymethyl-siloxane compound > MW 700 | [8 empty] | xt;ui | 11419427 | 1.274216 | 20 | 1274.216 | ng/mL | 0.519 | 49102.75 | ng/g | 73.04663:1000.00 147.06533:738.39 148.06549:120.01 207.03219:240.68 221.08417:672.02 222.08482:150.12 281.05080:452.65 282.05140:131.56 295.10298:105.72 355.06964:528.02 356.07013:188.41 357.06745:123.69 429.08867:205.63
627689 OXO SMALL SILICONE SPATULA FEV 200mL w/1ppm IS | 627689 | OXO SMALL SILICONE SPATULA |  | 1984 | 0.987 | Polymethyl-siloxane compound > MW 700 | [8 empty] | xt;ui | 10022799 | 1.118376 | 20 | 1118.376 | ng/mL | 0.519 | 43097.35 | ng/g | 73.04670:1000.00 147.06537:781.39 148.06591:115.16 207.03234:189.25 221.08420:501.01 222.08511:114.68 281.05110:357.75 282.05129:119.72 355.06987:215.52
627689 OXO SMALL SILICONE SPATULA FEV 200mL w/1ppm IS | 627689 | OXO SMALL SILICONE SPATULA |  | 2056 | 0.997 | Polymethyl-siloxane compound > MW 700 | [8 empty] | xt;ui | 10658968 | 1.189362 | 20 | 1189.362 | ng/mL | 0.519 | 45832.83 | ng/g | 73.04664:1000.00 147.06523:815.43 148.06580:128.61 207.03206:279.19 221.08402:800.72 222.08483:181.99 281.05086:469.96 282.05151:136.46 295.10293:133.12 341.01785:106.32 355.06951:480.46 356.07023:168.57 357.06751:108.40 429.08812:272.20 430.08916:121.96
627689 OXO SMALL SILICONE SPATULA FEV 200mL w/1ppm IS | 627689 | OXO SMALL SILICONE SPATULA |  | 2124 | 1.008 | Polymethyl-siloxane compound > MW 700 | [8 empty] | xt;ui | 10244395 | 1.143103 | 20 | 1143.103 | ng/mL | 0.519 | 44050.2 | ng/g | 73.04685:1000.00 147.06564:872.40 148.06604:152.94 207.03252:322.49 221.08453:898.08 222.08528:212.89 223.08184:115.06 281.05142:516.00 282.05207:153.02 295.10357:169.00 341.01846:123.08 355.07023:563.90 356.07084:196.25 357.06853:127.60 429.08888:278.23 430.08956:123.83
627689 OXO SMALL SILICONE SPATULA FEV 200mL w/1ppm IS | 627689 | OXO SMALL SILICONE SPATULA |  | 2192 | 1.024 | Polymethyl-siloxane compound > MW 700 | [8 empty] | xt;ui | 9444026 | 1.053795 | 20 | 1053.795 | ng/mL | 0.519 | 40608.66 | ng/g | 73.04683:920.06 147.06556:854.59 148.06608:145.48 207.03243:322.54 221.08435:1000.00 222.08531:234.24 223.08177:127.32 281.05134:560.43 282.05191:157.92 283.04935:100.95 295.10336:206.39 341.01844:129.22 355.06996:614.58 356.07054:227.55 357.06779:142.04 429.08864:347.50 430.08925:144.25 431.08736:101.93
627689 OXO SMALL SILICONE SPATULA FEV 200mL w/1ppm IS | 627689 | OXO SMALL SILICONE SPATULA |  | 2252 | 1.051 | Polymethyl-siloxane compound > MW 700 | [8 empty] | xt;ui | 6381403 | 0.7120575 | 20 | 712.0575 | ng/mL | 0.519 | 27439.6 | ng/g | 73.04681:877.09 147.06563:859.71 148.06614:145.46 207.03240:329.69 221.08437:1000.00 222.08555:245.68 223.08180:131.17 281.05142:572.89 282.05193:162.56 295.10327:204.49 341.01842:136.09 355.07018:578.77 356.07075:196.64 357.06783:140.90 429.08940:323.55 430.08957:145.03
627689 OXO SMALL SILICONE SPATULA FEV 200mL w/1ppm IS | 627689 | OXO SMALL SILICONE SPATULA |  | 2308 | 1.093 | Polymethyl-siloxane compound > MW 700 | [8 empty] | xt;ui | 5332447 | 0.5950116 | 20 | 595.0116 | ng/mL | 0.519 | 22929.16 | ng/g | 73.04681:686.49 147.06569:781.62 148.06638:129.35 207.03263:308.01 221.08460:1000.00 222.08532:224.70 223.08217:119.67 281.05154:505.45 282.05242:147.77 295.10380:203.23 341.01886:127.59 355.07023:533.06 356.07130:193.42 357.06814:124.04 429.08905:301.21 430.09039:128.91
627689 OXO SMALL SILICONE SPATULA FEV 200mL w/1ppm IS | 627689 | OXO SMALL SILICONE SPATULA |  | 2368 | 1.184 | Polymethyl-siloxane compound > MW 700 | [8 empty] | xt;ui | 4676920 | 0.5218658 | 20 | 521.8658 | ng/mL | 0.519 | 20110.44 | ng/g | 73.04674:612.44 147.06537:691.83 148.06583:120.78 207.03225:312.98 221.08406:1000.00 222.08467:224.88 223.08140:126.28 281.05072:502.00 282.05132:155.43 295.10228:231.86 341.01794:127.89 355.06910:553.09 356.06972:195.75 357.06682:124.70 369.12079:114.63 429.08826:335.94 430.08826:136.58 431.08612:100.34
627689 OXO SMALL SILICONE SPATULA FEV 200mL w/1ppm IS | 627689 | OXO SMALL SILICONE SPATULA |  | 2432 | 1.301 | Polymethyl-siloxane compound > MW 700 | [8 empty] | xt;ui | 3441859 | 0.3840537 | 20 | 384.0537 | ng/mL | 0.519 | 14799.76 | ng/g | 73.04674:600.54 147.06550:700.00 148.06560:126.20 207.03235:314.96 221.08403:1000.00 222.08510:245.22 223.08152:126.54 281.05107:520.98 282.05140:152.47 295.10296:230.12 341.01786:147.78 355.06960:561.01 356.06999:193.55 357.06763:128.14 369.12091:106.53 429.08839:323.48 430.08923:129.53 431.08597:101.01
627689 OXO SMALL SILICONE SPATULA FEV 200mL w/1ppm IS | 627689 | OXO SMALL SILICONE SPATULA |  | 2504 | 1.477 | Polymethyl-siloxane compound > MW 700 | [8 empty] | xt;ui | 2693835 | 0.3005868 | 20 | 300.5868 | ng/mL | 0.519 | 11583.31 | ng/g | 73.04676:515.01 147.06555:604.61 148.06640:113.37 207.03227:274.29 221.08398:1000.00 222.08460:221.52 223.08045:129.95 281.05079:487.13 282.05155:149.89 295.10271:240.27 341.01807:107.79 355.06895:502.86 356.06988:192.93 357.06614:140.30 369.12121:109.47 429.08766:280.02 430.08738:134.94
627689 OXO SMALL SILICONE SPATULA FEV 200mL w/1ppm IS | 627689 | OXO SMALL SILICONE SPATULA |  | 2596 | 1.701 | Polymethyl-siloxane compound > MW 700 | [8 empty] | xt;ui | 2069473 | 0.2309185 | 20 | 230.9185 | ng/mL | 0.519 | 8898.592 | ng/g | 73.04669:462.42 147.06540:595.13 207.03214:300.57 221.08386:1000.00 222.08465:230.74 223.08136:131.05 281.05069:478.24 282.05007:135.34 295.10210:243.32 341.01763:122.16 355.06918:495.56 356.06953:188.93 357.06658:124.08 369.12040:108.91 429.08743:286.49 430.08829:120.94

## 628240_4
Sample | Sample ID | Sample Name | Comment | 1st Dimension Time (s) | 2nd Dimension Time (s) | Name | CAS | Formula | Expected Formula Mass | Mass Accuracy (ppm) | Similarity | Reverse | Match | Probability | Group | Area | Ratio | Dilution Factor | Concentration | Conc. Units | Extract factor (Wt/Vol) | Sample Concentration | Sample Conc. Units | Spectrum | Hit 1 Name | Hit 1 CAS | Hit 1 Formula | Hit 1 Mass Accuracy (ppm) | Hit 1 Similarity | Hit 1 Reverse | Hit 2 Name | Hit 2 CAS | Hit 2 Formula | Hit 2 Mass Accuracy (ppm) | Hit 2 Similarity | Hit 2 Reverse | Hit 3 Name | Hit 3 CAS | Hit 3 Formula | Hit 3 Mass Accuracy (ppm) | Hit 3 Similarity | Hit 3 Reverse | Hit 4 Name | Hit 4 CAS | Hit 4 Formula | Hit 4 Mass Accuracy (ppm) | Hit 4 Similarity | Hit 4 Reverse | Hit 5 Name | Hit 5 CAS | Hit 5 Formula | Hit 5 Mass Accuracy (ppm) | Hit 5 Similarity | Hit 5 Reverse | Hit 6 Name | Hit 6 CAS | Hit 6 Formula | Hit 6 Mass Accuracy (ppm) | Hit 6 Similarity | Hit 6 Reverse | Hit 7 Name | Hit 7 CAS | Hit 7 Formula | Hit 7 Mass Accuracy (ppm) | Hit 7 Similarity | Hit 7 Reverse | Hit 8 Name | Hit 8 CAS | Hit 8 Formula | Hit 8 Mass Accuracy (ppm) | Hit 8 Similarity | Hit 8 Reverse | Hit 9 Name | Hit 9 CAS | Hit 9 Formula | Hit 9 Mass Accuracy (ppm) | Hit 9 Similarity | Hit 9 Reverse | Hit 10 Name | Hit 10 CAS | Hit 10 Formula | Hit 10 Mass Accuracy (ppm) | Hit 10 Similarity | Hit 10 Reverse
628240 DANESCO MINI BASTING BRUSH GREE FEV 10mL diluted 4x w/1ppm IS | 628240 | DANESCO MINI BASTING BRUSH GREE |  | 388 | 1.729 | Phenol, 2-fluoro- |  |  |  | -0.82 |  |  | 864 |  | s | 171238 | 0.005955995 | 4 |  | ng/mL | 0.539 |  | ng/g | 57.01350:120.90 63.02294:200.83 64.03079:487.53 92.02543:186.45 112.03176:1000.00
628240 DANESCO MINI BASTING BRUSH GREE FEV 10mL diluted 4x w/1ppm IS | 628240 | DANESCO MINI BASTING BRUSH GREE |  | 464 | 1.893 | 1,3-Dioxolane-4-methanol, 2,2-dimethyl- | 100-79-8 | C6H12O3 | 132.1579 | N/A | 964 | 975 |  | 61.9 | xt | 778402 | 0.02707436 | 4 | 27.07436 | ng/mL | 0.539 | 200.9229 | ng/g | 57.03356:577.98 59.04917:388.38 61.02840:382.90 72.05701:259.34 73.06499:110.94 101.05957:678.15 117.05460:1000.00 | 1,3-Dioxolane-4-methanol, 2,2-dimethyl- | 100-79-8 | C6H12O3 | N/A | 964 | 975 | 1,3-Dioxolane-4-methanol, 2,2-dimethyl-, (S)- | 22323-82-6 | C6H12O3 | N/A | 949 | 960 | (R)-(-)-2,2-Dimethyl-1,3-dioxolane-4-methanol | 14347-78-5 | C6H12O3 | N/A | 948 | 959 | 1,3-Dioxolane-4-methanol, 2,2-dimethyl- | 100-79-8 | C6H12O3 | N/A | 938 | 949 | 1,3-Dioxolane-4-methanol, 2,2-dimethyl-, (S)- | 22323-82-6 | C6H12O3 | N/A | 925 | 936 | 1,3-Dioxolane-4-methanol, 2,2-dimethyl- | 100-79-8 | C6H12O3 | N/A | 923 | 934 | 1,3-Dioxane, 2,2-dimethyl-5-hydroxy- |  | C6H12O3 | N/A | 704 | 712 | Tetrahydro-1,3-oxazine-2-thione | 17374-18-4 | C4H7NOS | 259.08 | 631 | 728 | Tetrahydro-1,3-oxazine-2-thione | 17374-18-4 | C4H7NOS | 259.08 | 623 | 715 | Propane, 2,2-bis(tert-butyloxy)- |  | C11H24O2 | N/A | 578 | 578
628240 DANESCO MINI BASTING BRUSH GREE FEV 10mL diluted 4x w/1ppm IS | 628240 | DANESCO MINI BASTING BRUSH GREE |  | 508 | 1.234 | 1-Heptene, 4-methyl- | 13151-05-8 | C8H16 | 112.2129 | N/A | 884 | 884 |  | 36.4 | xt;ui | 55491 | 0.001930086 | 4 | 1.930086 | ng/mL | 0.539 | 14.32346 | ng/g | 55.05415:399.35 69.06971:240.14 70.07762:1000.00 71.08540:637.56 | 1-Heptene, 4-methyl- | 13151-05-8 | C8H16 | N/A | 884 | 884 | Pentane, 3-ethyl- | 617-78-7 | C7H16 | N/A | 849 | 928 | 1-Butanol, 2-ethyl- | 97-95-0 | C6H14O | N/A | 848 | 848 | Trichloroacetic acid, pentyl ester | 33972-81-5 | C7H11Cl3O2 | N/A | 844 | 844 | Octane, 3-methyl-6-methylene- | 74630-07-2 | C10H20 | N/A | 842 | 842 | Hexane, 2,3-dimethyl- | 584-94-1 | C8H18 | N/A | 842 | 914 | 3-Methylbutyl hexadecanoate | 81974-61-0 | C21H42O2 | N/A | 838 | 838 | Arachidic acid, 3-methylbutyl ester |  | C25H50O2 | N/A | 837 | 837 | 3,3-Dimethyl-4-methylamino-butan-2-one | 123528-99-4 | C7H15NO | N/A | 831 | 909 | 1-Butanol, 3-methyl-, carbonate (2:1) | 2050-95-5 | C11H22O3 | N/A | 827 | 827
628240 DANESCO MINI BASTING BRUSH GREE FEV 10mL diluted 4x w/1ppm IS | 628240 | DANESCO MINI BASTING BRUSH GREE |  | 520 | 1.968 | Phenol-d6- |  |  |  | 0.24 |  |  | 816 |  | s | 145830 | 0.005072255 | 4 |  | ng/mL | 0.539 |  | ng/g | 70.07004:103.98 71.07784:180.35 99.07258:1000.00
628240 DANESCO MINI BASTING BRUSH GREE FEV 10mL diluted 4x w/1ppm IS | 628240 | DANESCO MINI BASTING BRUSH GREE |  | 528 | 1.978 | 2-Chlorophenol-D4 |  |  |  | 0.09 |  |  | 832 |  | s | 198764 | 0.006913404 | 4 |  | ng/mL | 0.539 |  | ng/g | 66.04189:160.33 68.05583:335.08 132.02735:1000.00 134.02470:340.52
628240 DANESCO MINI BASTING BRUSH GREE FEV 10mL diluted 4x w/1ppm IS | 628240 | DANESCO MINI BASTING BRUSH GREE |  | 548 | 1.707 | 2-Propanol, 1-(2-methoxy-1-methylethoxy)- | 20324-32-7 | C7H16O3 | 148.2004 | N/A | 933 | 933 |  | 91.1 | xt;ui | 326690 | 0.01136292 | 4 | 11.36292 | ng/mL | 0.539 | 84.32596 | ng/g | 45.03373:370.68 59.04911:1000.00 73.06468:242.25 103.07539:403.78 | 2-Propanol, 1-(2-methoxy-1-methylethoxy)- | 20324-32-7 | C7H16O3 | N/A | 933 | 933 | 2-Propanol, 1-(2-methoxy-1-methylethoxy)- | 20324-32-7 | C7H16O3 | N/A | 916 | 916 | 1-Propanol, 2-(2-hydroxypropoxy)- | 106-62-7 | C6H14O3 | N/A | 847 | 945 | 1-Propanol, 2-(2-hydroxypropoxy)- | 106-62-7 | C6H14O3 | N/A | 841 | 938 | 2-Propanol, 1-(2-ethoxypropoxy)- | 10143-32-5 | C8H18O3 | N/A | 819 | 819 | Methyltrioxitol, TBDMS derivative |  | C13H30O4Si | N/A | 798 | 798 | 2-Propanol, 1-[1-methyl-2-(2-propenyloxy)ethoxy]- | 55956-25-7 | C9H18O3 | N/A | 742 | 742 | 1-Propene, 3-[2-(2-methoxyethoxy)ethoxy]- | 13752-97-1 | C8H16O3 | N/A | 738 | 738 | 2-Propanol, 1-[2-(2-methoxy-1-methylethoxy)-1-methylethoxy]- | 20324-33-8 | C10H22O4 | N/A | 728 | 728 | Tri(1,2-propyleneglycol), monomethyl ether |  | C10H22O4 | N/A | 723 | 723
628240 DANESCO MINI BASTING BRUSH GREE FEV 10mL diluted 4x w/1ppm IS | 628240 | DANESCO MINI BASTING BRUSH GREE |  | 548 | 1.947 | 2,3-Epoxybutane | 3266-23-7 | C4H8O | 72.1059 | -3.18 | 929 | 929 |  | 76.4 | xt | 31200 | 0.001085198 | 4 | 1.085198 | ng/mL | 0.539 | 8.053414 | ng/g | 45.03372:1000.00 72.05674:315.41 | Methyl glyoxal | 78-98-8 | C3H4O2 | 502.02 | 988 | 988 | 2,3-Epoxybutane | 3266-23-7 | C4H8O | -3.18 | 929 | 929 | Aminocaproic acid | 60-32-2 | C6H13NO2 | N/A | 900 | 900 | Propane, 1,3-dimethoxy- | 17081-21-9 | C5H12O2 | N/A | 872 | 872 | 2,3-Epoxybutane | 3266-23-7 | C4H8O | -3.18 | 844 | 844 | Aminocaproic acid | 60-32-2 | C6H13NO2 | N/A | 841 | 841 | Oxirane, 2,3-dimethyl-, cis- | 1758-33-4 | C4H8O | -3.18 | 839 | 839 | Oxirane, 2,3-dimethyl-, trans- | 21490-63-1 | C4H8O | -3.18 | 835 | 835 | 1-Methoxy-2-propyl acetate | 108-65-6 | C6H12O3 | N/A | 814 | 814 | Formic acid, ethenyl ester | 692-45-5 | C3H4O2 | 502.02 | 794 | 794
628240 DANESCO MINI BASTING BRUSH GREE FEV 10mL diluted 4x w/1ppm IS | 628240 | DANESCO MINI BASTING BRUSH GREE |  | 568 | 1.717 | 2-Propanol, 1-(2-methoxypropoxy)- | 13429-07-7 | C7H16O3 | 148.2004 | N/A | 979 | 979 |  | 84.2 | xt;ui | 420263 | 0.01461758 | 4 | 14.61758 | ng/mL | 0.539 | 108.4792 | ng/g | 45.03386:134.98 59.04918:1000.00 | 2-Propanol, 1-(2-methoxypropoxy)- | 13429-07-7 | C7H16O3 | N/A | 979 | 979 | 2-Propanol, 1-(2-methoxy-1-methylethoxy)- | 20324-32-7 | C7H16O3 | N/A | 969 | 969 | 2-Propanol, 1-(2-methoxypropoxy)- | 13429-07-7 | C7H16O3 | N/A | 951 | 951 | Butane, 2-methoxy- | 6795-87-5 | C5H12O | N/A | 867 | 916 | Propane, 1,2-dimethoxy- | 7778-85-0 | C5H12O2 | -0.13 | 861 | 958 | 3-Pentanol | 584-02-1 | C5H12O | N/A | 826 | 940 | Carbonic acid, 2,3-dichlorophenyl 2-methoxyethyl ester |  | C10H10Cl2O4 | N/A | 823 | 920 | 1-(1-Methoxypropan-2-yloxy)propan-2-yl 2,2,2-trifluoroacetate |  | C9H15F3O4 | N/A | 823 | 870 | 3-Pentanol | 584-02-1 | C5H12O | N/A | 811 | 923 | 1-Propanol, 2-methoxy- | 1589-47-5 | C4H10O2 | N/A | 808 | 903
628240 DANESCO MINI BASTING BRUSH GREE FEV 10mL diluted 4x w/1ppm IS | 628240 | DANESCO MINI BASTING BRUSH GREE |  | 584 | 1.056 | Cyclotetrasiloxane, octamethyl- |  |  |  | 0.46 |  |  | 978 |  | xc | 1258588 | 0.04377617 | 4 | 43.77617 | ng/mL | 0.539 | 324.8696 | ng/g | 281.05112:1000.00 282.05155:283.87 283.04826:170.52
628240 DANESCO MINI BASTING BRUSH GREE FEV 10mL diluted 4x w/1ppm IS | 628240 | DANESCO MINI BASTING BRUSH GREE |  | 584 | 1.979 | 1,2-Dichlorobenzene-D4 |  |  |  | -1.39 |  |  | 833 |  | s | 345497 | 0.01201707 | 4 |  | ng/mL | 0.539 |  | ng/g | 52.02781:155.72 78.04185:211.25 117.02181:118.90 149.99330:1000.00 151.99046:667.35
628240 DANESCO MINI BASTING BRUSH GREE FEV 10mL diluted 4x w/1ppm IS | 628240 | DANESCO MINI BASTING BRUSH GREE |  | 636 | 2.441 | Nitrobenzene-D5 |  |  |  | -1.12 |  |  | 770 |  | s | 72685 | 0.002528128 | 4 |  | ng/mL | 0.539 |  | ng/g | 54.04186:493.25 82.06989:1000.00 128.06280:512.79
628240 DANESCO MINI BASTING BRUSH GREE FEV 10mL diluted 4x w/1ppm IS | 628240 | DANESCO MINI BASTING BRUSH GREE |  | 644 | 1.472 | 7-Octen-2-ol, 2,6-dimethyl- | 18479-58-8 | C10H20O | 156.2656 | N/A | 930 | 930 |  | 86.2 | xt | 352576 | 0.01226329 | 4 | 12.26329 | ng/mL | 0.539 | 91.00771 | ng/g | 55.05425:209.92 59.04910:1000.00 67.05435:135.00 | 7-Octen-2-ol, 2,6-dimethyl- | 18479-58-8 | C10H20O | N/A | 930 | 930 | 7-Octen-2-ol, 2,6-dimethyl- | 18479-58-8 | C10H20O | N/A | 929 | 929 | 7-Octen-2-ol, 2,6-dimethyl- | 18479-58-8 | C10H20O | N/A | 917 | 917 | 7-Octen-2-ol, 2,6-dimethyl- | 18479-58-8 | C10H20O | N/A | 893 | 893 | 2-Octanol, 2-methyl-6-methylene- | 18479-59-9 | C10H20O | N/A | 851 | 851 | 1,7-Octanediol, 3,7-dimethyl- | 107-74-4 | C10H22O2 | N/A | 811 | 811 | 2-Octanol, 2-methyl-6-methylene- | 18479-59-9 | C10H20O | N/A | 805 | 805 | Cyclohexanemethanol, a,a,4-trimethyl- | 498-81-7 | C10H20O | N/A | 792 | 792 | 1-Cyclohexyl-2-methyl-2-propanol | 5531-30-6 | C10H20O | N/A | 790 | 857 | 1,7-Octanediol, 3,7-dimethyl- | 107-74-4 | C10H22O2 | N/A | 745 | 745
628240 DANESCO MINI BASTING BRUSH GREE FEV 10mL diluted 4x w/1ppm IS | 628240 | DANESCO MINI BASTING BRUSH GREE |  | 748 | 1.693 | Acetoxyacetic acid, 4-nitrophenyl ester |  | C10H9NO6 | 239.182 | N/A | 831 | 877 |  | 55 | xt;ui | 171193 | 0.00595443 | 4 | 5.95443 | ng/mL | 0.539 | 44.18872 | ng/g | 45.03384:246.86 73.06468:377.36 101.05953:1000.00 | Acetoxyacetic acid, 4-nitrophenyl ester |  | C10H9NO6 | N/A | 831 | 877 | 3H-1,2,4-Triazole-3-thione, 1,2-dihydro- | 3179-31-5 | C2H3N3S | 547.6 | 819 | 819 | 1-Mercapto-2-propanol, acetate | 35508-06-6 | C5H10O2S | N/A | 806 | 806 | 1,3-Dioxolane, 4,5-dimethyl-2-pentadecyl- | 56599-61-2 | C20H40O2 | N/A | 792 | 792 | 2-Thiazolone |  | C3H3NOS | 658.89 | 766 | 766 | Tris(dimethylamino)methane | 5762-56-1 | C7H19N3 | N/A | 760 | 760 | Acetoxyacetic acid, 3-methylbut-2-yl ester |  | C9H16O4 | N/A | 753 | 753 | 2-Oxopentanedioic acid | 328-50-7 | C5H6O5 | N/A | 752 | 752 | Triethylmethylsilane |  | C7H18Si | N/A | 749 | 749 | 1,3-Dioxolane, 2-cyclohexyl-4,5-dimethyl- | 74793-11-6 | C11H20O2 | N/A | 746 | 746
628240 DANESCO MINI BASTING BRUSH GREE FEV 10mL diluted 4x w/1ppm IS | 628240 | DANESCO MINI BASTING BRUSH GREE |  | 764 | 1.723 | 1-(1-Methoxypropan-2-yloxy)propan-2-yl acetate |  | C9H18O4 | 190.2372 | N/A | 944 | 944 |  | 95.2 | xt;ui | 311113 | 0.01082112 | 4 | 10.82112 | ng/mL | 0.539 | 80.30519 | ng/g | 59.04902:1000.00 73.06483:148.83 | 1-(1-Methoxypropan-2-yloxy)propan-2-yl acetate |  | C9H18O4 | N/A | 944 | 944 | Diacetamide | 625-77-4 | C4H7NO2 | 120.51 | 797 | 890 | Propane, 2-methoxy- | 598-53-8 | C4H10O | N/A | 774 | 866 | 1-(1-Methoxypropan-2-yloxy)propan-2-yl 2,2,2-trifluoroacetate |  | C9H15F3O4 | N/A | 764 | 802 | 2-Propanol, 1-(2-methoxypropoxy)- | 13429-07-7 | C7H16O3 | N/A | 752 | 752 | 2-Propanol, 1-(2-methoxy-1-methylethoxy)- | 20324-32-7 | C7H16O3 | N/A | 749 | 749 | Diacetamide | 625-77-4 | C4H7NO2 | 120.51 | 735 | 772 | 1-(1-Methoxypropan-2-yloxy)propan-2-yl heptanoate |  | C14H28O4 | N/A | 730 | 730 | 1-Butyne, 3-(2-methoxypropoxy)- | 55702-66-4 | C8H14O2 | N/A | 727 | 851 | DL-Lactamide, methyl ether |  | C4H9NO2 | N/A | 727 | 762
628240 DANESCO MINI BASTING BRUSH GREE FEV 10mL diluted 4x w/1ppm IS | 628240 | DANESCO MINI BASTING BRUSH GREE |  | 780 | 1.029 | Cyclopentasiloxane, decamethyl- |  |  |  | -0.17 |  |  | 952 |  | xc | 18282823 | 0.6359126 | 4 | 635.9126 | ng/mL | 0.539 | 4719.203 | ng/g | 73.04674:1000.00 266.99882:565.98 267.99925:139.35 355.06939:551.59 356.07028:187.41 357.06784:116.44
628240 DANESCO MINI BASTING BRUSH GREE FEV 10mL diluted 4x w/1ppm IS | 628240 | DANESCO MINI BASTING BRUSH GREE |  | 812 | 1.22 | 3-Hexanone, 2,2-dimethyl- | 5405-79-8 | C8H16O | 128.2123 | N/A | 877 | 877 |  | 14.1 | xt;ui | 32192 | 0.001119701 | 4 | 1.119701 | ng/mL | 0.539 | 8.309471 | ng/g | 55.05421:100.91 57.07002:1000.00 71.08548:505.53 | Sulfurous acid, butyl 2-ethylhexyl ester |  | C12H26O3S | N/A | 897 | 897 | 3-Hexanone, 2,2-dimethyl- | 5405-79-8 | C8H16O | N/A | 877 | 877 | Sulfurous acid, 2-ethylhexyl isobutyl ester |  | C12H26O3S | N/A | 875 | 875 | Sulfurous acid, isobutyl pentyl ester |  | C9H20O3S | N/A | 871 | 871 | Octane, 1-iodo- | 629-27-6 | C8H17I | N/A | 857 | 857 | Octane, 1-iodo- | 629-27-6 | C8H17I | N/A | 852 | 852 | Octane, 2-bromo- | 557-35-7 | C8H17Br | N/A | 839 | 839 | 1-Butanol, 2-methyl-, propanoate | 2438-20-2 | C8H16O2 | N/A | 836 | 861 | Oxalic acid, dineopentyl ester |  | C12H22O4 | N/A | 836 | 836 | Heptane, 3,3-dimethyl- | 4032-86-4 | C9H20 | N/A | 833 | 833
628240 DANESCO MINI BASTING BRUSH GREE FEV 10mL diluted 4x w/1ppm IS | 628240 | DANESCO MINI BASTING BRUSH GREE |  | 896 | 1.6 | Cyclohexanol, 2-(1,1-dimethylethyl)- | 13491-79-7 | C10H20O | 156.2656 | N/A | 786 | 786 |  | 20.5 | xt | 79987 | 0.002782106 | 4 | 2.782106 | ng/mL | 0.539 | 20.64642 | ng/g | 57.06986:1000.00 67.05413:531.39 81.07007:407.56 82.07770:919.99 123.11680:245.79 | Cyclohexanol, 2-(1,1-dimethylethyl)- | 13491-79-7 | C10H20O | N/A | 786 | 786 | cis-2-tert-Butylcyclohexanol, trifluoroacetate |  | C12H19F3O2 | N/A | 775 | 775 | trans-2-tert-Butylcyclohexanol, trifluoroacetate |  | C12H19F3O2 | N/A | 766 | 766 | Cyclohexanol, 2-(1,1-dimethylethyl)-, trans- | 5448-22-6 | C10H20O | N/A | 765 | 765 | trans-2-tert-Butylcyclohexanol, O-pentafluoropropionyl- |  | C13H19F5O2 | N/A | 764 | 764 | cis-2-tert-Butylcyclohexanol, O-heptafluorobutyryl- |  | C14H19F7O2 | N/A | 762 | 762 | Cyclohexanol, 2-(1,1-dimethylethyl)- | 13491-79-7 | C10H20O | N/A | 760 | 760 | Cyclohexanol, 2-(1,1-dimethylethyl)- | 13491-79-7 | C10H20O | N/A | 755 | 755 | cis-2-tert-Butylcyclohexanol, O-pentafluoropropionyl- |  | C13H19F5O2 | N/A | 754 | 754 | Cyclohexanol, 2-(1,1-dimethylethyl)-, cis- | 7214-18-8 | C10H20O | N/A | 754 | 754
628240 DANESCO MINI BASTING BRUSH GREE FEV 10mL diluted 4x w/1ppm IS | 628240 | DANESCO MINI BASTING BRUSH GREE |  | 920 | 1.22 | Octane, 3-ethyl-2,7-dimethyl- | 62183-55-5 | C12H26 | 170.3353 | N/A | 930 | 930 |  | 33.4 | xt;ui | 41029 | 0.00142707 | 4 | 1.42707 | ng/mL | 0.539 | 10.5905 | ng/g | 57.06981:1000.00 71.08549:669.68 85.10107:382.66 | Octane, 3-ethyl-2,7-dimethyl- | 62183-55-5 | C12H26 | N/A | 930 | 930 | Undecane, 2-methyl- | 7045-71-8 | C12H26 | N/A | 911 | 911 | Decane, 2,4-dimethyl- | 2801-84-5 | C12H26 | N/A | 901 | 901 | Hexadecane | 544-76-3 | C16H34 | N/A | 892 | 892 | Dodecane, 2,6,11-trimethyl- | 31295-56-4 | C15H32 | N/A | 892 | 892 | Tridecane | 629-50-5 | C13H28 | N/A | 884 | 884 | Decane, 2,9-dimethyl- | 1002-17-1 | C12H26 | N/A | 883 | 883 | Nonane, 2-methyl-5-propyl- | 31081-17-1 | C13H28 | N/A | 874 | 874 | Sulfurous acid, 2-ethylhexyl hexyl ester |  | C14H30O3S | N/A | 869 | 869 | Undecane, 5-ethyl- | 17453-94-0 | C13H28 | N/A | 867 | 867
628240 DANESCO MINI BASTING BRUSH GREE FEV 10mL diluted 4x w/1ppm IS | 628240 | DANESCO MINI BASTING BRUSH GREE |  | 936 | 1.638 | Cyclohexanol, 4-(1,1-dimethylethyl)-, acetate, trans- | 1900-69-2 | C12H22O2 | 198.3023 | N/A | 848 | 848 |  | 64.2 | xt;ui | 90457 | 0.003146273 | 4 | 3.146273 | ng/mL | 0.539 | 23.34896 | ng/g | 56.06203:219.21 57.06989:1000.00 61.02831:207.15 67.05412:495.40 80.06213:336.72 81.06997:279.22 82.07765:492.29 | Cyclohexanol, 4-(1,1-dimethylethyl)-, acetate, trans- | 1900-69-2 | C12H22O2 | N/A | 848 | 848 | 4-tert-Butylcyclohexyl acetate | 32210-23-4 | C12H22O2 | N/A | 816 | 816 | Cyclohexanol, 4-(1,1-dimethylethyl)-, acetate, cis- | 10411-92-4 | C12H22O2 | N/A | 812 | 812 | 4-tert-Butylcyclohexyl acetate | 32210-23-4 | C12H22O2 | N/A | 805 | 805 | 4-tert-Butylcyclohexyl acetate | 32210-23-4 | C12H22O2 | N/A | 804 | 804 | Cyclodecyl propionate |  | C13H24O2 | N/A | 752 | 780 | ortho tert-Butyl cyclohexyl acetate | 88-41-5 | C12H22O2 | N/A | 750 | 750 | Cyclohexanol, 2=(1,1-dimethylethyl)-, acetate, trans- | 20298-70-8 | C12H22O2 | N/A | 741 | 741 | ortho tert-Butyl cyclohexyl acetate | 88-41-5 | C12H22O2 | N/A | 738 | 738 | ortho tert-Butyl cyclohexyl acetate | 88-41-5 | C12H22O2 | N/A | 726 | 726
628240 DANESCO MINI BASTING BRUSH GREE FEV 10mL diluted 4x w/1ppm IS | 628240 | DANESCO MINI BASTING BRUSH GREE |  | 948 | 1.196 | Tridecane | 629-50-5 | C13H28 | 184.3619 | N/A | 834 | 834 |  | 3.7 | xt;ui | 53380 | 0.001856662 | 4 | 1.856662 | ng/mL | 0.539 | 13.77857 | ng/g | 57.06986:1000.00 71.08540:264.61 85.10091:179.12 | 3,4-Hexanedione, 2,2,5-trimethyl- | 20633-03-8 | C9H16O2 | N/A | 919 | 919 | 3-Hexanone, 2,4-dimethyl- | 18641-70-8 | C8H16O | N/A | 896 | 896 | Tridecane | 629-50-5 | C13H28 | N/A | 834 | 834 | 3-Hexanone, 2,4-dimethyl- | 18641-70-8 | C8H16O | N/A | 825 | 825 | Dodecane, 1-iodo- | 4292-19-7 | C12H25I | N/A | 824 | 824 | Undecane, 3-methyl- | 1002-43-3 | C12H26 | N/A | 819 | 819 | Octane, 2,7-dimethyl- | 1072-16-8 | C10H22 | N/A | 815 | 815 | Hexadecane | 544-76-3 | C16H34 | N/A | 813 | 813 | Decane, 6-ethyl-2-methyl- | 62108-21-8 | C13H28 | N/A | 812 | 812 | Octane, 3-ethyl-2,7-dimethyl- | 62183-55-5 | C12H26 | N/A | 807 | 807
628240 DANESCO MINI BASTING BRUSH GREE FEV 10mL diluted 4x w/1ppm IS | 628240 | DANESCO MINI BASTING BRUSH GREE |  | 960 | 2.123 | 1,1'-Biphenyl, 2-fluoro- |  |  |  | 0.74 |  |  | 869 |  | s | 321976 | 0.01119896 | 4 |  | ng/mL | 0.539 |  | ng/g | 170.05264:227.54 171.06004:264.59 172.06825:1000.00 173.07169:138.89
628240 DANESCO MINI BASTING BRUSH GREE FEV 10mL diluted 4x w/1ppm IS | 628240 | DANESCO MINI BASTING BRUSH GREE |  | 972 | 1.622 | Cyclohexanol, 4-(1,1-dimethylethyl)-, acetate, trans- | 1900-69-2 | C12H22O2 | 198.3023 | N/A | 700 | 864 |  | 31.7 | xt;ui | 509616 | 0.01772545 | 4 | 17.72545 | ng/mL | 0.539 | 131.5432 | ng/g | 55.05421:318.48 56.06206:917.77 57.06983:1000.00 61.02851:186.96 67.05432:465.70 69.06992:133.43 71.04922:989.65 73.06497:146.23 80.06197:299.30 81.06979:317.42 82.07769:515.10 83.08542:208.87 89.05969:656.56 123.11676:164.99 | Cyclohexanol, 4-(1,1-dimethylethyl)-, acetate, trans- | 1900-69-2 | C12H22O2 | N/A | 700 | 864 | 4-tert-Butylcyclohexyl acetate | 32210-23-4 | C12H22O2 | N/A | 696 | 761 | 4-tert-Butylcyclohexyl acetate | 32210-23-4 | C12H22O2 | N/A | 694 | 759 | 4-tert-Butylcyclohexyl acetate | 32210-23-4 | C12H22O2 | N/A | 680 | 844 | Cyclohexanol, 4-(1,1-dimethylethyl)-, acetate, cis- | 10411-92-4 | C12H22O2 | N/A | 672 | 742 | p-Tert-butylcyclohexyl formate |  | C11H20O2 | N/A | 671 | 858 | Cyclodecyl formate |  | C11H20O2 | N/A | 664 | 846 | Cyclohexanol, 2-(1,1-dimethylethyl)-, cis- | 7214-18-8 | C10H20O | N/A | 645 | 715 | 4-tert-Butylcyclohexyl acetate | 32210-23-4 | C12H22O2 | N/A | 642 | 707 | Cyclohexanol, 2-(1,1-dimethylethyl)- | 13491-79-7 | C10H20O | N/A | 626 | 710
628240 DANESCO MINI BASTING BRUSH GREE FEV 10mL diluted 4x w/1ppm IS | 628240 | DANESCO MINI BASTING BRUSH GREE |  | 976 | 1.627 | Propanoic acid, 2-methyl-, 2-ethyl-3-hydroxyhexyl ester | 74367-31-0 | C12H24O3 | 216.3176 | N/A | 878 | 878 |  | 67 | xt;ui | 242718 | 0.008442211 | 4 | 8.442211 | ng/mL | 0.539 | 62.65091 | ng/g | 55.05437:153.46 56.06209:813.84 57.06979:112.39 71.04909:1000.00 73.06496:169.14 89.05955:608.22 | Propanoic acid, 2-methyl-, 2-ethyl-3-hydroxyhexyl ester | 74367-31-0 | C12H24O3 | N/A | 878 | 878 | Butanoic acid, butyl ester | 109-21-7 | C8H16O2 | N/A | 861 | 861 | Butanoic acid, butyl ester | 109-21-7 | C8H16O2 | N/A | 855 | 855 | Butanoic acid, butyl ester | 109-21-7 | C8H16O2 | N/A | 842 | 842 | Butanoic acid, butyl ester | 109-21-7 | C8H16O2 | N/A | 824 | 824 | Butanoic acid, 2-methylpropyl ester | 539-90-2 | C8H16O2 | N/A | 803 | 803 | Propanoic acid, 2-methyl-, butyl ester | 97-87-0 | C8H16O2 | N/A | 795 | 795 | Propanoic acid, 2-methyl-, 2-methylpropyl ester | 97-85-8 | C8H16O2 | N/A | 786 | 786 | Propanoic acid, 2-methyl-, butyl ester | 97-87-0 | C8H16O2 | N/A | 783 | 783 | Butanoic acid, 2-methylpropyl ester | 539-90-2 | C8H16O2 | N/A | 781 | 781
628240 DANESCO MINI BASTING BRUSH GREE FEV 10mL diluted 4x w/1ppm IS | 628240 | DANESCO MINI BASTING BRUSH GREE |  | 1000 | 1.189 | Butane, 2,2-dimethyl- | 75-83-2 | C6H14 | 86.1756 | N/A | 879 | 879 |  | 12.6 | xt;ui | 23486 | 0.0008168894 | 4 | 0.8168894 | ng/mL | 0.539 | 6.062259 | ng/g | 57.06979:1000.00 71.08544:729.52 | Sulfurous acid, isobutyl pentyl ester |  | C9H20O3S | N/A | 924 | 924 | Butanoic acid, 1,1-dimethylethyl ester | 2308-38-5 | C8H16O2 | N/A | 880 | 880 | Butane, 2,2-dimethyl- | 75-83-2 | C6H14 | N/A | 879 | 879 | Butane, 2,2-dimethyl- | 75-83-2 | C6H14 | N/A | 874 | 874 | Butane, 2,2-dimethyl- | 75-83-2 | C6H14 | N/A | 858 | 858 | Octane, 1-iodo- | 629-27-6 | C8H17I | N/A | 844 | 844 | Pentane, 2-methyl- | 107-83-5 | C6H14 | N/A | 842 | 842 | 3-Hexanone, 2,2-dimethyl- | 5405-79-8 | C8H16O | N/A | 834 | 834 | 3-Hexanone, 2,2-dimethyl- | 5405-79-8 | C8H16O | N/A | 828 | 828 | Oxirane, ethyl- | 106-88-7 | C4H8O | N/A | 820 | 820
628240 DANESCO MINI BASTING BRUSH GREE FEV 10mL diluted 4x w/1ppm IS | 628240 | DANESCO MINI BASTING BRUSH GREE |  | 1016 | 1.957 | Non Specific: mz 66.046 | [8 empty] | ns | 35519 | 0.001235421 | 4 | 1.235421 | ng/mL | 0.539 | 9.168244 | ng/g | 66.04637:1000.00 67.05420:328.75 124.05167:263.72
628240 DANESCO MINI BASTING BRUSH GREE FEV 10mL diluted 4x w/1ppm IS | 628240 | DANESCO MINI BASTING BRUSH GREE |  | 1020 | 1.221 | Tetradecane |  |  |  | 4.01 |  |  | 859 |  | xc | 407291 | 0.01416638 | 4 | 14.16638 | ng/mL | 0.539 | 105.1309 | ng/g | 55.05425:162.47 56.06216:168.98 57.06989:1000.00 69.06998:101.83 70.07758:127.29 71.08552:582.24 85.10121:398.58
628240 DANESCO MINI BASTING BRUSH GREE FEV 10mL diluted 4x w/1ppm IS | 628240 | DANESCO MINI BASTING BRUSH GREE |  | 1064 | 2.416 | Acenaphthene-d10 |  |  |  | -0.77 |  |  | 828 |  | is | 28750526 | 1 | 4 | 1000 | ng/mL | 0.539 |  | ng/g | 80.05567:228.13 82.06977:125.60 158.09792:191.45 160.11189:582.96 161.11679:140.96 162.12596:1000.00 163.13027:194.35 164.14006:916.78 165.14370:114.21
628240 DANESCO MINI BASTING BRUSH GREE FEV 10mL diluted 4x w/1ppm IS | 628240 | DANESCO MINI BASTING BRUSH GREE |  | 1068 | 1.212 | Tridecane | 629-50-5 | C13H28 | 184.3619 | N/A | 914 | 914 |  | 33.8 | xt;ui | 37095 | 0.001290237 | 4 | 1.290237 | ng/mL | 0.539 | 9.575045 | ng/g | 57.06983:1000.00 71.08560:515.00 85.10114:453.46 | Tridecane | 629-50-5 | C13H28 | N/A | 914 | 914 | Undecane | 1120-21-4 | C11H24 | N/A | 877 | 877 | Tridecane | 629-50-5 | C13H28 | N/A | 873 | 873 | Hexadecane | 544-76-3 | C16H34 | N/A | 866 | 866 | Undecane, 4,7-dimethyl- | 17301-32-5 | C13H28 | N/A | 861 | 861 | Octane, 2,4,6-trimethyl- | 62016-37-9 | C11H24 | N/A | 856 | 856 | Decane, 6-ethyl-2-methyl- | 62108-21-8 | C13H28 | N/A | 854 | 854 | Hexadecane | 544-76-3 | C16H34 | N/A | 852 | 852 | Undecane | 1120-21-4 | C11H24 | N/A | 851 | 851 | Undecane | 1120-21-4 | C11H24 | N/A | 850 | 850
628240 DANESCO MINI BASTING BRUSH GREE FEV 10mL diluted 4x w/1ppm IS | 628240 | DANESCO MINI BASTING BRUSH GREE |  | 1080 | 1.199 | Undecane, 4,7-dimethyl- | 17301-32-5 | C13H28 | 184.3619 | N/A | 922 | 922 |  | 12.4 | xt;ui | 100210 | 0.003485501 | 4 | 3.485501 | ng/mL | 0.539 | 25.86643 | ng/g | 55.05435:223.01 56.06190:188.26 57.06992:1000.00 70.07757:184.72 71.08557:882.03 85.10106:511.71 | Undecane, 4,7-dimethyl- | 17301-32-5 | C13H28 | N/A | 922 | 922 | Decane, 3,7-dimethyl- | 17312-54-8 | C12H26 | N/A | 921 | 921 | Tridecane | 629-50-5 | C13H28 | N/A | 918 | 918 | Octane, 6-ethyl-2-methyl- | 62016-19-7 | C11H24 | N/A | 917 | 917 | Hexadecane | 544-76-3 | C16H34 | N/A | 901 | 901 | Undecane | 1120-21-4 | C11H24 | N/A | 901 | 901 | Heptadecane, 2,6,10,14-tetramethyl- | 18344-37-1 | C21H44 | N/A | 899 | 899 | Hexadecane | 544-76-3 | C16H34 | N/A | 898 | 898 | Tridecane | 629-50-5 | C13H28 | N/A | 895 | 895 | Tridecane | 629-50-5 | C13H28 | N/A | 894 | 894
628240 DANESCO MINI BASTING BRUSH GREE FEV 10mL diluted 4x w/1ppm IS | 628240 | DANESCO MINI BASTING BRUSH GREE |  | 1080 | 1.66 | Unknown | [8 empty] | xu | 39837 | 0.001385609 | 4 | 1.385609 | ng/mL | 0.539 | 10.28282 | ng/g | 107.08584:548.62 135.08045:1000.00 150.10422:563.23
628240 DANESCO MINI BASTING BRUSH GREE FEV 10mL diluted 4x w/1ppm IS | 628240 | DANESCO MINI BASTING BRUSH GREE |  | 1084 | 1.216 | Decane, 2,5,9-trimethyl- | 62108-22-9 | C13H28 | 184.3619 | N/A | 910 | 910 |  | 10.2 | xt;ui | 29753 | 0.001034868 | 4 | 1.034868 | ng/mL | 0.539 | 7.679911 | ng/g | 56.06192:102.62 57.06999:1000.00 71.08551:671.30 | Sulfurous acid, isobutyl pentyl ester |  | C9H20O3S | N/A | 971 | 971 | Decane, 2,5,9-trimethyl- | 62108-22-9 | C13H28 | N/A | 910 | 910 | Oxalic acid, isobutyl neopentyl ester |  | C11H20O4 | N/A | 898 | 898 | Butane, 2,2-dimethyl- | 75-83-2 | C6H14 | N/A | 891 | 891 | Sulfurous acid, butyl pentyl ester |  | C9H20O3S | N/A | 889 | 889 | Butane, 2,2-dimethyl- | 75-83-2 | C6H14 | N/A | 885 | 885 | 3-Hexanone, 2,2-dimethyl- | 5405-79-8 | C8H16O | N/A | 880 | 880 | Butane, 2,2-dimethyl- | 75-83-2 | C6H14 | N/A | 868 | 868 | Undecane, 2,6-dimethyl- | 17301-23-4 | C13H28 | N/A | 861 | 861 | Butane, 2,2-dimethyl- | 75-83-2 | C6H14 | N/A | 861 | 861
628240 DANESCO MINI BASTING BRUSH GREE FEV 10mL diluted 4x w/1ppm IS | 628240 | DANESCO MINI BASTING BRUSH GREE |  | 1112 | 1.227 | Pentadecane |  |  |  | 2.69 |  |  | 838 |  | xc | 451178 | 0.01569286 | 4 | 15.69286 | ng/mL | 0.539 | 116.4591 | ng/g | 55.05431:171.12 56.06215:129.96 57.06984:1000.00 69.07009:101.63 70.07783:115.59 71.08549:628.51 85.10120:407.97 99.11677:108.06
628240 DANESCO MINI BASTING BRUSH GREE FEV 10mL diluted 4x w/1ppm IS | 628240 | DANESCO MINI BASTING BRUSH GREE |  | 1124 | 1.207 | Tridecane | 629-50-5 | C13H28 | 184.3619 | N/A | 878 | 878 |  | 20.9 | xt;ui | 109200 | 0.003798191 | 4 | 3.798191 | ng/mL | 0.539 | 28.18695 | ng/g | 57.06978:1000.00 71.08557:587.33 85.10105:320.27 | Tridecane | 629-50-5 | C13H28 | N/A | 878 | 878 | Hexadecane | 544-76-3 | C16H34 | N/A | 870 | 870 | Decane, 6-ethyl-2-methyl- | 62108-21-8 | C13H28 | N/A | 866 | 866 | Octane, 3-ethyl-2,7-dimethyl- | 62183-55-5 | C12H26 | N/A | 864 | 864 | Undecane, 2-methyl- | 7045-71-8 | C12H26 | N/A | 854 | 854 | Nonane, 3,7-dimethyl- | 17302-32-8 | C11H24 | N/A | 848 | 848 | Nonane, 2-methyl-5-propyl- | 31081-17-1 | C13H28 | N/A | 841 | 841 | Dodecane, 2-methyl- | 1560-97-0 | C13H28 | N/A | 834 | 834 | Undecane, 3-methyl- | 1002-43-3 | C12H26 | N/A | 831 | 831 | Decane, 3-methyl- | 13151-34-3 | C11H24 | N/A | 821 | 821
628240 DANESCO MINI BASTING BRUSH GREE FEV 10mL diluted 4x w/1ppm IS | 628240 | DANESCO MINI BASTING BRUSH GREE |  | 1140 | 1.207 | Tridecane | 629-50-5 | C13H28 | 184.3619 | N/A | 906 | 906 |  | 36.5 | xt;ui | 72037 | 0.002505589 | 4 | 2.505589 | ng/mL | 0.539 | 18.59435 | ng/g | 57.06996:1000.00 70.07774:105.80 71.08554:615.12 85.10129:370.28 | Tridecane | 629-50-5 | C13H28 | N/A | 906 | 906 | Hexadecane | 544-76-3 | C16H34 | N/A | 867 | 867 | Undecane | 1120-21-4 | C11H24 | N/A | 864 | 864 | Decane, 6-ethyl-2-methyl- | 62108-21-8 | C13H28 | N/A | 852 | 852 | Nonane, 3,7-dimethyl- | 17302-32-8 | C11H24 | N/A | 849 | 849 | Tridecane | 629-50-5 | C13H28 | N/A | 848 | 848 | Undecane, 4,7-dimethyl- | 17301-32-5 | C13H28 | N/A | 843 | 843 | Undecane, 5-ethyl- | 17453-94-0 | C13H28 | N/A | 840 | 840 | Dodecane, 2-methyl- | 1560-97-0 | C13H28 | N/A | 840 | 840 | Undecane | 1120-21-4 | C11H24 | N/A | 838 | 838
628240 DANESCO MINI BASTING BRUSH GREE FEV 10mL diluted 4x w/1ppm IS | 628240 | DANESCO MINI BASTING BRUSH GREE |  | 1156 | 1.209 | Tridecane | 629-50-5 | C13H28 | 184.3619 | N/A | 937 | 937 |  | 20.4 | xt;ui | 238919 | 0.008310074 | 4 | 8.310074 | ng/mL | 0.539 | 61.67031 | ng/g | 55.05427:174.87 56.06211:179.12 57.06987:1000.00 70.07774:134.12 71.08553:660.62 85.10106:448.24 | Tridecane | 629-50-5 | C13H28 | N/A | 937 | 937 | Undecane, 4,7-dimethyl- | 17301-32-5 | C13H28 | N/A | 931 | 931 | Undecane | 1120-21-4 | C11H24 | N/A | 931 | 931 | Decane | 124-18-5 | C10H22 | N/A | 917 | 917 | Undecane | 1120-21-4 | C11H24 | N/A | 912 | 912 | Tridecane | 629-50-5 | C13H28 | N/A | 912 | 912 | Hexadecane | 544-76-3 | C16H34 | N/A | 901 | 901 | Decane, 3,7-dimethyl- | 17312-54-8 | C12H26 | N/A | 896 | 896 | Tridecane | 629-50-5 | C13H28 | N/A | 896 | 896 | Undecane | 1120-21-4 | C11H24 | N/A | 896 | 896
628240 DANESCO MINI BASTING BRUSH GREE FEV 10mL diluted 4x w/1ppm IS | 628240 | DANESCO MINI BASTING BRUSH GREE |  | 1156 | 1.336 | Cyclohexane, octyl- | 1795-15-9 | C14H28 | 196.3726 | N/A | 861 | 861 |  | 33.2 | xt;ui | 52474 | 0.001825149 | 4 | 1.825149 | ng/mL | 0.539 | 13.54471 | ng/g | 55.05427:759.09 82.07744:700.68 83.08543:1000.00 | Cyclohexane, octyl- | 1795-15-9 | C14H28 | N/A | 861 | 861 | Cyclohexane, 2-propenyl- | 2114-42-3 | C9H16 | N/A | 840 | 840 | Cyclohexane, octyl- | 1795-15-9 | C14H28 | N/A | 837 | 837 | 3-Cyclohexyl-1-chloropropane | 1124-62-5 | C9H17Cl | N/A | 832 | 832 | Cyclohexane, decyl- | 1795-16-0 | C16H32 | N/A | 832 | 832 | Cyclohexane, undecyl- | 54105-66-7 | C17H34 | N/A | 831 | 831 | Cyclohexane, pentyl- | 4292-92-6 | C11H22 | N/A | 830 | 830 | Cyclohexane, tetradecyl- | 1795-18-2 | C20H40 | N/A | 827 | 827 | Dodecylcyclohexane | 1795-17-1 | C18H36 | N/A | 826 | 826 | Cyclohexane, (4-methylpentyl)- | 61142-20-9 | C12H24 | N/A | 825 | 825
628240 DANESCO MINI BASTING BRUSH GREE FEV 10mL diluted 4x w/1ppm IS | 628240 | DANESCO MINI BASTING BRUSH GREE |  | 1160 | 2.311 | Diethyl Phthalate |  |  |  | 0.23 |  |  | 780 |  | xc | 85990 | 0.002990902 | 4 | 2.990902 | ng/mL | 0.539 | 22.19593 | ng/g | 149.02319:1000.00 177.05491:189.43
628240 DANESCO MINI BASTING BRUSH GREE FEV 10mL diluted 4x w/1ppm IS | 628240 | DANESCO MINI BASTING BRUSH GREE |  | 1164 | 1.208 | Decane, 3,7-dimethyl- | 17312-54-8 | C12H26 | 170.3353 | N/A | 925 | 925 |  | 15.9 | xt;ui | 103402 | 0.003596526 | 4 | 3.596526 | ng/mL | 0.539 | 26.69036 | ng/g | 55.05422:272.23 56.06211:240.85 57.06984:1000.00 70.07775:203.47 71.08560:813.38 85.10103:470.13 | Decane, 3,7-dimethyl- | 17312-54-8 | C12H26 | N/A | 925 | 925 | Undecane, 4,7-dimethyl- | 17301-32-5 | C13H28 | N/A | 916 | 916 | Octane, 6-ethyl-2-methyl- | 62016-19-7 | C11H24 | N/A | 914 | 914 | Tridecane | 629-50-5 | C13H28 | N/A | 902 | 902 | Undecane | 1120-21-4 | C11H24 | N/A | 898 | 898 | Heptadecane, 2,6,10,14-tetramethyl- | 18344-37-1 | C21H44 | N/A | 893 | 893 | Octane, 3-ethyl-2,7-dimethyl- | 62183-55-5 | C12H26 | N/A | 890 | 890 | Oxalic acid, isobutyl nonyl ester |  | C15H28O4 | N/A | 887 | 887 | Decane | 124-18-5 | C10H22 | N/A | 887 | 887 | Hexadecane | 544-76-3 | C16H34 | N/A | 887 | 887
628240 DANESCO MINI BASTING BRUSH GREE FEV 10mL diluted 4x w/1ppm IS | 628240 | DANESCO MINI BASTING BRUSH GREE |  | 1176 | 1.22 | Undecane, 4,7-dimethyl- | 17301-32-5 | C13H28 | 184.3619 | N/A | 886 | 886 |  | 13.8 | xt;ui | 231776 | 0.008061626 | 4 | 8.061626 | ng/mL | 0.539 | 59.82654 | ng/g | 56.06202:300.65 57.06994:1000.00 70.07774:143.74 71.08569:621.76 85.10118:428.94 | Undecane, 4,7-dimethyl- | 17301-32-5 | C13H28 | N/A | 886 | 886 | Tridecane | 629-50-5 | C13H28 | N/A | 878 | 878 | Undecane | 1120-21-4 | C11H24 | N/A | 878 | 878 | Octane, 3-ethyl-2,7-dimethyl- | 62183-55-5 | C12H26 | N/A | 876 | 876 | Nonane, 3,7-dimethyl- | 17302-32-8 | C11H24 | N/A | 868 | 868 | Decane | 124-18-5 | C10H22 | N/A | 868 | 868 | Undecane | 1120-21-4 | C11H24 | N/A | 867 | 867 | Undecane, 3,9-dimethyl- | 17301-31-4 | C13H28 | N/A | 857 | 857 | Oxalic acid, isobutyl nonyl ester |  | C15H28O4 | N/A | 856 | 856 | Undecane, 3-methyl- | 1002-43-3 | C12H26 | N/A | 854 | 854
628240 DANESCO MINI BASTING BRUSH GREE FEV 10mL diluted 4x w/1ppm IS | 628240 | DANESCO MINI BASTING BRUSH GREE |  | 1184 | 1.198 | Sulfurous acid, 2-ethylhexyl hexyl ester |  | C14H30O3S | 278.4515 | N/A | 831 | 831 |  | 4.5 | xt;ui | 41888 | 0.001456947 | 4 | 1.456947 | ng/mL | 0.539 | 10.81222 | ng/g | 55.05427:355.66 57.06987:1000.00 71.08551:575.34 85.10090:407.91 | Dodecane, 1-iodo- | 4292-19-7 | C12H25I | N/A | 901 | 901 | Tetradecane, 1-iodo- | 19218-94-1 | C14H29I | N/A | 878 | 878 | Nonane, 1-iodo- | 4282-42-2 | C9H19I | N/A | 875 | 875 | Decane, 1-iodo- | 2050-77-3 | C10H21I | N/A | 865 | 865 | Tetradecane, 1-iodo- | 19218-94-1 | C14H29I | N/A | 853 | 853 | 1-Iodoundecane | 4282-44-4 | C11H23I | N/A | 843 | 843 | Decane, 1-iodo- | 2050-77-3 | C10H21I | N/A | 838 | 838 | Decane, 1-iodo- | 2050-77-3 | C10H21I | N/A | 837 | 837 | Sulfurous acid, 2-ethylhexyl hexyl ester |  | C14H30O3S | N/A | 831 | 831 | Dodecane, 1-iodo- | 4292-19-7 | C12H25I | N/A | 826 | 826
628240 DANESCO MINI BASTING BRUSH GREE FEV 10mL diluted 4x w/1ppm IS | 628240 | DANESCO MINI BASTING BRUSH GREE |  | 1184 | 1.515 | 2,2,4-Trimethyl-1,3-pentanediol diisobutyrate |  |  |  | 0.52 |  |  | 584 |  | xc | 510719 | 0.01776381 | 4 | 17.76381 | ng/mL | 0.539 | 131.8279 | ng/g | 71.04903:1000.00
628240 DANESCO MINI BASTING BRUSH GREE FEV 10mL diluted 4x w/1ppm IS | 628240 | DANESCO MINI BASTING BRUSH GREE |  | 1192 | 1.266 | 1,7-Dimethyl-4-(1-methylethyl)cyclodecane | 645-10-3 | C15H30 | 210.3993 | N/A | 803 | 803 |  | 14.3 | xt;ui | 69642 | 0.002422286 | 4 | 2.422286 | ng/mL | 0.539 | 17.97615 | ng/g | 55.05427:971.63 56.06195:189.84 57.06990:570.22 69.07004:1000.00 71.08556:245.29 83.08556:859.72 97.10120:680.10 111.11640:398.16 | 1-Nitrododecane | 16891-99-9 | C12H25NO2 | N/A | 833 | 833 | 1,7-Dimethyl-4-(1-methylethyl)cyclodecane | 645-10-3 | C15H30 | N/A | 803 | 803 | Methyl 2-hydroxydodecanoate | 51067-85-7 | C13H26O3 | N/A | 802 | 802 | 5-Tetradecanol acetate | 51354-25-7 | C16H32O2 | N/A | 780 | 780 | Cyclohexane, 1,2,4,5-tetraethyl-, (1a,2a,4a,5a)- | 61142-24-3 | C14H28 | N/A | 779 | 779 | Oxalic acid, allyl octadecyl ester |  | C23H42O4 | N/A | 775 | 775 | 6-Dodecanol | 6836-38-0 | C12H26O | N/A | 772 | 781 | Oxalic acid, cyclobutyl octadecyl ester |  | C24H44O4 | N/A | 759 | 759 | Oxalic acid, cyclobutyl heptadecyl ester |  | C23H42O4 | N/A | 758 | 758 | Oxalic acid, allyl hexadecyl ester |  | C21H38O4 | N/A | 756 | 756
628240 DANESCO MINI BASTING BRUSH GREE FEV 10mL diluted 4x w/1ppm IS | 628240 | DANESCO MINI BASTING BRUSH GREE |  | 1200 | 1.227 | Methyl dihydrojasmonate (1 of 2) |  |  |  | 2.8 |  |  | 892 |  | xc | 1364429 | 0.04745753 | 4 | 47.45753 | ng/mL | 0.539 | 352.1895 | ng/g | 55.05427:176.53 56.06207:137.84 57.06990:1000.00 70.07784:119.40 71.08552:650.95 85.10125:431.39 99.11663:102.36
628240 DANESCO MINI BASTING BRUSH GREE FEV 10mL diluted 4x w/1ppm IS | 628240 | DANESCO MINI BASTING BRUSH GREE |  | 1204 | 2.529 | Phenol, 2,4,6-tribromo- |  |  |  | -2.16 |  |  | 827 |  | s | 23748 | 0.0008260023 | 4 |  | ng/mL | 0.539 |  | ng/g | 61.00756:171.50 62.01533:190.38 140.93431:141.34 142.93083:151.93 327.77183:325.97 329.76995:1000.00 331.76888:948.43 333.76508:268.42
628240 DANESCO MINI BASTING BRUSH GREE FEV 10mL diluted 4x w/1ppm IS | 628240 | DANESCO MINI BASTING BRUSH GREE |  | 1208 | 1.321 | Non Specific: mz 97.101 | [8 empty] | ns | 37239 | 0.001295246 | 4 | 1.295246 | ng/mL | 0.539 | 9.612214 | ng/g | 97.10123:1000.00
628240 DANESCO MINI BASTING BRUSH GREE FEV 10mL diluted 4x w/1ppm IS | 628240 | DANESCO MINI BASTING BRUSH GREE |  | 1216 | 1.955 | Methyl dihydrojasmonate (1 of 2) |  |  |  | 0.12 |  |  | 592 |  | xc | 62306 | 0.002167126 | 4 | 2.167126 | ng/mL | 0.539 | 16.08256 | ng/g | 82.04113:285.44 83.04895:1000.00 153.12705:217.94 156.07828:256.00
628240 DANESCO MINI BASTING BRUSH GREE FEV 10mL diluted 4x w/1ppm IS | 628240 | DANESCO MINI BASTING BRUSH GREE |  | 1220 | 1.46 | Non Specific: mz 91.054 | [8 empty] | ns | 19331 | 0.0006723703 | 4 | 0.6723703 | ng/mL | 0.539 | 4.989761 | ng/g | 91.05444:1000.00 105.06995:152.32
628240 DANESCO MINI BASTING BRUSH GREE FEV 10mL diluted 4x w/1ppm IS | 628240 | DANESCO MINI BASTING BRUSH GREE |  | 1244 | 1.205 | Tridecane | 629-50-5 | C13H28 | 184.3619 | N/A | 931 | 931 |  | 21.5 | xt;ui | 469970 | 0.01634648 | 4 | 16.34648 | ng/mL | 0.539 | 121.3097 | ng/g | 55.05429:177.06 56.06196:194.52 57.06986:1000.00 70.07775:101.26 71.08555:566.19 85.10104:347.23 99.11678:126.43 | Tridecane | 629-50-5 | C13H28 | N/A | 931 | 931 | Tridecane | 629-50-5 | C13H28 | N/A | 930 | 948 | Pentadecane, 2,6,10-trimethyl- | 3892-00-0 | C18H38 | N/A | 927 | 927 | Pentadecane | 629-62-9 | C15H32 | N/A | 926 | 926 | Undecane | 1120-21-4 | C11H24 | N/A | 924 | 941 | Tetradecane | 629-59-4 | C14H30 | N/A | 924 | 924 | Pentadecane | 629-62-9 | C15H32 | N/A | 922 | 922 | Tetradecane | 629-59-4 | C14H30 | N/A | 916 | 933 | Dodecane | 112-40-3 | C12H26 | N/A | 910 | 910 | Tridecane | 629-50-5 | C13H28 | N/A | 910 | 927
628240 DANESCO MINI BASTING BRUSH GREE FEV 10mL diluted 4x w/1ppm IS | 628240 | DANESCO MINI BASTING BRUSH GREE |  | 1244 | 1.764 | Unknown | [8 empty] | xu | 55423 | 0.001927721 | 4 | 1.927721 | ng/mL | 0.539 | 14.30591 | ng/g | 91.05397:311.71 95.08564:420.71 119.08515:647.50 121.10135:460.96 191.17891:1000.00
628240 DANESCO MINI BASTING BRUSH GREE FEV 10mL diluted 4x w/1ppm IS | 628240 | DANESCO MINI BASTING BRUSH GREE |  | 1248 | 1.322 | Octane, 1,1'-oxybis- | 629-82-3 | C16H34O | 242.4412 | N/A | 895 | 895 |  | 29.4 | xt;ui | 305745 | 0.01063441 | 4 | 10.63441 | ng/mL | 0.539 | 78.91959 | ng/g | 55.05428:465.01 56.06218:333.45 57.06991:1000.00 68.06209:162.57 69.07001:493.15 70.07784:303.73 71.08561:884.97 82.07773:239.73 83.08560:465.49 84.09348:274.86 111.11683:146.41 112.12455:104.78 | Octane, 1,1'-oxybis- | 629-82-3 | C16H34O | N/A | 895 | 895 | Octane, 1,1'-oxybis- | 629-82-3 | C16H34O | N/A | 880 | 880 | Octane, 1,1'-oxybis- | 629-82-3 | C16H34O | N/A | 876 | 876 | Hexadecyl octyl ether |  | C24H50O | N/A | 874 | 874 | Octane, 1,1'-oxybis- | 629-82-3 | C16H34O | N/A | 870 | 870 | Decyl octyl ether |  | C18H38O | N/A | 869 | 869 | Dodecyl octyl ether |  | C20H42O | N/A | 855 | 855 | Octyl tetradecyl ether |  | C22H46O | N/A | 852 | 852 | Eicosyl octyl ether |  | C28H58O | N/A | 851 | 851 | Docosyl octyl ether |  | C30H62O | N/A | 843 | 843
628240 DANESCO MINI BASTING BRUSH GREE FEV 10mL diluted 4x w/1ppm IS | 628240 | DANESCO MINI BASTING BRUSH GREE |  | 1252 | 1.31 | Hexane, 2,4,4-trimethyl- | 16747-30-1 | C9H20 | 128.2554 | N/A | 723 | 737 |  | 60.8 | xt;ui | 34329 | 0.00119403 | 4 | 1.19403 | ng/mL | 0.539 | 8.861079 | ng/g | 57.06986:1000.00 70.07775:239.31 71.08544:616.24 83.08533:864.79 85.10106:163.13 | Hexane, 2,4,4-trimethyl- | 16747-30-1 | C9H20 | N/A | 723 | 737 | Hydroxylamine, O-decyl- | 29812-79-1 | C10H23NO | N/A | 687 | 716 | Oxalic acid, allyl decyl ester |  | C15H26O4 | N/A | 680 | 680 | 2,5-Diamino-2-methylpentanoic acid |  | C6H14N2O2 | N/A | 668 | 668 | Oxalic acid, 2-ethylhexyl pentyl ester |  | C15H28O4 | N/A | 664 | 664 | Oxalic acid, butyl 2-ethylhexyl ester |  | C14H26O4 | N/A | 661 | 661 | Hydroxylamine, O-decyl- | 29812-79-1 | C10H23NO | N/A | 660 | 660 | 1-Octanol, 5,7,7-trimethyl-2-(1,3,3-trimethylbutyl)- | 36400-98-3 | C18H38O | N/A | 658 | 658 | 1-Decanol, 2-ethyl- | 21078-65-9 | C12H26O | N/A | 657 | 657 | Heptane, 3,3-dimethyl- | 4032-86-4 | C9H20 | N/A | 656 | 693
628240 DANESCO MINI BASTING BRUSH GREE FEV 10mL diluted 4x w/1ppm IS | 628240 | DANESCO MINI BASTING BRUSH GREE |  | 1256 | 1.219 | Tridecane | 629-50-5 | C13H28 | 184.3619 | N/A | 929 | 929 |  | 26 | xt;ui | 279069 | 0.00970657 | 4 | 9.70657 | ng/mL | 0.539 | 72.03392 | ng/g | 55.05421:232.51 56.06194:175.83 57.06983:1000.00 70.07766:111.33 71.08543:595.09 85.10094:472.76 | Tridecane | 629-50-5 | C13H28 | N/A | 929 | 929 | Undecane | 1120-21-4 | C11H24 | N/A | 923 | 923 | Hexadecane | 544-76-3 | C16H34 | N/A | 904 | 904 | Undecane, 4,7-dimethyl- | 17301-32-5 | C13H28 | N/A | 903 | 903 | Decane | 124-18-5 | C10H22 | N/A | 903 | 903 | Tridecane | 629-50-5 | C13H28 | N/A | 899 | 899 | Undecane | 1120-21-4 | C11H24 | N/A | 897 | 897 | Hexadecane | 544-76-3 | C16H34 | N/A | 892 | 892 | Pentadecane | 629-62-9 | C15H32 | N/A | 890 | 890 | Heptadecane | 629-78-7 | C17H36 | N/A | 890 | 890
628240 DANESCO MINI BASTING BRUSH GREE FEV 10mL diluted 4x w/1ppm IS | 628240 | DANESCO MINI BASTING BRUSH GREE |  | 1284 | 1.237 | Heptadecane |  |  |  | 3.71 |  |  | 880 |  | xc | 935692 | 0.03254521 | 4 | 32.54521 | ng/mL | 0.539 | 241.5229 | ng/g | 55.05441:184.09 56.06223:137.40 57.06998:1000.00 69.07007:120.84 70.07791:139.32 71.08556:663.65 85.10120:460.46 99.11685:122.96
628240 DANESCO MINI BASTING BRUSH GREE FEV 10mL diluted 4x w/1ppm IS | 628240 | DANESCO MINI BASTING BRUSH GREE |  | 1288 | 1.296 | 3-Hepten-2-one, 5-methyl- | 5090-16-4 | C8H14O | 126.1965 | N/A | 757 | 757 |  | 25.3 | xt;ui | 84455 | 0.002937511 | 4 | 2.937511 | ng/mL | 0.539 | 21.79971 | ng/g | 55.05416:801.40 56.06213:179.06 67.05412:243.66 69.06983:788.22 81.06979:296.38 83.08543:615.85 97.10099:1000.00 111.11657:582.22 | 3-Hepten-2-one, 5-methyl- | 5090-16-4 | C8H14O | N/A | 757 | 757 | 2,2,4-Trimethyl-3-hexene | 59643-72-0 | C9H18 | N/A | 736 | 745 | 1-Hexyl-1-nitrocyclohexane | 118252-09-8 | C12H23NO2 | N/A | 733 | 758 | 1-Hexyl-2-nitrocyclohexane | 118252-04-3 | C12H23NO2 | N/A | 725 | 749 | Cyclohexanone, 3-butyl- | 39178-69-3 | C10H18O | N/A | 719 | 719 | 1,7-Dimethyl-4-(1-methylethyl)cyclodecane | 645-10-3 | C15H30 | N/A | 719 | 719 | Cyclohexane, 1-methyl-3-propyl- | 4291-80-9 | C10H20 | N/A | 714 | 714 | Cyclohexane, 1-ethyl-1-methyl- | 4926-90-3 | C9H18 | N/A | 707 | 707 | 2-Pentene, 3-ethyl-4,4-dimethyl- | 53907-59-8 | C9H18 | N/A | 699 | 699 | Cyclohexane, 1,2,4,5-tetraethyl-, (1a,2a,4a,5a)- | 61142-24-3 | C14H28 | N/A | 691 | 691
628240 DANESCO MINI BASTING BRUSH GREE FEV 10mL diluted 4x w/1ppm IS | 628240 | DANESCO MINI BASTING BRUSH GREE |  | 1292 | 1.195 | Heptadecane, 2,6-dimethyl- | 54105-67-8 | C19H40 | 268.5216 | N/A | 932 | 932 |  | 12.7 | xt;ui | 645099 | 0.02243782 | 4 | 22.43782 | ng/mL | 0.539 | 166.5144 | ng/g | 55.05430:183.37 56.06207:188.33 57.06981:1000.00 69.06996:137.22 71.08556:801.01 85.10118:381.74 99.11676:152.51 113.13261:125.98 | Heptadecane, 2,6-dimethyl- | 54105-67-8 | C19H40 | N/A | 932 | 932 | Pentadecane, 2,6,10-trimethyl- | 3892-00-0 | C18H38 | N/A | 923 | 923 | Nonadecane | 629-92-5 | C19H40 | N/A | 915 | 915 | Heptadecane, 2,6,10,14-tetramethyl- | 18344-37-1 | C21H44 | N/A | 913 | 913 | Dodecane, 2,6,11-trimethyl- | 31295-56-4 | C15H32 | N/A | 912 | 912 | Tetradecane | 629-59-4 | C14H30 | N/A | 911 | 911 | Hexadecane | 544-76-3 | C16H34 | N/A | 910 | 910 | Pentadecane | 629-62-9 | C15H32 | N/A | 909 | 909 | Dodecane, 2,7,10-trimethyl- | 74645-98-0 | C15H32 | N/A | 908 | 908 | Pentadecane | 629-62-9 | C15H32 | N/A | 908 | 908
628240 DANESCO MINI BASTING BRUSH GREE FEV 10mL diluted 4x w/1ppm IS | 628240 | DANESCO MINI BASTING BRUSH GREE |  | 1296 | 1.326 | Sulfurous acid, cyclohexylmethyl tridecyl ester |  | C20H40O3S | 360.5954 | N/A | 722 | 722 |  | 3.5 | xt;ui | 50976 | 0.001773046 | 4 | 1.773046 | ng/mL | 0.539 | 13.15804 | ng/g | 55.05425:680.52 70.07768:132.56 83.08555:376.48 95.08571:319.19 97.10106:1000.00 | Sulfurous acid, di(cyclohexylmethyl) ester |  | C14H26O3S | N/A | 788 | 815 | Sulfurous acid, cyclohexylmethyl ethyl ester |  | C9H18O3S | N/A | 772 | 772 | (+-)-2-Hydroxyoctanoic acid, acetate |  | C10H18O4 | N/A | 735 | 747 | Sulfurous acid, cyclohexylmethyl tridecyl ester |  | C20H40O3S | N/A | 722 | 722 | Sulfurous acid, cyclohexylmethyl dodecyl ester |  | C19H38O3S | N/A | 720 | 720 | Sulfurous acid, cyclohexylmethyl pentadecyl ester |  | C22H44O3S | N/A | 717 | 717 | Sulfurous acid, cyclohexylmethyl nonyl ester |  | C16H32O3S | N/A | 716 | 716 | Sulfurous acid, cyclohexylmethyl undecyl ester |  | C18H36O3S | N/A | 712 | 712 | 2,4-Pentanedione, 3-(2-propenyl)- | 3508-78-9 | C8H12O2 | N/A | 709 | 733 | Sulfurous acid, cyclohexylmethyl tetradecyl ester |  | C21H42O3S | N/A | 707 | 707
628240 DANESCO MINI BASTING BRUSH GREE FEV 10mL diluted 4x w/1ppm IS | 628240 | DANESCO MINI BASTING BRUSH GREE |  | 1308 | 1.21 | Tridecane | 629-50-5 | C13H28 | 184.3619 | N/A | 849 | 849 |  | 8.6 | xt;ui | 37161 | 0.001292533 | 4 | 1.292533 | ng/mL | 0.539 | 9.592081 | ng/g | 57.06999:1000.00 71.08536:521.81 85.10099:334.31 | 3,4-Hexanedione, 2,2,5-trimethyl- | 20633-03-8 | C9H16O2 | N/A | 908 | 908 | Tridecane | 629-50-5 | C13H28 | N/A | 849 | 849 | Dodecane, 1-iodo- | 4292-19-7 | C12H25I | N/A | 846 | 846 | Octane, 3-ethyl-2,7-dimethyl- | 62183-55-5 | C12H26 | N/A | 839 | 839 | Undecane, 3-methyl- | 1002-43-3 | C12H26 | N/A | 830 | 830 | Hexadecane | 544-76-3 | C16H34 | N/A | 829 | 829 | Nonane, 1-iodo- | 4282-42-2 | C9H19I | N/A | 826 | 826 | 3-Hexanone, 2,4-dimethyl- | 18641-70-8 | C8H16O | N/A | 823 | 823 | Decane, 6-ethyl-2-methyl- | 62108-21-8 | C13H28 | N/A | 823 | 823 | Heptane, 2,6-dimethyl- | 1072-05-5 | C9H20 | N/A | 819 | 819
628240 DANESCO MINI BASTING BRUSH GREE FEV 10mL diluted 4x w/1ppm IS | 628240 | DANESCO MINI BASTING BRUSH GREE |  | 1308 | 2.419 | Non Specific: mz 105.033 | [8 empty] | ns | 26454 | 0.0009201223 | 4 | 0.9201223 | ng/mL | 0.539 | 6.828366 | ng/g | 77.03886:202.63 91.05406:519.63 105.03327:1000.00
628240 DANESCO MINI BASTING BRUSH GREE FEV 10mL diluted 4x w/1ppm IS | 628240 | DANESCO MINI BASTING BRUSH GREE |  | 1320 | 1.22 | Octane, 3-ethyl-2,7-dimethyl- | 62183-55-5 | C12H26 | 170.3353 | N/A | 771 | 869 |  | 4.1 | xt;ui | 134869 | 0.00469101 | 4 | 4.69101 | ng/mL | 0.539 | 34.81269 | ng/g | 56.06196:166.90 57.06992:1000.00 69.07000:269.20 71.08556:752.12 85.10108:467.86 97.10118:251.34 111.11682:151.05 | Triacontane, 11,20-didecyl- | 55256-09-2 | C50H102 | N/A | 789 | 789 | Sulfurous acid, butyl heptadecyl ester |  | C21H44O3S | N/A | 788 | 788 | Sulfurous acid, butyl hexadecyl ester |  | C20H42O3S | N/A | 784 | 784 | Carbonic acid, tetradecyl vinyl ester |  | C17H32O3 | N/A | 775 | 775 | Carbonic acid, dodecyl vinyl ester |  | C15H28O3 | N/A | 774 | 774 | Octane, 3-ethyl-2,7-dimethyl- | 62183-55-5 | C12H26 | N/A | 771 | 869 | Sulfurous acid, butyl tetradecyl ester |  | C18H38O3S | N/A | 771 | 771 | Sulfurous acid, butyl tridecyl ester |  | C17H36O3S | N/A | 764 | 764 | Carbonic acid, tridecyl vinyl ester |  | C16H30O3 | N/A | 763 | 763 | Sulfurous acid, hexadecyl pentyl ester |  | C21H44O3S | N/A | 762 | 762
628240 DANESCO MINI BASTING BRUSH GREE FEV 10mL diluted 4x w/1ppm IS | 628240 | DANESCO MINI BASTING BRUSH GREE |  | 1324 | 1.21 | Heptadecane, 2-methyl- | 1560-89-0 | C18H38 | 254.495 | N/A | 849 | 849 |  | 17.4 | xt;ui | 249813 | 0.008688989 | 4 | 8.688989 | ng/mL | 0.539 | 64.48229 | ng/g | 55.05433:228.63 57.06991:1000.00 71.08551:682.09 83.08566:142.98 85.10115:412.41 99.11684:163.04 | Heptadecane, 2-methyl- | 1560-89-0 | C18H38 | N/A | 849 | 849 | Heptane, 2,2,3,3,5,6,6-heptamethyl- | 7225-67-4 | C14H30 | N/A | 849 | 849 | Heptacosane | 593-49-7 | C27H56 | N/A | 836 | 836 | Sulfurous acid, butyl undecyl ester |  | C15H32O3S | N/A | 825 | 825 | Heptadecane | 629-78-7 | C17H36 | N/A | 822 | 822 | Octacosane | 630-02-4 | C28H58 | N/A | 819 | 819 | Sulfurous acid, butyl decyl ester |  | C14H30O3S | N/A | 816 | 816 | Heptadecane | 629-78-7 | C17H36 | N/A | 812 | 812 | Heptane, 2,2,3,3,5,6,6-heptamethyl- | 7225-67-4 | C14H30 | N/A | 812 | 812 | Eicosane | 112-95-8 | C20H42 | N/A | 809 | 809
628240 DANESCO MINI BASTING BRUSH GREE FEV 10mL diluted 4x w/1ppm IS | 628240 | DANESCO MINI BASTING BRUSH GREE |  | 1332 | 1.348 | Cyclohexane, octyl- | 1795-15-9 | C14H28 | 196.3726 | N/A | 889 | 889 |  | 42.4 | xt;ui | 46758 | 0.001626335 | 4 | 1.626335 | ng/mL | 0.539 | 12.06928 | ng/g | 55.05422:537.41 67.05434:195.25 82.07778:672.99 83.08561:1000.00 | Cyclohexane, octyl- | 1795-15-9 | C14H28 | N/A | 889 | 889 | Cyclohexane, octyl- | 1795-15-9 | C14H28 | N/A | 883 | 883 | Cyclohexane, decyl- | 1795-16-0 | C16H32 | N/A | 862 | 862 | Cyclohexane, 1,1'-(1,5-pentanediyl)bis- | 54833-31-7 | C17H32 | N/A | 858 | 858 | Cyclohexane, undecyl- | 54105-66-7 | C17H34 | N/A | 855 | 855 | Cyclohexane, 2-propenyl- | 2114-42-3 | C9H16 | N/A | 855 | 855 | Cyclohexane, hexyl- | 4292-75-5 | C12H24 | N/A | 853 | 853 | Cyclohexane, (1-methylethyl)- | 696-29-7 | C9H18 | N/A | 850 | 850 | Cyclohexane, (4-methylpentyl)- | 61142-20-9 | C12H24 | N/A | 849 | 849 | Dodecylcyclohexane | 1795-17-1 | C18H36 | N/A | 848 | 848
628240 DANESCO MINI BASTING BRUSH GREE FEV 10mL diluted 4x w/1ppm IS | 628240 | DANESCO MINI BASTING BRUSH GREE |  | 1336 | 1.216 | Decane, 2,4-dimethyl- | 2801-84-5 | C12H26 | 170.3353 | N/A | 881 | 881 |  | 15.8 | xt;ui | 118630 | 0.004126185 | 4 | 4.126185 | ng/mL | 0.539 | 30.62104 | ng/g | 56.06207:171.37 57.06979:1000.00 71.08536:747.26 85.10124:510.41 | Decane, 2,4-dimethyl- | 2801-84-5 | C12H26 | N/A | 881 | 881 | Tridecane | 629-50-5 | C13H28 | N/A | 881 | 881 | Octane, 3-ethyl-2,7-dimethyl- | 62183-55-5 | C12H26 | N/A | 880 | 880 | Undecane, 3-methyl- | 1002-43-3 | C12H26 | N/A | 856 | 856 | Undecane, 2-methyl- | 7045-71-8 | C12H26 | N/A | 854 | 854 | Undecane, 4,7-dimethyl- | 17301-32-5 | C13H28 | N/A | 849 | 849 | Dodecane, 2-methyl- | 1560-97-0 | C13H28 | N/A | 849 | 849 | Undecane | 1120-21-4 | C11H24 | N/A | 845 | 845 | Undecane, 2,4-dimethyl- | 17312-80-0 | C13H28 | N/A | 842 | 842 | Decane, 6-ethyl-2-methyl- | 62108-21-8 | C13H28 | N/A | 841 | 841
628240 DANESCO MINI BASTING BRUSH GREE FEV 10mL diluted 4x w/1ppm IS | 628240 | DANESCO MINI BASTING BRUSH GREE |  | 1336 | 2.395 | Benzene, 1,1'-[1,2-ethanediylbis(oxy)]bis- | 104-66-5 | C14H14O2 | 214.2603 | -0.03 | 934 | 934 |  | 98.5 | xt | 555325 | 0.0193153 | 4 | 19.3153 | ng/mL | 0.539 | 143.3417 | ng/g | 51.02302:170.69 65.03884:256.48 77.03869:1000.00 91.05432:234.45 93.06987:142.47 94.04131:149.03 120.05698:523.04 121.06483:520.74 214.09883:471.71 | Benzene, 1,1'-[1,2-ethanediylbis(oxy)]bis- | 104-66-5 | C14H14O2 | -0.03 | 934 | 934 | Benzene, 1,1'-[1,2-ethanediylbis(oxy)]bis- | 104-66-5 | C14H14O2 | -0.03 | 924 | 924 | Benzene, 1,1'-[1,2-ethanediylbis(oxy)]bis- | 104-66-5 | C14H14O2 | -0.03 | 923 | 923 | Benzene, 1,1'-[1,2-ethanediylbis(oxy)]bis- | 104-66-5 | C14H14O2 | -0.03 | 917 | 917 | Benzene, 1,1'-[1,2-ethanediylbis(oxy)]bis- | 104-66-5 | C14H14O2 | -0.03 | 908 | 908 | Benzoic acid, 2-phenoxy- | 2243-42-7 | C13H10O3 | 169.95 | 668 | 692 | Benzamide, 2-hydroxy-N-(4-pyridinyl)- | 282730-70-5 | C12H10N2O2 | 117.47 | 653 | 661 | Benzoic acid, 2-phenoxy- | 2243-42-7 | C13H10O3 | 169.95 | 634 | 649 | Benzoic acid, 2-phenoxy- | 2243-42-7 | C13H10O3 | 169.95 | 625 | 697 | Chloroacetic acid, 4-methoxybenzyl ester | 164011-15-8 | C10H11ClO3 | 278.93 | 612 | 636
628240 DANESCO MINI BASTING BRUSH GREE FEV 10mL diluted 4x w/1ppm IS | 628240 | DANESCO MINI BASTING BRUSH GREE |  | 1344 | 1.22 | Undecane, 3-methyl- | 1002-43-3 | C12H26 | 170.3353 | N/A | 905 | 905 |  | 49.2 | xt;ui | 92154 | 0.003205298 | 4 | 3.205298 | ng/mL | 0.539 | 23.787 | ng/g | 56.06222:320.75 57.06979:1000.00 71.08561:607.22 85.10090:444.83 | Undecane, 3-methyl- | 1002-43-3 | C12H26 | N/A | 905 | 905 | Octane, 3-ethyl-2,7-dimethyl- | 62183-55-5 | C12H26 | N/A | 900 | 900 | Heptane, 2,6-dimethyl- | 1072-05-5 | C9H20 | N/A | 862 | 862 | Heptane, 2,6-dimethyl- | 1072-05-5 | C9H20 | N/A | 861 | 861 | Nonane, 3,7-dimethyl- | 17302-32-8 | C11H24 | N/A | 860 | 860 | Octane, 2-methyl- | 3221-61-2 | C9H20 | N/A | 859 | 859 | Dodecane, 3-methyl- | 17312-57-1 | C13H28 | N/A | 848 | 848 | Decane, 2,4-dimethyl- | 2801-84-5 | C12H26 | N/A | 848 | 848 | Tridecane | 629-50-5 | C13H28 | N/A | 842 | 842 | Decane, 2,9-dimethyl- | 1002-17-1 | C12H26 | N/A | 838 | 838
628240 DANESCO MINI BASTING BRUSH GREE FEV 10mL diluted 4x w/1ppm IS | 628240 | DANESCO MINI BASTING BRUSH GREE |  | 1356 | 1.202 | Tridecane | 629-50-5 | C13H28 | 184.3619 | N/A | 822 | 822 |  | 7.2 | xt;ui | 39477 | 0.001373088 | 4 | 1.373088 | ng/mL | 0.539 | 10.18989 | ng/g | 57.06979:1000.00 71.08557:699.44 85.10099:519.12 | 3,4-Hexanedione, 2,2,5-trimethyl- | 20633-03-8 | C9H16O2 | N/A | 853 | 853 | Sulfurous acid, 2-ethylhexyl hexyl ester |  | C14H30O3S | N/A | 827 | 827 | Dodecane, 1-iodo- | 4292-19-7 | C12H25I | N/A | 823 | 823 | Octane, 3-ethyl-2,7-dimethyl- | 62183-55-5 | C12H26 | N/A | 822 | 822 | Tridecane | 629-50-5 | C13H28 | N/A | 822 | 822 | Nonane, 1-iodo- | 4282-42-2 | C9H19I | N/A | 819 | 819 | Undecane, 3-methyl- | 1002-43-3 | C12H26 | N/A | 817 | 817 | Borane, diethyl(decyloxy)- |  | C14H31BO | N/A | 808 | 808 | Hexadecane | 544-76-3 | C16H34 | N/A | 804 | 804 | Decane, 2,4-dimethyl- | 2801-84-5 | C12H26 | N/A | 803 | 803
628240 DANESCO MINI BASTING BRUSH GREE FEV 10mL diluted 4x w/1ppm IS | 628240 | DANESCO MINI BASTING BRUSH GREE |  | 1364 | 1.237 | Octadecane |  |  |  | 2.49 |  |  | 825 |  | xc | 502223 | 0.01746831 | 4 | 17.46831 | ng/mL | 0.539 | 129.6349 | ng/g | 55.05424:193.96 56.06215:140.13 57.06987:1000.00 69.06994:128.30 70.07762:122.05 71.08557:724.17 83.08549:105.39 85.10121:478.81 99.11675:142.75
628240 DANESCO MINI BASTING BRUSH GREE FEV 10mL diluted 4x w/1ppm IS | 628240 | DANESCO MINI BASTING BRUSH GREE |  | 1376 | 1.2 | Pentadecane | 629-62-9 | C15H32 | 212.4151 | N/A | 913 | 913 |  | 9.1 | xt;ui | 206385 | 0.007178477 | 4 | 7.178477 | ng/mL | 0.539 | 53.27256 | ng/g | 55.05431:209.12 56.06203:161.67 57.06992:1000.00 69.06985:151.17 70.07785:187.56 71.08556:848.06 85.10119:474.18 99.11667:166.30 | 1-Iodo-2-methylundecane | 73105-67-6 | C12H25I | N/A | 925 | 925 | Pentadecane | 629-62-9 | C15H32 | N/A | 913 | 913 | Heptadecane | 629-78-7 | C17H36 | N/A | 912 | 912 | Hexadecane | 544-76-3 | C16H34 | N/A | 912 | 912 | Heptadecane, 2-methyl- | 1560-89-0 | C18H38 | N/A | 911 | 911 | Nonadecane | 629-92-5 | C19H40 | N/A | 909 | 909 | Hexadecane | 544-76-3 | C16H34 | N/A | 908 | 908 | Tetradecane | 629-59-4 | C14H30 | N/A | 904 | 904 | Eicosane | 112-95-8 | C20H42 | N/A | 903 | 903 | Heneicosane | 629-94-7 | C21H44 | N/A | 902 | 902
628240 DANESCO MINI BASTING BRUSH GREE FEV 10mL diluted 4x w/1ppm IS | 628240 | DANESCO MINI BASTING BRUSH GREE |  | 1400 | 1.225 | Tridecane | 629-50-5 | C13H28 | 184.3619 | N/A | 876 | 876 |  | 15.5 | xt;ui | 36380 | 0.001265368 | 4 | 1.265368 | ng/mL | 0.539 | 9.390487 | ng/g | 57.06980:1000.00 71.08532:658.55 85.10109:331.42 | 3,4-Hexanedione, 2,2,5-trimethyl- | 20633-03-8 | C9H16O2 | N/A | 910 | 910 | Tridecane | 629-50-5 | C13H28 | N/A | 876 | 876 | Nonane, 1-iodo- | 4282-42-2 | C9H19I | N/A | 850 | 850 | Hexadecane | 544-76-3 | C16H34 | N/A | 846 | 846 | Dodecane, 1-iodo- | 4292-19-7 | C12H25I | N/A | 846 | 846 | Octane, 3-ethyl-2,7-dimethyl- | 62183-55-5 | C12H26 | N/A | 840 | 840 | Heptane, 2,6-dimethyl- | 1072-05-5 | C9H20 | N/A | 831 | 831 | Nonane, 3,7-dimethyl- | 17302-32-8 | C11H24 | N/A | 826 | 826 | Nonane, 2-methyl-5-propyl- | 31081-17-1 | C13H28 | N/A | 818 | 818 | Decane, 6-ethyl-2-methyl- | 62108-21-8 | C13H28 | N/A | 814 | 814
628240 DANESCO MINI BASTING BRUSH GREE FEV 10mL diluted 4x w/1ppm IS | 628240 | DANESCO MINI BASTING BRUSH GREE |  | 1412 | 3.384 | Diphenyl sulfone | 127-63-9 | C12H10O2S | 218.2718 | 0.22 | 759 | 759 |  | 23 | xt | 73861 | 0.002569031 | 4 | 2.569031 | ng/mL | 0.539 | 19.06517 | ng/g | 51.02301:244.69 125.00547:1000.00 218.03965:178.46 | 5-Phenoxymethyl-furan-2-carboxylic acid |  | C12H10O4 | -81.22 | 784 | 784 | Diphenyl sulfone | 127-63-9 | C12H10O2S | 0.22 | 759 | 759 | Diphenyl sulfone | 127-63-9 | C12H10O2S | 0.22 | 722 | 722 | Furane-2-carboxylic acid, 5-[4-(1,1-dimethylethyl)phenoxymethyl]- | 74556-54-0 | C16H18O4 | N/A | 623 | 623 | Furane-2-carboxylic acid, 5-(4-chloro-3-methylphenoxymethyl)- |  | C13H11ClO4 | N/A | 603 | 773 | Thiophene, 2-(1,1-dimethylethyl)- | 1689-78-7 | C8H12S | N/A | 571 | 733 | Bis[phenylsulfonyl]-4-trichloromethylphenyl chloromethane | 81269-12-7 | C20H14Cl4O4S2 | N/A | 569 | 730 | Thiophene, 3-(1,1-dimethylethyl)- | 1689-79-8 | C8H12S | N/A | 567 | 727 | 2,4-Diamino-6-methyl-1,3,5-triazine | 542-02-9 | C4H7N5 | -512.75 | 563 | 723 | Cyclohexyl methyl ethylphosphonate | 170275-49-7 | C9H19O3P | N/A | 550 | 705
628240 DANESCO MINI BASTING BRUSH GREE FEV 10mL diluted 4x w/1ppm IS | 628240 | DANESCO MINI BASTING BRUSH GREE |  | 1440 | 1.244 | Tridecane | 629-50-5 | C13H28 | 184.3619 | N/A | 879 | 879 |  | 10.2 | xt;ui | 65636 | 0.00228295 | 4 | 2.28295 | ng/mL | 0.539 | 16.94211 | ng/g | 55.05429:218.83 57.06988:1000.00 71.08557:760.75 85.10112:400.32 | Nonane, 1-iodo- | 4282-42-2 | C9H19I | N/A | 910 | 910 | Dodecane, 1-iodo- | 4292-19-7 | C12H25I | N/A | 907 | 907 | Tetradecane, 1-iodo- | 19218-94-1 | C14H29I | N/A | 885 | 885 | Tridecane | 629-50-5 | C13H28 | N/A | 879 | 879 | Hexadecane | 544-76-3 | C16H34 | N/A | 874 | 874 | Sulfurous acid, 2-ethylhexyl hexyl ester |  | C14H30O3S | N/A | 844 | 844 | Heptacosane | 593-49-7 | C27H56 | N/A | 844 | 844 | Octane, 3-ethyl-2,7-dimethyl- | 62183-55-5 | C12H26 | N/A | 841 | 841 | Decane, 1-iodo- | 2050-77-3 | C10H21I | N/A | 841 | 841 | Undecane, 5-ethyl- | 17453-94-0 | C13H28 | N/A | 837 | 837
628240 DANESCO MINI BASTING BRUSH GREE FEV 10mL diluted 4x w/1ppm IS | 628240 | DANESCO MINI BASTING BRUSH GREE |  | 1448 | 1.441 | Dodecanoic acid, 2-methyl- | 2874-74-0 | C13H26O2 | 214.3448 | N/A | 834 | 834 |  | 69.7 | xt;ui | 62068 | 0.002158847 | 4 | 2.158847 | ng/mL | 0.539 | 16.02113 | ng/g | 74.03635:1000.00 87.04414:605.44 | Dodecanoic acid, 2-methyl- | 2874-74-0 | C13H26O2 | N/A | 834 | 834 | Methyl 2-O-methyl-�-D-xylopyranoside | 2002236 | C7H14O5 | N/A | 804 | 804 | Hexanoic acid, 2-methyl- | 4536-23-6 | C7H14O2 | N/A | 781 | 781 | Hexanoic acid, 2-methyl- | 4536-23-6 | C7H14O2 | N/A | 774 | 774 | Octanoic acid, 2-methyl- | 3004-93-1 | C9H18O2 | N/A | 766 | 766 | Heptanoic acid, methyl ester | 106-73-0 | C8H16O2 | N/A | 761 | 761 | Dodecanoic acid, 2-methyl- | 2874-74-0 | C13H26O2 | N/A | 760 | 760 | 2-Methylheptanoic acid | 1188-02-9 | C8H16O2 | N/A | 760 | 760 | Decanoic acid, 2-methyl- | 24323-23-7 | C11H22O2 | N/A | 742 | 742 | Undecanoic acid, 2-methyl- | 24323-25-9 | C12H24O2 | N/A | 741 | 741
628240 DANESCO MINI BASTING BRUSH GREE FEV 10mL diluted 4x w/1ppm IS | 628240 | DANESCO MINI BASTING BRUSH GREE |  | 1472 | 1.501 | n-Hexadecanoic acid |  |  |  | 0.03 |  |  | 827 |  | xc | 572036 | 0.01989654 | 4 | 19.89654 | ng/mL | 0.539 | 147.6552 | ng/g | 55.05420:490.30 56.06215:113.02 57.06992:683.83 60.02057:832.39 61.02845:230.52 69.06992:309.59 71.08552:397.45 73.02847:1000.00 83.08551:196.21 85.10110:189.26 87.04410:174.90 97.10095:111.55 115.07570:143.91 129.09103:346.55 213.18419:117.64
628240 DANESCO MINI BASTING BRUSH GREE FEV 10mL diluted 4x w/1ppm IS | 628240 | DANESCO MINI BASTING BRUSH GREE |  | 1512 | 1.252 | Oxalic acid, allyl decyl ester |  | C15H26O4 | 270.3651 | N/A | 928 | 928 |  | 21 | xt;ui | 387908 | 0.01349221 | 4 | 13.49221 | ng/mL | 0.539 | 100.1277 | ng/g | 55.05425:419.82 56.06192:275.63 57.06994:1000.00 69.06991:384.38 70.07780:210.53 71.08549:649.29 83.08546:320.58 85.10116:433.50 97.10104:210.05 | Oxalic acid, allyl decyl ester |  | C15H26O4 | N/A | 928 | 928 | Hexatriacontane | 630-06-8 | C36H74 | N/A | 904 | 904 | Triacontane, 11,20-didecyl- | 55256-09-2 | C50H102 | N/A | 897 | 897 | Oxalic acid, allyl tridecyl ester |  | C18H32O4 | N/A | 889 | 889 | Dotriacontane | 544-85-4 | C32H66 | N/A | 886 | 886 | Oxalic acid, allyl pentadecyl ester |  | C20H36O4 | N/A | 884 | 884 | Sulfurous acid, hexadecyl pentyl ester |  | C21H44O3S | N/A | 878 | 878 | Oxalic acid, allyl hexadecyl ester |  | C21H38O4 | N/A | 875 | 875 | Oxalic acid, allyl undecyl ester |  | C16H28O4 | N/A | 873 | 873 | Oxalic acid, allyl dodecyl ester |  | C17H30O4 | N/A | 873 | 873
628240 DANESCO MINI BASTING BRUSH GREE FEV 10mL diluted 4x w/1ppm IS | 628240 | DANESCO MINI BASTING BRUSH GREE |  | 1520 | 1.392 | Isopropyl palmitate | 142-91-6 | C19H38O2 | 298.5045 | N/A | 884 | 884 |  | 96 | xt | 365906 | 0.01272693 | 4 | 12.72693 | ng/mL | 0.539 | 94.44848 | ng/g | 55.05427:449.47 57.06984:665.18 59.04929:253.75 60.02050:1000.00 61.02830:340.48 69.06988:370.90 71.08550:427.65 73.02832:505.10 83.08542:242.57 85.10111:247.24 87.04408:161.99 95.08566:110.85 97.10101:163.32 102.06734:704.56 103.07509:130.27 129.09109:268.49 213.18441:122.41 239.23727:181.12 256.23938:381.92 257.24671:217.58 | Isopropyl palmitate | 142-91-6 | C19H38O2 | N/A | 884 | 884 | Isopropyl palmitate | 142-91-6 | C19H38O2 | N/A | 862 | 862 | Isopropyl palmitate | 142-91-6 | C19H38O2 | N/A | 836 | 836 | Isopropyl palmitate | 142-91-6 | C19H38O2 | N/A | 809 | 809 | i-Propyl 14-methyl-pentadecanoate |  | C19H38O2 | N/A | 802 | 802 | Isopropyl palmitate | 142-91-6 | C19H38O2 | N/A | 727 | 727 | Hexadecanoic acid, propyl ester | 2239-78-3 | C19H38O2 | N/A | 697 | 697 | Hexadecanoic acid, 2-methylpropyl ester | 110-34-9 | C20H40O2 | N/A | 685 | 685 | Hexadecanoic acid, propyl ester | 2239-78-3 | C19H38O2 | N/A | 685 | 685 | Hexadecanoic acid, butyl ester | 111-06-8 | C20H40O2 | N/A | 678 | 678
628240 DANESCO MINI BASTING BRUSH GREE FEV 10mL diluted 4x w/1ppm IS | 628240 | DANESCO MINI BASTING BRUSH GREE |  | 1584 | 1.252 | Tridecane | 629-50-5 | C13H28 | 184.3619 | N/A | 845 | 845 |  | 8.7 | xt;ui | 34546 | 0.001201578 | 4 | 1.201578 | ng/mL | 0.539 | 8.917091 | ng/g | 57.07009:1000.00 71.08557:694.16 85.10089:487.10 | 3,4-Hexanedione, 2,2,5-trimethyl- | 20633-03-8 | C9H16O2 | N/A | 868 | 868 | Dodecane, 1-iodo- | 4292-19-7 | C12H25I | N/A | 859 | 859 | Nonane, 1-iodo- | 4282-42-2 | C9H19I | N/A | 858 | 858 | Sulfurous acid, 2-ethylhexyl hexyl ester |  | C14H30O3S | N/A | 849 | 849 | Tridecane | 629-50-5 | C13H28 | N/A | 845 | 845 | Hexadecane | 544-76-3 | C16H34 | N/A | 832 | 832 | Decane, 1-iodo- | 2050-77-3 | C10H21I | N/A | 831 | 831 | Octane, 3-ethyl-2,7-dimethyl- | 62183-55-5 | C12H26 | N/A | 827 | 827 | Decane, 6-ethyl-2-methyl- | 62108-21-8 | C13H28 | N/A | 821 | 821 | Tetradecane, 1-iodo- | 19218-94-1 | C14H29I | N/A | 821 | 821
628240 DANESCO MINI BASTING BRUSH GREE FEV 10mL diluted 4x w/1ppm IS | 628240 | DANESCO MINI BASTING BRUSH GREE |  | 1600 | 2.053 | 2-Ethylhexyl trans-4-methoxycinnamate | 83834-59-7 | C18H26O3 | 290.3979 | N/A | 822 | 822 |  | 19.7 | xt | 32652 | 0.001135701 | 4 | 1.135701 | ng/mL | 0.539 | 8.428208 | ng/g | 161.05919:536.90 178.06240:1000.00 | Benzo[b]thiophene-3-carboxylic acid | 5381-25-9 | C9H6O2S | 303.89 | 847 | 847 | 2-Ethylhexyl trans-4-methoxycinnamate | 83834-59-7 | C18H26O3 | N/A | 822 | 822 | 2-Propenoic acid, 3-(4-methoxyphenyl)-, 2-ethylhexyl ester | 5466-77-3 | C18H26O3 | N/A | 810 | 810 | Benzo(b)thiophene-6-carboxylic acid | 6179-26-6 | C9H6O2S | 303.89 | 790 | 790 | 2-Propenoic acid, 3-(4-methoxyphenyl)-, 2-ethylhexyl ester | 5466-77-3 | C18H26O3 | N/A | 761 | 761 | Cinoxate | 104-28-9 | C14H18O4 | N/A | 750 | 750 | benzo[b]thiophene-5-carboxylic acid |  | C9H6O2S | 303.89 | 745 | 745 | dl-Laudanosoline hydrobromide | 485-33-6 | C17H19NO4 | N/A | 742 | 742 | Benzoic acid, 4-[3-(3-chlorophenyl)-4-oxo-2-thioxothiazolidin-5-ylidenemethyl]- |  | C17H10ClNO3S2 | N/A | 733 | 733 | 7-Amino-2-methyl-3-�-d-ribofuranosylpyrazolo[4,3-d]pyrimidine |  | C11H15N5O4 | N/A | 726 | 726
628240 DANESCO MINI BASTING BRUSH GREE FEV 10mL diluted 4x w/1ppm IS | 628240 | DANESCO MINI BASTING BRUSH GREE |  | 1612 | 2.668 | p-Terphenyl-d14 |  |  |  | -0.03 |  |  | 798 |  | s | 197588 | 0.0068725 | 4 |  | ng/mL | 0.539 |  | ng/g | 122.09776:113.95 243.19021:243.75 244.19637:1000.00 245.19971:149.77
628240 DANESCO MINI BASTING BRUSH GREE FEV 10mL diluted 4x w/1ppm IS | 628240 | DANESCO MINI BASTING BRUSH GREE |  | 1632 | 1.251 | Octane, 3-ethyl-2,7-dimethyl- | 62183-55-5 | C12H26 | 170.3353 | N/A | 845 | 845 |  | 13.6 | xt;ui | 35516 | 0.001235317 | 4 | 1.235317 | ng/mL | 0.539 | 9.16747 | ng/g | 57.06999:1000.00 71.08559:743.51 85.10130:461.12 | Octane, 3-ethyl-2,7-dimethyl- | 62183-55-5 | C12H26 | N/A | 845 | 845 | Sulfurous acid, 2-ethylhexyl hexyl ester |  | C14H30O3S | N/A | 834 | 834 | Decane, 2,4-dimethyl- | 2801-84-5 | C12H26 | N/A | 834 | 834 | Tridecane | 629-50-5 | C13H28 | N/A | 834 | 834 | Decane, 6-ethyl-2-methyl- | 62108-21-8 | C13H28 | N/A | 829 | 829 | Hexadecane | 544-76-3 | C16H34 | N/A | 829 | 829 | Dodecane, 1-iodo- | 4292-19-7 | C12H25I | N/A | 829 | 829 | Nonane, 2-methyl-5-propyl- | 31081-17-1 | C13H28 | N/A | 822 | 822 | Undecane, 3-methyl- | 1002-43-3 | C12H26 | N/A | 821 | 821 | Decane, 2,9-dimethyl- | 1002-17-1 | C12H26 | N/A | 818 | 818
628240 DANESCO MINI BASTING BRUSH GREE FEV 10mL diluted 4x w/1ppm IS | 628240 | DANESCO MINI BASTING BRUSH GREE |  | 1648 | 1.266 | Hexatriacontane | 630-06-8 | C36H74 | 506.9741 | N/A | 839 | 839 |  | 30.8 | xt;ui | 89965 | 0.00312916 | 4 | 3.12916 | ng/mL | 0.539 | 23.22197 | ng/g | 55.05424:229.79 57.06993:1000.00 69.06982:191.66 71.08552:602.21 85.10112:496.13 97.10116:141.41 | Hexatriacontane | 630-06-8 | C36H74 | N/A | 839 | 839 | Dotriacontane | 544-85-4 | C32H66 | N/A | 833 | 833 | Sulfurous acid, butyl undecyl ester |  | C15H32O3S | N/A | 820 | 820 | Octacosane | 630-02-4 | C28H58 | N/A | 812 | 812 | Sulfurous acid, butyl dodecyl ester |  | C16H34O3S | N/A | 810 | 810 | Heptadecane, 2-methyl- | 1560-89-0 | C18H38 | N/A | 806 | 806 | Carbonic acid, nonyl vinyl ester |  | C12H22O3 | N/A | 804 | 804 | Sulfurous acid, 2-propyl undecyl ester |  | C14H30O3S | N/A | 802 | 802 | 1-Iodo-2-methylundecane | 73105-67-6 | C12H25I | N/A | 800 | 800 | Hexatriacontane | 630-06-8 | C36H74 | N/A | 793 | 793
628240 DANESCO MINI BASTING BRUSH GREE FEV 10mL diluted 4x w/1ppm IS | 628240 | DANESCO MINI BASTING BRUSH GREE |  | 1656 | 1.391 | Isopropyl stearate | 112-10-7 | C21H42O2 | 326.5578 | N/A | 713 | 713 |  | 59.5 | xt | 83002 | 0.002886973 | 4 | 2.886973 | ng/mL | 0.539 | 21.42466 | ng/g | 57.07001:701.11 60.02075:1000.00 61.02838:196.25 69.06992:472.74 71.08561:430.68 73.02840:512.60 85.10139:283.23 102.06763:763.09 103.07556:134.25 284.27014:342.33 | Isopropyl stearate | 112-10-7 | C21H42O2 | N/A | 713 | 713 | Octadecanoic acid, 2-(2-hydroxyethoxy)ethyl ester | 106-11-6 | C22H44O4 | N/A | 692 | 692 | Octadecanoic acid | 57-11-4 | C18H36O2 | -2.97 | 676 | 676 | Octadecanoic acid | 57-11-4 | C18H36O2 | -2.97 | 676 | 676 | Sedoheptulosan | 469-90-9 | C7H12O6 | N/A | 664 | 770 | Isopropyl myristate | 110-27-0 | C17H34O2 | N/A | 657 | 747 | Pentadecanoic acid, isopropyl ester |  | C18H36O2 | -2.97 | 640 | 738 | Isopropyl stearate | 112-10-7 | C21H42O2 | N/A | 627 | 627 | Lactose | 63-42-3 | C12H22O11 | N/A | 612 | 707 | Octadecanoic acid | 57-11-4 | C18H36O2 | -2.97 | 609 | 609
628240 DANESCO MINI BASTING BRUSH GREE FEV 10mL diluted 4x w/1ppm IS | 628240 | DANESCO MINI BASTING BRUSH GREE |  | 1712 | 1.276 | Hexadecane | 544-76-3 | C16H34 | 226.4418 | N/A | 838 | 838 |  | 6.8 | xt;ui | 68950 | 0.002398217 | 4 | 2.398217 | ng/mL | 0.539 | 17.79753 | ng/g | 55.05425:129.20 57.06979:1000.00 69.06983:250.79 71.08561:806.77 85.10108:669.44 | Decane, 1-iodo- | 2050-77-3 | C10H21I | N/A | 864 | 864 | Dodecane, 1-iodo- | 4292-19-7 | C12H25I | N/A | 859 | 859 | Hexadecane | 544-76-3 | C16H34 | N/A | 838 | 838 | Heptacosane | 593-49-7 | C27H56 | N/A | 838 | 838 | Hexane, 3,3-dimethyl- | 563-16-6 | C8H18 | N/A | 838 | 838 | Heptane, 2,2,3,3,5,6,6-heptamethyl- | 7225-67-4 | C14H30 | N/A | 831 | 831 | 3,5-Dimethyldodecane | 107770-99-0 | C14H30 | N/A | 830 | 830 | 1-Iodo-2-methylnonane |  | C10H21I | N/A | 829 | 829 | Tetradecane, 1-iodo- | 19218-94-1 | C14H29I | N/A | 829 | 829 | Hexadecane | 544-76-3 | C16H34 | N/A | 829 | 829
628240 DANESCO MINI BASTING BRUSH GREE FEV 10mL diluted 4x w/1ppm IS | 628240 | DANESCO MINI BASTING BRUSH GREE |  | 1776 | 1.281 | Tridecane | 629-50-5 | C13H28 | 184.3619 | N/A | 868 | 868 |  | 13.7 | xt;ui | 114135 | 0.00396984 | 4 | 3.96984 | ng/mL | 0.539 | 29.46078 | ng/g | 57.06981:1000.00 71.08552:734.30 85.10123:412.49 | Dodecane, 1-iodo- | 4292-19-7 | C12H25I | N/A | 875 | 875 | Octane, 3-ethyl-2,7-dimethyl- | 62183-55-5 | C12H26 | N/A | 873 | 873 | Tridecane | 629-50-5 | C13H28 | N/A | 868 | 868 | Hexadecane | 544-76-3 | C16H34 | N/A | 864 | 864 | Decane, 2,4-dimethyl- | 2801-84-5 | C12H26 | N/A | 850 | 850 | Nonane, 2-methyl-5-propyl- | 31081-17-1 | C13H28 | N/A | 848 | 848 | Undecane, 2-methyl- | 7045-71-8 | C12H26 | N/A | 848 | 848 | Decane, 6-ethyl-2-methyl- | 62108-21-8 | C13H28 | N/A | 847 | 847 | Sulfurous acid, 2-ethylhexyl hexyl ester |  | C14H30O3S | N/A | 843 | 843 | Undecane, 3-methyl- | 1002-43-3 | C12H26 | N/A | 835 | 835
628240 DANESCO MINI BASTING BRUSH GREE FEV 10mL diluted 4x w/1ppm IS | 628240 | DANESCO MINI BASTING BRUSH GREE |  | 1828 | 1.441 | Nonane, 4-methyl-5-propyl- | 62185-55-1 | C13H28 | 184.3619 | N/A | 828 | 843 |  | 15.3 | xt;ui | 61647 | 0.002144204 | 4 | 2.144204 | ng/mL | 0.539 | 15.91246 | ng/g | 55.05432:285.70 57.06995:981.27 70.07790:1000.00 71.08545:656.45 83.08535:145.67 112.12482:619.99 | Nonane, 4-methyl-5-propyl- | 62185-55-1 | C13H28 | N/A | 828 | 843 | Undecane, 4,5-dimethyl- | 17312-79-7 | C13H28 | N/A | 820 | 850 | Oxalic acid, 2-ethylhexyl ethyl ester |  | C12H22O4 | N/A | 808 | 808 | Dichloroacetic acid, 2-ethylhexyl ester | 68144-72-9 | C10H18Cl2O2 | N/A | 807 | 821 | Carbonic acid, bis(2-ethylhexyl) ester | 14858-73-2 | C17H34O3 | N/A | 803 | 803 | Oxalic acid, bis(2-ethylhexyl) ester |  | C18H34O4 | N/A | 798 | 798 | Oxalic acid, 2-ethylhexyl pentyl ester |  | C15H28O4 | N/A | 785 | 785 | Carbonic acid, 2-ethylhexyl isobutyl ester |  | C13H26O3 | N/A | 783 | 783 | Decane, 5,6-dipropyl- | 119209-20-0 | C16H34 | N/A | 782 | 782 | Propanoic acid, 2-methyl-, 2-ethylhexyl ester | 35061-61-1 | C12H24O2 | N/A | 781 | 794
628240 DANESCO MINI BASTING BRUSH GREE FEV 10mL diluted 4x w/1ppm IS | 628240 | DANESCO MINI BASTING BRUSH GREE |  | 1828 | 1.566 | Non Specific: mz 100.076 | [8 empty] | ns | 71609 | 0.002490702 | 4 | 2.490702 | ng/mL | 0.539 | 18.48388 | ng/g | 100.07569:1000.00
628240 DANESCO MINI BASTING BRUSH GREE FEV 10mL diluted 4x w/1ppm IS | 628240 | DANESCO MINI BASTING BRUSH GREE |  | 1832 | 1.307 | Heptacosane | 593-49-7 | C27H56 | 380.7346 | N/A | 860 | 860 |  | 28.5 | xt;ui | 110067 | 0.003828347 | 4 | 3.828347 | ng/mL | 0.539 | 28.41074 | ng/g | 55.05414:151.62 57.06984:1000.00 71.08555:703.47 85.10096:529.23 97.10079:152.97 99.11669:170.57 | Heptacosane | 593-49-7 | C27H56 | N/A | 860 | 860 | Octacosane | 630-02-4 | C28H58 | N/A | 847 | 847 | Hexatriacontane | 630-06-8 | C36H74 | N/A | 824 | 824 | Sulfurous acid, butyl undecyl ester |  | C15H32O3S | N/A | 822 | 822 | Sulfurous acid, 2-propyl undecyl ester |  | C14H30O3S | N/A | 817 | 817 | Dotriacontane | 544-85-4 | C32H66 | N/A | 811 | 811 | Sulfurous acid, pentyl undecyl ester |  | C16H34O3S | N/A | 805 | 805 | Sulfurous acid, butyl dodecyl ester |  | C16H34O3S | N/A | 804 | 804 | Tetratetracontane | 7098-22-8 | C44H90 | N/A | 800 | 800 | Eicosane | 112-95-8 | C20H42 | N/A | 800 | 800
628240 DANESCO MINI BASTING BRUSH GREE FEV 10mL diluted 4x w/1ppm IS | 628240 | DANESCO MINI BASTING BRUSH GREE |  | 1836 | 1.915 | Di(2-ethylhexyl) phthalate |  |  |  | 1.06 |  |  | 863 |  | xc | 496060 | 0.01725395 | 4 | 17.25395 | ng/mL | 0.539 | 128.0441 | ng/g | 55.05436:158.40 57.06987:276.95 70.07781:229.62 71.08551:187.52 149.02341:1000.00 150.02738:114.49 167.03391:303.28
628240 DANESCO MINI BASTING BRUSH GREE FEV 10mL diluted 4x w/1ppm IS | 628240 | DANESCO MINI BASTING BRUSH GREE |  | 1888 | 1.325 | Heptacosane | 593-49-7 | C27H56 | 380.7346 | N/A | 856 | 856 |  | 14.4 | xt;ui | 88906 | 0.003092326 | 4 | 3.092326 | ng/mL | 0.539 | 22.94862 | ng/g | 55.05425:228.92 57.06976:1000.00 69.06973:154.24 71.08555:738.13 85.10090:538.61 | Octadecane, 1-iodo- | 629-93-6 | C18H37I | N/A | 863 | 863 | Sulfurous acid, 2-ethylhexyl isohexyl ester |  | C14H30O3S | N/A | 858 | 858 | Heptacosane | 593-49-7 | C27H56 | N/A | 856 | 856 | Dodecane, 1-iodo- | 4292-19-7 | C12H25I | N/A | 844 | 844 | Undecane, 2,4-dimethyl- | 17312-80-0 | C13H28 | N/A | 838 | 838 | Sulfurous acid, butyl nonyl ester |  | C13H28O3S | N/A | 835 | 835 | Octadecane, 1-iodo- | 629-93-6 | C18H37I | N/A | 835 | 835 | Octane, 3-ethyl-2,7-dimethyl- | 62183-55-5 | C12H26 | N/A | 831 | 831 | Heptadecane | 629-78-7 | C17H36 | N/A | 828 | 828 | 1-Iodo-2-methylnonane |  | C10H21I | N/A | 827 | 827
628240 DANESCO MINI BASTING BRUSH GREE FEV 10mL diluted 4x w/1ppm IS | 628240 | DANESCO MINI BASTING BRUSH GREE |  | 1924 | 1.275 | Tridecane | 629-50-5 | C13H28 | 184.3619 | N/A | 860 | 860 |  | 11.5 | xt;ui | 37688 | 0.001310863 | 4 | 1.310863 | ng/mL | 0.539 | 9.728111 | ng/g | 57.06998:1000.00 71.08533:779.36 85.10119:449.83 | Dodecane, 1-iodo- | 4292-19-7 | C12H25I | N/A | 880 | 880 | 3,4-Hexanedione, 2,2,5-trimethyl- | 20633-03-8 | C9H16O2 | N/A | 878 | 878 | Nonane, 1-iodo- | 4282-42-2 | C9H19I | N/A | 874 | 874 | Tridecane | 629-50-5 | C13H28 | N/A | 860 | 860 | Hexadecane | 544-76-3 | C16H34 | N/A | 847 | 847 | Octane, 3-ethyl-2,7-dimethyl- | 62183-55-5 | C12H26 | N/A | 844 | 844 | Tetradecane, 1-iodo- | 19218-94-1 | C14H29I | N/A | 836 | 836 | Decane, 6-ethyl-2-methyl- | 62108-21-8 | C13H28 | N/A | 834 | 834 | Sulfurous acid, 2-ethylhexyl hexyl ester |  | C14H30O3S | N/A | 827 | 827 | 4-Heptanone, 3-methyl- | 15726-15-5 | C8H16O | N/A | 819 | 819
628240 DANESCO MINI BASTING BRUSH GREE FEV 10mL diluted 4x w/1ppm IS | 628240 | DANESCO MINI BASTING BRUSH GREE |  | 1944 | 1.355 | Heptacosane | 593-49-7 | C27H56 | 380.7346 | N/A | 840 | 840 |  | 7.2 | xt;ui | 81523 | 0.002835531 | 4 | 2.835531 | ng/mL | 0.539 | 21.0429 | ng/g | 57.06973:1000.00 69.06984:193.01 71.08550:842.23 85.10111:591.81 99.11648:214.92 | Dodecane, 1-iodo- | 4292-19-7 | C12H25I | N/A | 882 | 882 | Dodecane, 1-iodo- | 4292-19-7 | C12H25I | N/A | 850 | 850 | Tetradecane, 1-iodo- | 19218-94-1 | C14H29I | N/A | 848 | 848 | Octadecane, 1-iodo- | 629-93-6 | C18H37I | N/A | 844 | 844 | Heptacosane | 593-49-7 | C27H56 | N/A | 840 | 840 | 3,5-Dimethyldodecane | 107770-99-0 | C14H30 | N/A | 839 | 839 | Heptadecane, 2-methyl- | 1560-89-0 | C18H38 | N/A | 839 | 839 | Undecane, 2,10-dimethyl- | 17301-27-8 | C13H28 | N/A | 838 | 838 | 1-Iodoundecane | 4282-44-4 | C11H23I | N/A | 832 | 832 | Decane, 1-iodo- | 2050-77-3 | C10H21I | N/A | 829 | 829
628240 DANESCO MINI BASTING BRUSH GREE FEV 10mL diluted 4x w/1ppm IS | 628240 | DANESCO MINI BASTING BRUSH GREE |  | 1956 | 1.771 | Unknown | [8 empty] | xu | 54041 | 0.001879653 | 4 | 1.879653 | ng/mL | 0.539 | 13.94918 | ng/g | 55.05427:286.22 57.06993:273.14 70.07772:1000.00 112.12485:338.99 149.02302:414.04
628240 DANESCO MINI BASTING BRUSH GREE FEV 10mL diluted 4x w/1ppm IS | 628240 | DANESCO MINI BASTING BRUSH GREE |  | 1996 | 1.388 | Octane, 3-ethyl-2,7-dimethyl- | 62183-55-5 | C12H26 | 170.3353 | N/A | 883 | 883 |  | 14.8 | xt;ui | 72658 | 0.002527189 | 4 | 2.527189 | ng/mL | 0.539 | 18.75465 | ng/g | 55.05441:270.48 57.06987:1000.00 71.08547:841.70 85.10124:544.54 | Dodecane, 1-iodo- | 4292-19-7 | C12H25I | N/A | 913 | 913 | Octane, 3-ethyl-2,7-dimethyl- | 62183-55-5 | C12H26 | N/A | 883 | 883 | Tetradecane, 1-iodo- | 19218-94-1 | C14H29I | N/A | 876 | 876 | Decane, 2,4-dimethyl- | 2801-84-5 | C12H26 | N/A | 869 | 869 | Tetradecane, 1-iodo- | 19218-94-1 | C14H29I | N/A | 869 | 869 | Decane, 1-iodo- | 2050-77-3 | C10H21I | N/A | 869 | 869 | Nonane, 1-iodo- | 4282-42-2 | C9H19I | N/A | 868 | 868 | Undecane, 2-methyl- | 7045-71-8 | C12H26 | N/A | 860 | 860 | Hexadecane | 544-76-3 | C16H34 | N/A | 854 | 854 | Sulfurous acid, 2-ethylhexyl hexyl ester |  | C14H30O3S | N/A | 851 | 851
628240 DANESCO MINI BASTING BRUSH GREE FEV 10mL diluted 4x w/1ppm IS | 628240 | DANESCO MINI BASTING BRUSH GREE |  | 2004 | 1.672 | 1,5-Heptadiene, 2,6-dimethyl- | 6709-39-3 | C9H16 | 124.2237 | N/A | 790 | 790 |  | 15.7 | xt;ui | 90701 | 0.00315476 | 4 | 3.15476 | ng/mL | 0.539 | 23.41195 | ng/g | 68.06222:116.22 69.06997:1000.00 81.06981:481.45 | 3,7,11-Trimethyl-2,6,10-dodecatrienenitrile | 29789-67-1 | C15H23N | N/A | 830 | 830 | 1,5-Heptadiene, 2,6-dimethyl- | 6709-39-3 | C9H16 | N/A | 790 | 790 | 1,4-Hexadiene, 3,3,5-trimethyl- | 74753-00-7 | C9H16 | N/A | 758 | 758 | 1,5-Heptadiene, 3,6-dimethyl- | 34891-10-6 | C9H16 | N/A | 755 | 755 | Cyclopropanecarboxylic acid, oct-3-en-2-yl ester |  | C12H20O2 | N/A | 743 | 743 | 2-Propenoic acid, 2-methyl-, 2-propenyl ester | 96-05-9 | C7H10O2 | N/A | 727 | 780 | 1,5-Heptadiene, 3,3-dimethyl-, (E)- | 67682-47-7 | C9H16 | N/A | 726 | 726 | Crotonoyl bromide | 55600-70-9 | C4H5BrO | N/A | 723 | 947 | Geranyl bromide | 6138-90-5 | C10H17Br | N/A | 722 | 722 | Oxazole | 288-42-6 | C3H3NO | 710.76 | 718 | 941
628240 DANESCO MINI BASTING BRUSH GREE FEV 10mL diluted 4x w/1ppm IS | 628240 | DANESCO MINI BASTING BRUSH GREE |  | 2048 | 1.415 | Tridecane | 629-50-5 | C13H28 | 184.3619 | N/A | 861 | 861 |  | 16.9 | xt;ui | 44596 | 0.001551137 | 4 | 1.551137 | ng/mL | 0.539 | 11.51122 | ng/g | 57.06981:1000.00 71.08533:815.57 85.10100:436.28 | 3,4-Hexanedione, 2,2,5-trimethyl- | 20633-03-8 | C9H16O2 | N/A | 876 | 876 | Tridecane | 629-50-5 | C13H28 | N/A | 861 | 861 | Nonane, 1-iodo- | 4282-42-2 | C9H19I | N/A | 859 | 859 | Dodecane, 1-iodo- | 4292-19-7 | C12H25I | N/A | 849 | 849 | Octane, 3-ethyl-2,7-dimethyl- | 62183-55-5 | C12H26 | N/A | 847 | 847 | Hexadecane | 544-76-3 | C16H34 | N/A | 843 | 843 | Nonane, 3,7-dimethyl- | 17302-32-8 | C11H24 | N/A | 816 | 816 | Undecane, 2-methyl- | 7045-71-8 | C12H26 | N/A | 816 | 816 | Decane, 6-ethyl-2-methyl- | 62108-21-8 | C13H28 | N/A | 813 | 813 | Nonane, 2-methyl-5-propyl- | 31081-17-1 | C13H28 | N/A | 810 | 810
628240 DANESCO MINI BASTING BRUSH GREE FEV 10mL diluted 4x w/1ppm IS | 628240 | DANESCO MINI BASTING BRUSH GREE |  | 2096 | 1.454 | Octane, 3-ethyl-2,7-dimethyl- | 62183-55-5 | C12H26 | 170.3353 | N/A | 842 | 842 |  | 11.8 | xt;ui | 41427 | 0.001440913 | 4 | 1.440913 | ng/mL | 0.539 | 10.69323 | ng/g | 57.06985:1000.00 71.08559:751.77 85.10092:473.25 | 3,4-Hexanedione, 2,2,5-trimethyl- | 20633-03-8 | C9H16O2 | N/A | 865 | 865 | Dodecane, 1-iodo- | 4292-19-7 | C12H25I | N/A | 843 | 843 | Octane, 3-ethyl-2,7-dimethyl- | 62183-55-5 | C12H26 | N/A | 842 | 842 | Tridecane | 629-50-5 | C13H28 | N/A | 842 | 842 | Nonane, 1-iodo- | 4282-42-2 | C9H19I | N/A | 839 | 839 | Hexadecane | 544-76-3 | C16H34 | N/A | 824 | 824 | Decane, 6-ethyl-2-methyl- | 62108-21-8 | C13H28 | N/A | 815 | 815 | Sulfurous acid, 2-ethylhexyl hexyl ester |  | C14H30O3S | N/A | 806 | 806 | Undecane, 2-methyl- | 7045-71-8 | C12H26 | N/A | 806 | 806 | Dodecane, 2-methyl- | 1560-97-0 | C13H28 | N/A | 801 | 801
628240 DANESCO MINI BASTING BRUSH GREE FEV 10mL diluted 4x w/1ppm IS | 628240 | DANESCO MINI BASTING BRUSH GREE |  | 2144 | 1.514 | Tridecane | 629-50-5 | C13H28 | 184.3619 | N/A | 842 | 842 |  | 10 | xt;ui | 33926 | 0.001180013 | 4 | 1.180013 | ng/mL | 0.539 | 8.757055 | ng/g | 57.06990:1000.00 71.08543:682.16 85.10108:439.80 | 3,4-Hexanedione, 2,2,5-trimethyl- | 20633-03-8 | C9H16O2 | N/A | 874 | 874 | Tridecane | 629-50-5 | C13H28 | N/A | 842 | 842 | Dodecane, 1-iodo- | 4292-19-7 | C12H25I | N/A | 842 | 842 | Octane, 3-ethyl-2,7-dimethyl- | 62183-55-5 | C12H26 | N/A | 840 | 840 | Nonane, 1-iodo- | 4282-42-2 | C9H19I | N/A | 834 | 834 | Hexadecane | 544-76-3 | C16H34 | N/A | 823 | 823 | Decane, 6-ethyl-2-methyl- | 62108-21-8 | C13H28 | N/A | 815 | 815 | Sulfurous acid, 2-ethylhexyl hexyl ester |  | C14H30O3S | N/A | 810 | 810 | Undecane, 3-methyl- | 1002-43-3 | C12H26 | N/A | 806 | 806 | Undecane, 2-methyl- | 7045-71-8 | C12H26 | N/A | 804 | 804

## 628240_20
Sample | Sample ID | Sample Name | Comment | 1st Dimension Time (s) | 2nd Dimension Time (s) | Name | CAS | Formula | Expected Formula Mass | Mass Accuracy (ppm) | Similarity | Reverse | Match | Probability | Group | Area | Ratio | Dilution Factor | Concentration | Conc. Units | Extract factor (Wt/Vol) | Sample Concentration | Sample Conc. Units | Spectrum | Hit 1 Name | Hit 1 CAS | Hit 1 Formula | Hit 1 Mass Accuracy (ppm) | Hit 1 Similarity | Hit 1 Reverse | Hit 2 Name | Hit 2 CAS | Hit 2 Formula | Hit 2 Mass Accuracy (ppm) | Hit 2 Similarity | Hit 2 Reverse | Hit 3 Name | Hit 3 CAS | Hit 3 Formula | Hit 3 Mass Accuracy (ppm) | Hit 3 Similarity | Hit 3 Reverse | Hit 4 Name | Hit 4 CAS | Hit 4 Formula | Hit 4 Mass Accuracy (ppm) | Hit 4 Similarity | Hit 4 Reverse | Hit 5 Name | Hit 5 CAS | Hit 5 Formula | Hit 5 Mass Accuracy (ppm) | Hit 5 Similarity | Hit 5 Reverse | Hit 6 Name | Hit 6 CAS | Hit 6 Formula | Hit 6 Mass Accuracy (ppm) | Hit 6 Similarity | Hit 6 Reverse | Hit 7 Name | Hit 7 CAS | Hit 7 Formula | Hit 7 Mass Accuracy (ppm) | Hit 7 Similarity | Hit 7 Reverse | Hit 8 Name | Hit 8 CAS | Hit 8 Formula | Hit 8 Mass Accuracy (ppm) | Hit 8 Similarity | Hit 8 Reverse | Hit 9 Name | Hit 9 CAS | Hit 9 Formula | Hit 9 Mass Accuracy (ppm) | Hit 9 Similarity | Hit 9 Reverse | Hit 10 Name | Hit 10 CAS | Hit 10 Formula | Hit 10 Mass Accuracy (ppm) | Hit 10 Similarity | Hit 10 Reverse
628240 DANESCO MINI BASTING BRUSH GREE FEV 200mL w/1ppm IS | 628240 | DANESCO MINI BASTING BRUSH GREE |  | 964 | 1.029 | Cyclohexasiloxane, dodecamethyl- | 540-97-6 | C12H36O6Si6 | 444.9241 | N/A | 958 | 958 |  | 98.7 | xt | 14181024 | 1.530389 | 20 | 1530.389 | ng/mL | 0.539 | 56786.22 | ng/g | 73.04670:1000.00 147.06527:250.94 324.98635:215.41 341.01727:670.37 342.01784:221.69 343.01526:152.43 429.08825:313.08 430.08895:134.01 | Cyclohexasiloxane, dodecamethyl- | 540-97-6 | C12H36O6Si6 | N/A | 958 | 958 | Cyclohexasiloxane, dodecamethyl- | 540-97-6 | C12H36O6Si6 | N/A | 958 | 958 | Cyclohexasiloxane, dodecamethyl- | 540-97-6 | C12H36O6Si6 | N/A | 916 | 916 | Cyclononasiloxane, octadecamethyl- | 556-71-8 | C18H54O9Si9 | N/A | 663 | 663 | Cyclononasiloxane, octadecamethyl- | 556-71-8 | C18H54O9Si9 | N/A | 637 | 637 | 4,6'-Dimethoxy-2'-(tert.-butyldimethylsilyl)oxychalcone |  | C23H30O4Si | N/A | 632 | 753 | Lorazepam, 2TMS derivative | 959089-69-1 | C21H26Cl2N2O2Si2 | N/A | 626 | 631 | Phosphonoacetic Acid, 3TMS derivative | 53044-27-2 | C11H29O5PSi3 | N/A | 620 | 721 | 3,3,5-Triethoxy-1,1,1,7,7,7-hexamethyl-5-(trimethylsilyloxy)tetrasiloxane |  | C15H42O7Si5 | N/A | 617 | 649 | 2,6'-Dimethoxy-2'-(tert.-butyldimethylsilyl)oxychalcone |  | C23H30O4Si | N/A | 612 | 770
628240 DANESCO MINI BASTING BRUSH GREE FEV 200mL w/1ppm IS | 628240 | DANESCO MINI BASTING BRUSH GREE |  | 1064 | 2.416 | Acenaphthene-d10 |  |  |  | 0.48 |  |  | 805 |  | is | 9266290 | 1 | 20 | 1000 | ng/mL | 0.539 |  | ng/g | 80.05582:180.64 82.06984:105.44 158.09801:162.81 160.11210:489.64 161.11689:135.25 162.12617:926.75 163.13040:204.91 164.14017:1000.00 165.14364:132.24
628240 DANESCO MINI BASTING BRUSH GREE FEV 200mL w/1ppm IS | 628240 | DANESCO MINI BASTING BRUSH GREE |  | 1132 | 1.051 | Cycloheptasiloxane, tetradecamethyl- | 107-50-6 | C14H42O7Si7 | 519.0781 | N/A | 825 | 825 |  | 67.7 | xt | 12589483 | 1.358633 | 20 | 1358.633 | ng/mL | 0.539 | 50413.08 | ng/g | 73.04667:1000.00 147.06536:617.91 148.06588:103.86 281.05084:749.98 282.05140:201.79 283.04857:129.80 326.96594:265.33 341.01829:143.12 | Cycloheptasiloxane, tetradecamethyl- | 107-50-6 | C14H42O7Si7 | N/A | 825 | 825 | Cycloheptasiloxane, tetradecamethyl- | 107-50-6 | C14H42O7Si7 | N/A | 812 | 812 | 3-Isopropoxy-1,1,1,7,7,7-hexamethyl-3,5,5-tris(trimethylsiloxy)tetrasiloxane | 71579-69-6 | C18H52O7Si7 | N/A | 790 | 813 | 3-Butoxy-1,1,1,7,7,7-hexamethyl-3,5,5-tris(trimethylsiloxy)tetrasiloxane | 72439-84-0 | C19H54O7Si7 | N/A | 782 | 805 | 3-Ethoxy-1,1,1,7,7,7-hexamethyl-3,5,5-tris(trimethylsiloxy)tetrasiloxane | 72439-79-3 | C17H50O7Si7 | N/A | 709 | 745 | Pentasiloxane, dodecamethyl- | 141-63-9 | C12H36O4Si5 | N/A | 638 | 804 | Trisiloxane, 1,1,1,5,5,5-hexamethyl-3,3-bis[(trimethylsilyl)oxy]- | 3555-47-3 | C12H36O4Si5 | N/A | 631 | 785 | 2,6-Dihydroxyacetophenone, 2TMS derivative |  | C14H24O3Si2 | N/A | 613 | 785 | Pentasiloxane, dodecamethyl- | 141-63-9 | C12H36O4Si5 | N/A | 609 | 761 | 1,3,5,7,9-Pentasiloxane, 1,1,3,3,5,5,7,7,9,9-decamethyl-1,9-di(tert.butyl)- |  | C18H48O4Si5 | N/A | 606 | 748
628240 DANESCO MINI BASTING BRUSH GREE FEV 200mL w/1ppm IS | 628240 | DANESCO MINI BASTING BRUSH GREE |  | 1280 | 1.013 | Cyclooctasiloxane, hexadecamethyl- | 556-68-3 | C16H48O8Si8 | 593.2322 | N/A | 916 | 925 |  | 93.3 | xt | 17902077 | 1.931957 | 20 | 1931.957 | ng/mL | 0.539 | 71686.73 | ng/g | 73.04668:1000.00 147.06523:461.15 221.08393:381.57 281.05071:296.59 355.06939:689.22 356.07004:246.06 357.06724:157.04 400.98456:204.46 | Cyclooctasiloxane, hexadecamethyl- | 556-68-3 | C16H48O8Si8 | N/A | 916 | 925 | Cyclooctasiloxane, hexadecamethyl- | 556-68-3 | C16H48O8Si8 | N/A | 905 | 905 | Hexasiloxane, tetradecamethyl- | 107-52-8 | C14H42O5Si6 | N/A | 752 | 828 | 3,4-Dihydroxyphenylglycol, 4TMS derivative | 56114-62-6 | C20H42O4Si4 | N/A | 751 | 885 | 3,4-Dihydroxyphenylglycol, 4TMS derivative | 56114-62-6 | C20H42O4Si4 | N/A | 741 | 882 | Hexasiloxane, tetradecamethyl- | 107-52-8 | C14H42O5Si6 | N/A | 738 | 806 | 2,4-Dihydroxybenzoic acid, 3TMS derivative | 10586-16-0 | C16H30O4Si3 | N/A | 736 | 877 | 3,4-Dihydroxyphenylglycol, 4TMS derivative | 56114-62-6 | C20H42O4Si4 | N/A | 707 | 857 | 2,6-Dihydroxybenzoic acid, 3TMS derivative | 3782-85-2 | C16H30O4Si3 | N/A | 699 | 768 | 2,6-Dihydroxybenzoic acid, 3TMS derivative | 3782-85-2 | C16H30O4Si3 | N/A | 693 | 768
628240 DANESCO MINI BASTING BRUSH GREE FEV 200mL w/1ppm IS | 628240 | DANESCO MINI BASTING BRUSH GREE |  | 1412 | 1.008 | Cyclononasiloxane, octadecamethyl- | 556-71-8 | C18H54O9Si9 | 667.3862 | N/A | 889 | 889 |  | 86.8 | xt | 11340481 | 1.223843 | 20 | 1223.843 | ng/mL | 0.539 | 45411.6 | ng/g | 73.04657:1000.00 147.06517:467.37 207.03196:135.46 221.08383:378.40 281.05080:185.83 341.01767:143.21 355.06958:257.95 429.08829:353.44 430.08920:146.58 431.08670:100.87 | Cyclononasiloxane, octadecamethyl- | 556-71-8 | C18H54O9Si9 | N/A | 889 | 889 | Cyclononasiloxane, octadecamethyl- | 556-71-8 | C18H54O9Si9 | N/A | 867 | 881 | Cyclononasiloxane, octadecamethyl- | 556-71-8 | C18H54O9Si9 | N/A | 860 | 860 | Tetracosamethyl-cyclododecasiloxane | 18919-94-3 | C24H72O12Si12 | N/A | 811 | 811 | Heptasiloxane, hexadecamethyl- | 541-01-5 | C16H48O6Si7 | N/A | 740 | 755 | 1,1,1,5,7,7,7-Heptamethyl-3,3-bis(trimethylsiloxy)tetrasiloxane | 38147-00-1 | C13H40O5Si6 | N/A | 728 | 782 | Bis(heptamethylcyclotetrasiloxy)hexamethyltrisiloxane | 71449-67-7 | C20H60O12Si11 | N/A | 673 | 711 | Cyclodecasiloxane, eicosamethyl- | 18772-36-6 | C20H60O10Si10 | N/A | 671 | 671 | Cyclooctasiloxane, hexadecamethyl- | 556-68-3 | C16H48O8Si8 | N/A | 645 | 798 | Heptasiloxane, hexadecamethyl- | 541-01-5 | C16H48O6Si7 | N/A | 624 | 770
628240 DANESCO MINI BASTING BRUSH GREE FEV 200mL w/1ppm IS | 628240 | DANESCO MINI BASTING BRUSH GREE |  | 1528 | 0.997 | Polymethyl-siloxane compound > MW 700 | [8 empty] | xt;ui | 10799209 | 1.16543 | 20 | 1165.43 | ng/mL | 0.539 | 43244.14 | ng/g | 73.04655:1000.00 147.06509:583.11 207.03196:165.30 221.08384:382.69 281.05062:442.49 282.05108:120.79 341.01736:127.35 355.06959:190.14 429.08831:139.70
628240 DANESCO MINI BASTING BRUSH GREE FEV 200mL w/1ppm IS | 628240 | DANESCO MINI BASTING BRUSH GREE |  | 1632 | 0.992 | Polymethyl-siloxane compound > MW 700 | [8 empty] | xt;ui | 10396246 | 1.121943 | 20 | 1121.943 | ng/mL | 0.539 | 41630.53 | ng/g | 73.04650:1000.00 147.06493:617.18 207.03164:176.35 221.08354:489.82 222.08426:114.71 281.05024:400.36 282.05075:115.32 355.06872:615.70 356.06959:207.83 357.06703:139.88
628240 DANESCO MINI BASTING BRUSH GREE FEV 200mL w/1ppm IS | 628240 | DANESCO MINI BASTING BRUSH GREE |  | 1728 | 0.987 | Polymethyl-siloxane compound > MW 700 | [8 empty] | xt;ui | 13689507 | 1.477345 | 20 | 1477.345 | ng/mL | 0.539 | 54818 | ng/g | 73.04676:1000.00 147.06542:624.80 148.06600:104.52 207.03217:185.67 221.08423:523.42 222.08484:135.28 281.05120:343.68 355.06976:461.34 356.07066:159.82 357.06811:111.23 429.08846:337.83 430.08912:146.31 431.08719:105.95
628240 DANESCO MINI BASTING BRUSH GREE FEV 200mL w/1ppm IS | 628240 | DANESCO MINI BASTING BRUSH GREE |  | 1820 | 0.981 | Polymethyl-siloxane compound > MW 700 | [8 empty] | xt;ui | 9882970 | 1.066551 | 20 | 1066.551 | ng/mL | 0.539 | 39575.17 | ng/g | 73.04658:1000.00 147.06518:663.36 148.06545:104.50 207.03187:225.95 221.08390:577.11 222.08496:133.62 281.05075:429.59 282.05148:123.85 355.06942:396.34 356.07009:138.36 429.08827:271.84 430.08918:113.64
628240 DANESCO MINI BASTING BRUSH GREE FEV 200mL w/1ppm IS | 628240 | DANESCO MINI BASTING BRUSH GREE |  | 1904 | 0.979 | Polymethyl-siloxane compound > MW 700 | [8 empty] | xt;ui | 12150292 | 1.311236 | 20 | 1311.236 | ng/mL | 0.539 | 48654.39 | ng/g | 73.04679:1000.00 147.06557:703.97 148.06624:111.41 207.03241:244.19 221.08446:669.12 222.08537:153.95 281.05150:438.67 282.05217:123.81 295.10367:114.79 355.07034:545.97 356.07115:190.30 357.06839:125.49 429.08949:210.00
628240 DANESCO MINI BASTING BRUSH GREE FEV 200mL w/1ppm IS | 628240 | DANESCO MINI BASTING BRUSH GREE |  | 1984 | 0.981 | Polymethyl-siloxane compound > MW 700 | [8 empty] | xt;ui | 13121968 | 1.416097 | 20 | 1416.097 | ng/mL | 0.539 | 52545.35 | ng/g | 73.04666:1000.00 147.06537:755.82 148.06561:126.96 207.03211:263.37 221.08416:741.41 222.08496:158.84 281.05097:444.38 282.05172:124.49 295.10313:129.30 341.01819:101.35 355.06978:544.96 356.07063:190.65 357.06772:118.91 429.08878:302.18 430.08947:133.92
628240 DANESCO MINI BASTING BRUSH GREE FEV 200mL w/1ppm IS | 628240 | DANESCO MINI BASTING BRUSH GREE |  | 2056 | 0.992 | Polymethyl-siloxane compound > MW 700 | [8 empty] | xt;ui | 10640773 | 1.148332 | 20 | 1148.332 | ng/mL | 0.539 | 42609.7 | ng/g | 73.04666:1000.00 147.06527:815.89 148.06572:135.34 207.03218:290.75 221.08403:792.55 222.08470:178.34 223.08152:102.06 281.05088:483.69 282.05154:136.11 295.10324:145.77 341.01782:104.88 355.06971:498.62 356.07056:174.68 357.06740:115.51 429.08861:298.01 430.08907:128.89
628240 DANESCO MINI BASTING BRUSH GREE FEV 200mL w/1ppm IS | 628240 | DANESCO MINI BASTING BRUSH GREE |  | 2124 | 1.008 | Polymethyl-siloxane compound > MW 700 | [8 empty] | xt;ui | 11462473 | 1.237008 | 20 | 1237.008 | ng/mL | 0.539 | 45900.1 | ng/g | 73.04671:1000.00 147.06537:854.84 148.06583:146.42 207.03224:306.89 221.08421:880.90 222.08495:206.48 223.08166:104.17 281.05112:512.38 282.05164:144.24 295.10330:166.90 341.01793:113.82 355.06985:521.82 356.07048:185.72 357.06816:120.48 429.08876:259.54 430.08962:114.82
628240 DANESCO MINI BASTING BRUSH GREE FEV 200mL w/1ppm IS | 628240 | DANESCO MINI BASTING BRUSH GREE |  | 2192 | 1.024 | Polymethyl-siloxane compound > MW 700 | [8 empty] | xt;ui | 9866530 | 1.064777 | 20 | 1064.777 | ng/mL | 0.539 | 39509.34 | ng/g | 73.04677:918.36 147.06548:850.65 148.06594:144.84 207.03235:323.17 221.08427:1000.00 222.08504:233.67 223.08126:122.93 281.05110:541.62 282.05179:156.65 283.04896:100.91 295.10303:205.30 341.01747:135.31 355.06974:613.32 356.07102:218.13 357.06806:139.17 429.08845:353.67 430.08905:148.90 431.08663:102.14
628240 DANESCO MINI BASTING BRUSH GREE FEV 200mL w/1ppm IS | 628240 | DANESCO MINI BASTING BRUSH GREE |  | 2252 | 1.051 | Polymethyl-siloxane compound > MW 700 | [8 empty] | xt;ui | 6952116 | 0.7502588 | 20 | 750.2588 | ng/mL | 0.539 | 27838.92 | ng/g | 73.04680:852.16 147.06551:854.24 148.06607:142.22 207.03224:343.64 221.08438:1000.00 222.08536:222.09 223.08196:119.18 281.05145:540.70 282.05188:150.14 295.10333:195.71 341.01831:136.54 355.07008:548.25 356.07092:187.61 357.06828:130.34 429.08877:321.50 430.08935:141.80
628240 DANESCO MINI BASTING BRUSH GREE FEV 200mL w/1ppm IS | 628240 | DANESCO MINI BASTING BRUSH GREE |  | 2308 | 1.093 | Polymethyl-siloxane compound > MW 700 | [8 empty] | xt;ui | 5621137 | 0.6066222 | 20 | 606.6222 | ng/mL | 0.539 | 22509.17 | ng/g | 73.04682:728.99 147.06557:793.66 148.06582:131.41 207.03250:312.03 221.08441:1000.00 222.08559:228.55 223.08170:130.26 281.05146:525.55 282.05222:154.47 295.10360:200.82 341.01827:121.26 355.07002:548.30 356.07092:199.90 357.06837:128.97 429.08903:303.68 430.08988:121.82
628240 DANESCO MINI BASTING BRUSH GREE FEV 200mL w/1ppm IS | 628240 | DANESCO MINI BASTING BRUSH GREE |  | 2364 | 1.184 | Polymethyl-siloxane compound > MW 700 | [8 empty] | xt;ui | 5033901 | 0.5432488 | 20 | 543.2488 | ng/mL | 0.539 | 20157.66 | ng/g | 73.04677:586.21 147.06564:675.52 148.06630:116.59 207.03221:295.88 221.08426:1000.00 222.08515:220.91 223.08158:115.05 281.05113:497.99 282.05221:157.79 295.10266:225.97 341.01804:132.64 355.06965:545.90 356.06994:187.59 357.06746:134.57 369.12119:100.19 429.08855:297.33 430.08897:136.80
628240 DANESCO MINI BASTING BRUSH GREE FEV 200mL w/1ppm IS | 628240 | DANESCO MINI BASTING BRUSH GREE |  | 2432 | 1.301 | Polymethyl-siloxane compound > MW 700 | [8 empty] | xt;ui | 4011887 | 0.432955 | 20 | 432.955 | ng/mL | 0.539 | 16065.12 | ng/g | 73.04678:571.04 147.06551:658.80 148.06624:117.57 207.03221:309.42 221.08427:1000.00 222.08520:245.83 223.08143:137.78 281.05134:528.64 282.05196:151.39 295.10270:238.82 341.01850:139.02 355.06961:582.59 356.07029:205.22 357.06793:136.29 369.12148:122.93 429.08875:330.98 430.08905:154.12
628240 DANESCO MINI BASTING BRUSH GREE FEV 200mL w/1ppm IS | 628240 | DANESCO MINI BASTING BRUSH GREE |  | 2504 | 1.477 | Polymethyl-siloxane compound > MW 700 | [8 empty] | xt;ui | 2910650 | 0.3141117 | 20 | 314.1117 | ng/mL | 0.539 | 11655.35 | ng/g | 73.04681:507.60 147.06553:605.17 148.06604:100.35 207.03223:298.04 221.08427:1000.00 222.08513:254.88 223.08131:132.29 281.05102:499.31 282.05146:137.88 295.10284:233.39 341.01775:124.68 355.06949:512.28 356.07012:191.98 357.06691:128.15 369.12148:108.29 429.08789:290.72 430.08876:131.02
628240 DANESCO MINI BASTING BRUSH GREE FEV 200mL w/1ppm IS | 628240 | DANESCO MINI BASTING BRUSH GREE |  | 2596 | 1.701 | Polymethyl-siloxane compound > MW 700 | [8 empty] | xt;ui | 2047455 | 0.2209574 | 20 | 220.9574 | ng/mL | 0.539 | 8198.789 | ng/g | 73.04672:473.22 147.06554:604.06 148.06603:113.53 207.03212:315.84 221.08394:1000.00 222.08457:247.38 223.08104:124.78 281.05047:512.27 282.05109:153.22 283.04829:108.24 295.10266:237.15 341.01808:130.70 355.06933:559.45 356.07012:204.36 357.06742:136.67 369.12051:120.71 429.08792:289.96 430.08806:128.02

## 627686_4
Sample | Sample ID | Sample Name | Comment | 1st Dimension Time (s) | 2nd Dimension Time (s) | Name | CAS | Formula | Expected Formula Mass | Mass Accuracy (ppm) | Similarity | Reverse | Match | Probability | Group | Area | Ratio | Dilution Factor | Concentration | Conc. Units | Extract factor (Wt/Vol) | Sample Concentration | Sample Conc. Units | Spectrum | Hit 1 Name | Hit 1 CAS | Hit 1 Formula | Hit 1 Mass Accuracy (ppm) | Hit 1 Similarity | Hit 1 Reverse | Hit 2 Name | Hit 2 CAS | Hit 2 Formula | Hit 2 Mass Accuracy (ppm) | Hit 2 Similarity | Hit 2 Reverse | Hit 3 Name | Hit 3 CAS | Hit 3 Formula | Hit 3 Mass Accuracy (ppm) | Hit 3 Similarity | Hit 3 Reverse | Hit 4 Name | Hit 4 CAS | Hit 4 Formula | Hit 4 Mass Accuracy (ppm) | Hit 4 Similarity | Hit 4 Reverse | Hit 5 Name | Hit 5 CAS | Hit 5 Formula | Hit 5 Mass Accuracy (ppm) | Hit 5 Similarity | Hit 5 Reverse | Hit 6 Name | Hit 6 CAS | Hit 6 Formula | Hit 6 Mass Accuracy (ppm) | Hit 6 Similarity | Hit 6 Reverse | Hit 7 Name | Hit 7 CAS | Hit 7 Formula | Hit 7 Mass Accuracy (ppm) | Hit 7 Similarity | Hit 7 Reverse | Hit 8 Name | Hit 8 CAS | Hit 8 Formula | Hit 8 Mass Accuracy (ppm) | Hit 8 Similarity | Hit 8 Reverse | Hit 9 Name | Hit 9 CAS | Hit 9 Formula | Hit 9 Mass Accuracy (ppm) | Hit 9 Similarity | Hit 9 Reverse | Hit 10 Name | Hit 10 CAS | Hit 10 Formula | Hit 10 Mass Accuracy (ppm) | Hit 10 Similarity | Hit 10 Reverse
627686 DANESCO MINI BASTING BRUSH RED FEV 10mL diluted 4x w/1ppm IS | 627686 | DANESCO MINI BASTING BRUSH RED |  | 388 | 1.74 | Phenol, 2-fluoro- |  |  |  | -0.04 |  |  | 829 |  | s | 153951 | 0.004522712 | 4 |  | ng/mL | 0.511 |  | ng/g | 57.01358:108.32 64.03082:401.66 112.03185:1000.00
627686 DANESCO MINI BASTING BRUSH RED FEV 10mL diluted 4x w/1ppm IS | 627686 | DANESCO MINI BASTING BRUSH RED |  | 464 | 1.865 | 1,3-Dioxolane-4-methanol, 2,2-dimethyl-, (S)- | 22323-82-6 | C6H12O3 | 132.1579 | N/A | 926 | 926 |  | 74.6 | xt | 198231 | 0.005823552 | 4 | 5.823552 | ng/mL | 0.511 | 45.58553 | ng/g | 57.03349:583.92 61.02842:412.23 72.05693:290.89 101.05965:689.55 117.05496:1000.00 | 1,3-Dioxolane-4-methanol, 2,2-dimethyl-, (S)- | 22323-82-6 | C6H12O3 | N/A | 926 | 926 | 1,3-Dioxolane-4-methanol, 2,2-dimethyl- | 100-79-8 | C6H12O3 | N/A | 902 | 902 | 1,3-Dioxolane-4-methanol, 2,2-dimethyl- | 100-79-8 | C6H12O3 | N/A | 893 | 893 | 1,3-Dioxolane-4-methanol, 2,2-dimethyl-, (S)- | 22323-82-6 | C6H12O3 | N/A | 890 | 890 | 1,3-Dioxolane-4-methanol, 2,2-dimethyl- | 100-79-8 | C6H12O3 | N/A | 890 | 890 | (R)-(-)-2,2-Dimethyl-1,3-dioxolane-4-methanol | 14347-78-5 | C6H12O3 | N/A | 885 | 885 | 1,3-Dioxane, 2,2-dimethyl-5-hydroxy- |  | C6H12O3 | N/A | 574 | 574 | 2-Thioisopropyl-N,N-dimethylpropanamide |  | C8H17NOS | N/A | 554 | 737 | Tetrahydro-1,3-oxazine-2-thione | 17374-18-4 | C4H7NOS | 262.13 | 516 | 644 | Tetrahydro-1,3-oxazine-2-thione | 17374-18-4 | C4H7NOS | 262.13 | 513 | 632
627686 DANESCO MINI BASTING BRUSH RED FEV 10mL diluted 4x w/1ppm IS | 627686 | DANESCO MINI BASTING BRUSH RED |  | 500 | 1.25 | 2,4,4-Trimethyl-1-hexene | 51174-12-0 | C9H18 | 126.2396 | N/A | 787 | 846 |  | 36.9 | xt;ui | 268661 | 0.007892617 | 4 | 7.892617 | ng/mL | 0.511 | 61.78173 | ng/g | 55.05423:822.79 57.06988:103.70 69.06992:526.49 70.07773:1000.00 71.08553:911.49 83.08551:106.17 97.10121:609.51 140.15600:144.15 | 2,4,4-Trimethyl-1-hexene | 51174-12-0 | C9H18 | N/A | 787 | 846 | 3-Octanol, 2,6-dimethyl-, acetate | 123232-57-5 | C12H24O2 | N/A | 786 | 786 | 2,4,4-Trimethyl-1-hexene | 51174-12-0 | C9H18 | N/A | 775 | 808 | 1-Hexene, 4,5-dimethyl- | 16106-59-5 | C8H16 | N/A | 723 | 869 | Diisoamyl ether | 544-01-4 | C10H22O | N/A | 720 | 855 | 2,3,4-Trimethyl-1-pentanol | 6570-88-3 | C8H18O | N/A | 706 | 738 | Diisoamyl ether | 544-01-4 | C10H22O | N/A | 706 | 838 | Cyclohexane, (1,2,2-trimethylbutyl)- | 61142-21-0 | C13H26 | N/A | 704 | 734 | 1-Pentanol, trifluoroacetate | 327-70-8 | C7H11F3O2 | N/A | 694 | 742 | Ethanone, 1-(2,2-dimethylcyclopentyl)- | 3664-75-3 | C9H16O | 260.03 | 689 | 689
627686 DANESCO MINI BASTING BRUSH RED FEV 10mL diluted 4x w/1ppm IS | 627686 | DANESCO MINI BASTING BRUSH RED |  | 524 | 1.947 | Phenol-d6- |  |  |  | 1.22 |  |  | 789 |  | s | 163509 | 0.004803503 | 4 |  | ng/mL | 0.511 |  | ng/g | 71.07785:214.81 99.07267:1000.00
627686 DANESCO MINI BASTING BRUSH RED FEV 10mL diluted 4x w/1ppm IS | 627686 | DANESCO MINI BASTING BRUSH RED |  | 528 | 1.961 | 2-Chlorophenol-D4 |  |  |  | 0.6 |  |  | 809 |  | s | 200007 | 0.005875727 | 4 |  | ng/mL | 0.511 |  | ng/g | 66.04170:131.08 68.05592:349.86 132.02742:1000.00 134.02457:310.17
627686 DANESCO MINI BASTING BRUSH RED FEV 10mL diluted 4x w/1ppm IS | 627686 | DANESCO MINI BASTING BRUSH RED |  | 552 | 1.68 | 2-Propanol, 1-(2-methoxy-1-methylethoxy)- | 20324-32-7 | C7H16O3 | 148.2004 | N/A | 947 | 947 |  | 95 | xt;ui | 40228 | 0.001181802 | 4 | 1.181802 | ng/mL | 0.511 | 9.250898 | ng/g | 45.03366:429.97 59.04916:1000.00 73.06465:267.07 103.07528:372.35 | 2-Propanol, 1-(2-methoxy-1-methylethoxy)- | 20324-32-7 | C7H16O3 | N/A | 947 | 947 | 2-Propanol, 1-(2-methoxy-1-methylethoxy)- | 20324-32-7 | C7H16O3 | N/A | 939 | 939 | 2-Propanol, 1-(2-ethoxypropoxy)- | 10143-32-5 | C8H18O3 | N/A | 839 | 839 | 1-Propanol, 2-(2-hydroxypropoxy)- | 106-62-7 | C6H14O3 | N/A | 823 | 929 | 1-Propanol, 2-(2-hydroxypropoxy)- | 106-62-7 | C6H14O3 | N/A | 816 | 922 | Methyltrioxitol, TBDMS derivative |  | C13H30O4Si | N/A | 775 | 775 | 1-Propene, 3-[2-(2-methoxyethoxy)ethoxy]- | 13752-97-1 | C8H16O3 | N/A | 744 | 744 | Tri(1,2-propyleneglycol), monomethyl ether |  | C10H22O4 | N/A | 739 | 739 | 2-Propanol, 1-[2-(2-methoxy-1-methylethoxy)-1-methylethoxy]- | 20324-33-8 | C10H22O4 | N/A | 736 | 736 | 2-Propanol, 1-[1-methyl-2-(2-propenyloxy)ethoxy]- | 55956-25-7 | C9H18O3 | N/A | 723 | 723
627686 DANESCO MINI BASTING BRUSH RED FEV 10mL diluted 4x w/1ppm IS | 627686 | DANESCO MINI BASTING BRUSH RED |  | 556 | 1.735 | 2-Propanol, 1-(2-methoxy-1-methylethoxy)- | 20324-32-7 | C7H16O3 | 148.2004 | N/A | 934 | 934 |  | 91.3 | xt;ui | 53399 | 0.001568735 | 4 | 1.568735 | ng/mL | 0.511 | 12.27972 | ng/g | 45.03378:370.04 59.04915:1000.00 73.06491:248.92 103.07536:421.00 | 2-Propanol, 1-(2-methoxy-1-methylethoxy)- | 20324-32-7 | C7H16O3 | N/A | 934 | 934 | 2-Propanol, 1-(2-methoxy-1-methylethoxy)- | 20324-32-7 | C7H16O3 | N/A | 916 | 916 | 1-Propanol, 2-(2-hydroxypropoxy)- | 106-62-7 | C6H14O3 | N/A | 846 | 944 | 1-Propanol, 2-(2-hydroxypropoxy)- | 106-62-7 | C6H14O3 | N/A | 840 | 938 | 2-Propanol, 1-(2-ethoxypropoxy)- | 10143-32-5 | C8H18O3 | N/A | 817 | 817 | Methyltrioxitol, TBDMS derivative |  | C13H30O4Si | N/A | 797 | 797 | 2-Propanol, 1-[1-methyl-2-(2-propenyloxy)ethoxy]- | 55956-25-7 | C9H18O3 | N/A | 741 | 741 | 1-Propene, 3-[2-(2-methoxyethoxy)ethoxy]- | 13752-97-1 | C8H16O3 | N/A | 735 | 735 | 2-Propanol, 1-[2-(2-methoxy-1-methylethoxy)-1-methylethoxy]- | 20324-33-8 | C10H22O4 | N/A | 726 | 726 | Tri(1,2-propyleneglycol), monomethyl ether |  | C10H22O4 | N/A | 721 | 721
627686 DANESCO MINI BASTING BRUSH RED FEV 10mL diluted 4x w/1ppm IS | 627686 | DANESCO MINI BASTING BRUSH RED |  | 584 | 1.051 | Cyclotetrasiloxane, octamethyl- |  |  |  | 0.3 |  |  | 955 |  | xc | 424966 | 0.01248448 | 4 | 12.48448 | ng/mL | 0.511 | 97.7259 | ng/g | 281.05108:1000.00 282.05125:275.09 283.04851:205.79
627686 DANESCO MINI BASTING BRUSH RED FEV 10mL diluted 4x w/1ppm IS | 627686 | DANESCO MINI BASTING BRUSH RED |  | 584 | 1.973 | 1,2-Dichlorobenzene-D4 |  |  |  | -0.74 |  |  | 911 |  | s | 377914 | 0.01110221 | 4 |  | ng/mL | 0.511 |  | ng/g | 52.02771:183.98 78.04164:228.99 115.02462:370.15 117.02185:119.90 149.99339:1000.00 151.99042:688.57 153.98729:107.80
627686 DANESCO MINI BASTING BRUSH RED FEV 10mL diluted 4x w/1ppm IS | 627686 | DANESCO MINI BASTING BRUSH RED |  | 636 | 2.416 | Nitrobenzene-D5 |  |  |  | -1.06 |  |  | 736 |  | s | 56373 | 0.001656104 | 4 |  | ng/mL | 0.511 |  | ng/g | 54.04177:417.82 82.06989:1000.00 128.06293:407.83
627686 DANESCO MINI BASTING BRUSH RED FEV 10mL diluted 4x w/1ppm IS | 627686 | DANESCO MINI BASTING BRUSH RED |  | 776 | 1.029 | Cyclopentasiloxane, decamethyl- |  |  |  | -0.3 |  |  | 941 |  | xc | 3793069 | 0.1114313 | 4 | 111.4313 | ng/mL | 0.511 | 872.2605 | ng/g | 73.04673:1000.00 266.99884:431.24 267.99936:114.54 355.06910:401.75 356.07040:154.66
627686 DANESCO MINI BASTING BRUSH RED FEV 10mL diluted 4x w/1ppm IS | 627686 | DANESCO MINI BASTING BRUSH RED |  | 920 | 1.217 | Tridecane |  |  |  | 0.64 |  |  | 734 |  | xc | 39599 | 0.001163324 | 4 | 1.163324 | ng/mL | 0.511 | 9.106253 | ng/g | 57.06977:1000.00 71.08551:561.22 85.10108:284.94
627686 DANESCO MINI BASTING BRUSH RED FEV 10mL diluted 4x w/1ppm IS | 627686 | DANESCO MINI BASTING BRUSH RED |  | 960 | 2.117 | 1,1'-Biphenyl, 2-fluoro- |  |  |  | -0.07 |  |  | 826 |  | s | 282556 | 0.008300818 | 4 |  | ng/mL | 0.511 |  | ng/g | 170.05263:247.27 171.06018:300.90 172.06811:1000.00 173.07135:139.54
627686 DANESCO MINI BASTING BRUSH RED FEV 10mL diluted 4x w/1ppm IS | 627686 | DANESCO MINI BASTING BRUSH RED |  | 972 | 1.629 | Unknown | [8 empty] | xu | 95531 | 0.002806472 | 4 | 2.806472 | ng/mL | 0.511 | 21.96847 | ng/g | 56.06207:794.99 57.06988:1000.00 67.05397:329.60 71.04914:693.17 80.06202:339.95 82.07762:428.22 89.05965:515.14
627686 DANESCO MINI BASTING BRUSH RED FEV 10mL diluted 4x w/1ppm IS | 627686 | DANESCO MINI BASTING BRUSH RED |  | 976 | 1.627 | Propanoic acid, 2-methyl-, propyl ester | 644-49-5 | C7H14O2 | 130.1851 | N/A | 826 | 826 |  | 42 | xt;ui | 52087 | 0.001530191 | 4 | 1.530191 | ng/mL | 0.511 | 11.97801 | ng/g | 56.06199:629.37 71.04909:1000.00 89.05978:725.18 | Propanoic acid, 2-methyl-, propyl ester | 644-49-5 | C7H14O2 | N/A | 826 | 826 | Butanoic acid, butyl ester | 109-21-7 | C8H16O2 | N/A | 816 | 816 | Propanoic acid, 2-methyl-, propyl ester | 644-49-5 | C7H14O2 | N/A | 806 | 926 | Propanoic acid, 2-methyl-, 2-ethyl-3-hydroxyhexyl ester | 74367-31-0 | C12H24O3 | N/A | 798 | 798 | Butanoic acid, butyl ester | 109-21-7 | C8H16O2 | N/A | 791 | 791 | Propanoic acid, 2-methyl-, propyl ester | 644-49-5 | C7H14O2 | N/A | 787 | 907 | Butanoic acid, butyl ester | 109-21-7 | C8H16O2 | N/A | 787 | 787 | Propanoic acid, 2-methyl-, butyl ester | 97-87-0 | C8H16O2 | N/A | 782 | 782 | Propanoic acid, 2-methyl-, butyl ester | 97-87-0 | C8H16O2 | N/A | 759 | 759 | Butanoic acid, 2-methylpropyl ester | 539-90-2 | C8H16O2 | N/A | 755 | 755
627686 DANESCO MINI BASTING BRUSH RED FEV 10mL diluted 4x w/1ppm IS | 627686 | DANESCO MINI BASTING BRUSH RED |  | 1020 | 1.221 | Tetradecane |  |  |  | 1.92 |  |  | 857 |  | xc | 294342 | 0.008647063 | 4 | 8.647063 | ng/mL | 0.511 | 67.68738 | ng/g | 55.05413:195.37 56.06203:146.23 57.06977:1000.00 69.06994:108.22 70.07742:124.32 71.08539:607.02 85.10103:392.23
627686 DANESCO MINI BASTING BRUSH RED FEV 10mL diluted 4x w/1ppm IS | 627686 | DANESCO MINI BASTING BRUSH RED |  | 1068 | 1.211 | Decane, 2,5,9-trimethyl- | 62108-22-9 | C13H28 | 184.3619 | N/A | 862 | 862 |  | 7.9 | xt;ui | 25298 | 0.0007431946 | 4 | 0.7431946 | ng/mL | 0.511 | 5.817571 | ng/g | 57.06984:1000.00 71.08554:403.31 | Sulfurous acid, butyl 2-ethylhexyl ester |  | C12H26O3S | N/A | 896 | 896 | Sulfurous acid, 2-ethylhexyl isobutyl ester |  | C12H26O3S | N/A | 892 | 892 | Decane, 2,5,9-trimethyl- | 62108-22-9 | C13H28 | N/A | 862 | 862 | Sulfurous acid, butyl pentyl ester |  | C9H20O3S | N/A | 857 | 857 | Oxalic acid, isobutyl octyl ester |  | C14H26O4 | N/A | 848 | 848 | Sulfurous acid, isobutyl pentyl ester |  | C9H20O3S | N/A | 837 | 837 | Undecane, 2,6-dimethyl- | 17301-23-4 | C13H28 | N/A | 836 | 836 | 3,4-Hexanedione, 2,2,5-trimethyl- | 20633-03-8 | C9H16O2 | N/A | 820 | 850 | Octane, 2-bromo- | 557-35-7 | C8H17Br | N/A | 819 | 819 | Octadecane, 2,2,4,15,17,17-hexamethyl-7,12-bis(3,5,5-trimethylhexyl)- | 55470-97-8 | C42H86 | N/A | 818 | 818
627686 DANESCO MINI BASTING BRUSH RED FEV 10mL diluted 4x w/1ppm IS | 627686 | DANESCO MINI BASTING BRUSH RED |  | 1068 | 2.384 | Acenaphthene-d10 |  |  |  | -1.48 |  |  | 981 |  | is | 34039535 | 1 | 4 | 1000 | ng/mL | 0.511 |  | ng/g | 80.05567:257.44 82.06972:131.76 158.09790:217.19 159.10541:135.85 160.11188:638.76 161.11932:308.19 162.12585:1000.00 163.13331:367.18 164.13996:818.28
627686 DANESCO MINI BASTING BRUSH RED FEV 10mL diluted 4x w/1ppm IS | 627686 | DANESCO MINI BASTING BRUSH RED |  | 1080 | 1.204 | Tridecane | 629-50-5 | C13H28 | 184.3619 | N/A | 874 | 874 |  | 15.4 | xt;ui | 68761 | 0.002020033 | 4 | 2.020033 | ng/mL | 0.511 | 15.8124 | ng/g | 55.05437:207.00 57.06989:1000.00 71.08554:706.04 85.10113:465.10 | Dodecane, 1-iodo- | 4292-19-7 | C12H25I | N/A | 895 | 895 | Nonane, 1-iodo- | 4282-42-2 | C9H19I | N/A | 877 | 877 | Tridecane | 629-50-5 | C13H28 | N/A | 874 | 874 | Octane, 3-ethyl-2,7-dimethyl- | 62183-55-5 | C12H26 | N/A | 870 | 870 | Tetradecane, 1-iodo- | 19218-94-1 | C14H29I | N/A | 852 | 852 | Hexadecane | 544-76-3 | C16H34 | N/A | 852 | 852 | Sulfurous acid, 2-ethylhexyl hexyl ester |  | C14H30O3S | N/A | 836 | 836 | Decane, 1-iodo- | 2050-77-3 | C10H21I | N/A | 836 | 836 | Decane, 6-ethyl-2-methyl- | 62108-21-8 | C13H28 | N/A | 835 | 835 | Hexane, 3,3-dimethyl- | 563-16-6 | C8H18 | N/A | 833 | 833
627686 DANESCO MINI BASTING BRUSH RED FEV 10mL diluted 4x w/1ppm IS | 627686 | DANESCO MINI BASTING BRUSH RED |  | 1112 | 1.227 | Pentadecane |  |  |  | 2.63 |  |  | 833 |  | xc | 276310 | 0.008117326 | 4 | 8.117326 | ng/mL | 0.511 | 63.54071 | ng/g | 55.05413:183.13 56.06193:121.74 57.06984:1000.00 70.07762:125.90 71.08543:669.68 85.10098:418.65
627686 DANESCO MINI BASTING BRUSH RED FEV 10mL diluted 4x w/1ppm IS | 627686 | DANESCO MINI BASTING BRUSH RED |  | 1116 | 1.175 | Succinic acid, 3-methylbut-2-yl tetrahydrofurfuryl ester |  | C14H24O5 | 272.3379 | N/A | 761 | 761 |  | 22.2 | xt;ui | 32021 | 0.0009407003 | 4 | 0.9407003 | ng/mL | 0.511 | 7.363603 | ng/g | 71.08547:1000.00 85.10112:897.55 | Succinic acid, 3-methylbut-2-yl tetrahydrofurfuryl ester |  | C14H24O5 | N/A | 761 | 761 | Succinic acid, 2,2,3,3,4,4,5,5-octafluoropentyl tetrahydrofurfuryl ester |  | C14H16F8O5 | N/A | 753 | 753 | Glutaric acid, ditetrahydrofurfuryl ester |  | C15H24O6 | N/A | 739 | 739 | Succinic acid, 2,2-dichloroethyl tetrahydrofurfuryl ester |  | C11H16Cl2O5 | N/A | 731 | 731 | Succinic acid, 2,4,6-trichlorophenyl tetrahydrofurfuryl ester |  | C15H15Cl3O5 | N/A | 720 | 720 | 6-(3-Methyl)butoxytetrahydro-2H-pyran |  | C10H20O2 | N/A | 719 | 719 | Sulfurous acid, isohexyl pentyl ester |  | C11H24O3S | N/A | 716 | 716 | Butanal, 4-[(tetrahydro-2H-pyran-2-yl)oxy]- | 54911-85-2 | C9H16O3 | N/A | 716 | 716 | Succinic acid, 2-methylpent-3-yl tetrahydrofurfuryl ester |  | C15H26O5 | N/A | 709 | 709 | Succinic acid, nonyl tetrahydrofurfuryl ester |  | C18H32O5 | N/A | 695 | 695
627686 DANESCO MINI BASTING BRUSH RED FEV 10mL diluted 4x w/1ppm IS | 627686 | DANESCO MINI BASTING BRUSH RED |  | 1116 | 1.225 | Decane, 2,5,9-trimethyl- | 62108-22-9 | C13H28 | 184.3619 | N/A | 836 | 836 |  | 7.9 | xt;ui | 72220 | 0.002121651 | 4 | 2.121651 | ng/mL | 0.511 | 16.60783 | ng/g | 57.07004:1000.00 71.08547:347.07 | 3,4-Hexanedione, 2,2,5-trimethyl- | 20633-03-8 | C9H16O2 | N/A | 908 | 908 | Decane, 2,5,9-trimethyl- | 62108-22-9 | C13H28 | N/A | 836 | 836 | 3-Hexanone, 2,2-dimethyl- | 5405-79-8 | C8H16O | N/A | 835 | 835 | 1-Bromo-3-butene-2-ol | 64341-49-7 | C4H7BrO | N/A | 824 | 824 | 2,2,4-Trimethyl-3-pentanone | 5857-36-3 | C8H16O | N/A | 810 | 810 | 3-Hexanone, 2,2-dimethyl- | 5405-79-8 | C8H16O | N/A | 804 | 804 | Sulfurous acid, isobutyl pentyl ester |  | C9H20O3S | N/A | 801 | 801 | Hexane, 2,2,5,5-tetramethyl- | 1071-81-4 | C10H22 | N/A | 801 | 801 | Sulfurous acid, butyl 2-ethylhexyl ester |  | C12H26O3S | N/A | 796 | 796 | Sulfurous acid, 2-ethylhexyl isobutyl ester |  | C12H26O3S | N/A | 795 | 795
627686 DANESCO MINI BASTING BRUSH RED FEV 10mL diluted 4x w/1ppm IS | 627686 | DANESCO MINI BASTING BRUSH RED |  | 1124 | 1.206 | Decane, 2,5,9-trimethyl- | 62108-22-9 | C13H28 | 184.3619 | N/A | 828 | 828 |  | 3.3 | xt;ui | 24778 | 0.0007279183 | 4 | 0.7279183 | ng/mL | 0.511 | 5.697991 | ng/g | 57.07008:1000.00 71.08570:489.77 | 3-Hexanone, 2,2-dimethyl- | 5405-79-8 | C8H16O | N/A | 892 | 892 | 3,4-Hexanedione, 2,2,5-trimethyl- | 20633-03-8 | C9H16O2 | N/A | 863 | 863 | 3-Hexanone, 2,2-dimethyl- | 5405-79-8 | C8H16O | N/A | 860 | 860 | Sulfurous acid, isobutyl pentyl ester |  | C9H20O3S | N/A | 858 | 858 | Butanoic acid, 1,1-dimethylethyl ester | 2308-38-5 | C8H16O2 | N/A | 850 | 850 | Decane, 2,5,9-trimethyl- | 62108-22-9 | C13H28 | N/A | 828 | 828 | Octane, 3,6-dimethyl- | 15869-94-0 | C10H22 | N/A | 819 | 819 | Butane, 2,2-dimethyl- | 75-83-2 | C6H14 | N/A | 813 | 813 | Butane, 2,2-dimethyl- | 75-83-2 | C6H14 | N/A | 811 | 811 | Nonane, 3-methyl- | 1465084 | C10H22 | N/A | 805 | 805
627686 DANESCO MINI BASTING BRUSH RED FEV 10mL diluted 4x w/1ppm IS | 627686 | DANESCO MINI BASTING BRUSH RED |  | 1156 | 1.206 | Tridecane | 629-50-5 | C13H28 | 184.3619 | N/A | 934 | 934 |  | 38.9 | xt;ui | 139900 | 0.004109927 | 4 | 4.109927 | ng/mL | 0.511 | 32.17164 | ng/g | 56.06194:110.58 57.06993:1000.00 70.07757:100.20 71.08540:685.46 85.10107:422.14 99.11680:102.97 | Tridecane | 629-50-5 | C13H28 | N/A | 934 | 934 | Tetradecane | 629-59-4 | C14H30 | N/A | 926 | 926 | Tetradecane | 629-59-4 | C14H30 | N/A | 919 | 919 | Tridecane | 629-50-5 | C13H28 | N/A | 911 | 911 | Undecane, 3,5-dimethyl- | 17312-81-1 | C13H28 | N/A | 907 | 907 | Pentadecane | 629-62-9 | C15H32 | N/A | 902 | 902 | Undecane | 1120-21-4 | C11H24 | N/A | 899 | 899 | Hexadecane | 544-76-3 | C16H34 | N/A | 897 | 897 | Hexadecane | 544-76-3 | C16H34 | N/A | 894 | 894 | Pentadecane | 629-62-9 | C15H32 | N/A | 893 | 893
627686 DANESCO MINI BASTING BRUSH RED FEV 10mL diluted 4x w/1ppm IS | 627686 | DANESCO MINI BASTING BRUSH RED |  | 1164 | 1.202 | Hexane, 3,3-dimethyl- | 563-16-6 | C8H18 | 114.2288 | N/A | 897 | 897 |  | 21.1 | xt;ui | 67500 | 0.001982988 | 4 | 1.982988 | ng/mL | 0.511 | 15.52241 | ng/g | 55.05417:245.48 57.06986:1000.00 70.07752:225.65 71.08540:853.90 85.10115:478.21 | Hexane, 3,3-dimethyl- | 563-16-6 | C8H18 | N/A | 897 | 897 | Hexadecane | 544-76-3 | C16H34 | N/A | 883 | 883 | Pentane, 2,3,3-trimethyl- | 560-21-4 | C8H18 | N/A | 876 | 876 | Undecane, 4,7-dimethyl- | 17301-32-5 | C13H28 | N/A | 873 | 873 | Pentane, 2,3,3-trimethyl- | 560-21-4 | C8H18 | N/A | 872 | 872 | Tridecane | 629-50-5 | C13H28 | N/A | 871 | 871 | Tridecane | 629-50-5 | C13H28 | N/A | 870 | 870 | Tridecane, 4-methyl- | 26730-12-1 | C14H30 | N/A | 867 | 867 | Hexane, 3,3-dimethyl- | 563-16-6 | C8H18 | N/A | 857 | 857 | Hexadecane | 544-76-3 | C16H34 | N/A | 857 | 857
627686 DANESCO MINI BASTING BRUSH RED FEV 10mL diluted 4x w/1ppm IS | 627686 | DANESCO MINI BASTING BRUSH RED |  | 1176 | 1.223 | Octane, 3-ethyl-2,7-dimethyl- | 62183-55-5 | C12H26 | 170.3353 | N/A | 932 | 932 |  | 38.5 | xt;ui | 167948 | 0.00493391 | 4 | 4.93391 | ng/mL | 0.511 | 38.6216 | ng/g | 55.05434:226.54 56.06211:313.67 57.06985:1000.00 69.06986:162.27 71.08539:564.72 85.10114:452.33 | Octane, 3-ethyl-2,7-dimethyl- | 62183-55-5 | C12H26 | N/A | 932 | 932 | Oxalic acid, isobutyl nonyl ester |  | C15H28O4 | N/A | 893 | 893 | Undecane, 2,4-dimethyl- | 17312-80-0 | C13H28 | N/A | 885 | 885 | Oxalic acid, isohexyl neopentyl ester |  | C13H24O4 | N/A | 882 | 882 | 1-Iodo-2-methylnonane |  | C10H21I | N/A | 877 | 877 | 1-Iodo-2-methylundecane | 73105-67-6 | C12H25I | N/A | 869 | 869 | Heptadecane, 2-methyl- | 1560-89-0 | C18H38 | N/A | 869 | 869 | Undecane, 2-methyl- | 7045-71-8 | C12H26 | N/A | 866 | 866 | Octane, 2-methyl- | 3221-61-2 | C9H20 | N/A | 862 | 862 | Sulfurous acid, butyl nonyl ester |  | C13H28O3S | N/A | 857 | 857
627686 DANESCO MINI BASTING BRUSH RED FEV 10mL diluted 4x w/1ppm IS | 627686 | DANESCO MINI BASTING BRUSH RED |  | 1184 | 1.525 | 2,2,4-Trimethyl-1,3-pentanediol diisobutyrate |  |  |  | 2.1 |  |  | 426 |  | xc | 319094 | 0.009374217 | 4 | 9.374217 | ng/mL | 0.511 | 73.37939 | ng/g | 71.04915:1000.00
627686 DANESCO MINI BASTING BRUSH RED FEV 10mL diluted 4x w/1ppm IS | 627686 | DANESCO MINI BASTING BRUSH RED |  | 1200 | 1.232 | Hexadecane |  |  |  | 1.58 |  |  | 861 |  | xc | 768382 | 0.02257322 | 4 | 22.57322 | ng/mL | 0.511 | 176.6984 | ng/g | 55.05422:173.94 56.06200:139.87 57.06983:1000.00 69.07000:127.32 70.07760:127.59 71.08551:661.28 85.10098:454.37 99.11685:114.14
627686 DANESCO MINI BASTING BRUSH RED FEV 10mL diluted 4x w/1ppm IS | 627686 | DANESCO MINI BASTING BRUSH RED |  | 1204 | 2.516 | Phenol, 2,4,6-tribromo- |  |  |  | 0.76 |  |  | 801 |  | s | 27911 | 0.0008199583 | 4 |  | ng/mL | 0.511 |  | ng/g | 61.00778:146.06 62.01495:508.96 63.02336:124.55 140.93379:204.08 142.93142:183.02 221.84840:105.73 327.77185:445.79 329.77091:1000.00 331.76950:954.75 333.76724:390.68
627686 DANESCO MINI BASTING BRUSH RED FEV 10mL diluted 4x w/1ppm IS | 627686 | DANESCO MINI BASTING BRUSH RED |  | 1232 | 1.204 | Decane, 2,5,9-trimethyl- | 62108-22-9 | C13H28 | 184.3619 | N/A | 859 | 859 |  | 5.5 | xt;ui | 25204 | 0.0007404331 | 4 | 0.7404331 | ng/mL | 0.511 | 5.795954 | ng/g | 57.06980:1000.00 71.08561:568.34 | Sulfurous acid, isobutyl pentyl ester |  | C9H20O3S | N/A | 911 | 911 | 3-Hexanone, 2,2-dimethyl- | 5405-79-8 | C8H16O | N/A | 894 | 894 | Butanoic acid, 1,1-dimethylethyl ester | 2308-38-5 | C8H16O2 | N/A | 872 | 872 | Decane, 2,5,9-trimethyl- | 62108-22-9 | C13H28 | N/A | 859 | 859 | Sulfurous acid, butyl 2-ethylhexyl ester |  | C12H26O3S | N/A | 851 | 851 | Octane, 1-iodo- | 629-27-6 | C8H17I | N/A | 839 | 839 | Sulfurous acid, 2-ethylhexyl isobutyl ester |  | C12H26O3S | N/A | 839 | 839 | 3,4-Hexanedione, 2,2,5-trimethyl- | 20633-03-8 | C9H16O2 | N/A | 837 | 837 | Butane, 2,2-dimethyl- | 75-83-2 | C6H14 | N/A | 836 | 836 | Butane, 2,2-dimethyl- | 75-83-2 | C6H14 | N/A | 831 | 831
627686 DANESCO MINI BASTING BRUSH RED FEV 10mL diluted 4x w/1ppm IS | 627686 | DANESCO MINI BASTING BRUSH RED |  | 1244 | 1.2 | Heptadecane, 2-methyl- | 1560-89-0 | C18H38 | 254.495 | N/A | 943 | 943 |  | 29.8 | xt;ui | 329061 | 0.009667024 | 4 | 9.667024 | ng/mL | 0.511 | 75.67142 | ng/g | 55.05426:151.08 56.06217:150.77 57.06976:1000.00 69.06998:118.50 71.08555:489.78 85.10111:302.30 99.11682:126.37 | Heptadecane, 2-methyl- | 1560-89-0 | C18H38 | N/A | 943 | 943 | 3,5-Dimethyldodecane | 107770-99-0 | C14H30 | N/A | 907 | 907 | Hexadecane | 544-76-3 | C16H34 | N/A | 907 | 907 | 1-Iodo-2-methylundecane | 73105-67-6 | C12H25I | N/A | 904 | 904 | Octane, 3-ethyl-2,7-dimethyl- | 62183-55-5 | C12H26 | N/A | 902 | 943 | Undecane, 2,10-dimethyl- | 17301-27-8 | C13H28 | N/A | 901 | 901 | Pentadecane | 629-62-9 | C15H32 | N/A | 901 | 901 | Heptadecane | 629-78-7 | C17H36 | N/A | 898 | 898 | Undecane, 5-ethyl- | 17453-94-0 | C13H28 | N/A | 896 | 896 | Sulfurous acid, butyl decyl ester |  | C14H30O3S | N/A | 895 | 895
627686 DANESCO MINI BASTING BRUSH RED FEV 10mL diluted 4x w/1ppm IS | 627686 | DANESCO MINI BASTING BRUSH RED |  | 1248 | 1.318 | Cyclohexane, eicosyl- | 4443-55-4 | C26H52 | 364.6921 | N/A | 750 | 750 |  | 18.2 | xt;ui | 35599 | 0.001045813 | 4 | 1.045813 | ng/mL | 0.511 | 8.186406 | ng/g | 57.06986:569.89 68.06192:118.52 69.06988:187.30 71.08557:355.78 82.07765:806.14 83.08540:1000.00 | Cyclohexane, eicosyl- | 4443-55-4 | C26H52 | N/A | 750 | 750 | Cyclohexane, octadecyl- | 929696 | C24H48 | N/A | 738 | 738 | Cyclohexane, tetracosyl- | 61828-09-9 | C30H60 | N/A | 737 | 737 | Cyclohexane, tricosyl- | 61828-08-8 | C29H58 | N/A | 737 | 737 | Cyclohexane, eicosyl- | 4443-55-4 | C26H52 | N/A | 737 | 737 | Cyclohexane, pentacosyl- | 61828-10-2 | C31H62 | N/A | 734 | 734 | Cyclohexane, nonadecyl- | 22349-03-7 | C25H50 | N/A | 731 | 731 | Cyclohexane, octadecyl- | 929696 | C24H48 | N/A | 720 | 752 | Cyclohexane, nonadecyl- | 22349-03-7 | C25H50 | N/A | 717 | 717 | Cyclohexane, hexadecyl- | 6812-38-0 | C22H44 | N/A | 715 | 715
627686 DANESCO MINI BASTING BRUSH RED FEV 10mL diluted 4x w/1ppm IS | 627686 | DANESCO MINI BASTING BRUSH RED |  | 1256 | 1.215 | Tridecane | 629-50-5 | C13H28 | 184.3619 | N/A | 840 | 840 |  | 7.7 | xt;ui | 100716 | 0.002958795 | 4 | 2.958795 | ng/mL | 0.511 | 23.16082 | ng/g | 57.06969:1000.00 71.08546:642.97 85.10112:490.72 | 3,4-Hexanedione, 2,2,5-trimethyl- | 20633-03-8 | C9H16O2 | N/A | 865 | 865 | Sulfurous acid, 2-ethylhexyl hexyl ester |  | C14H30O3S | N/A | 855 | 855 | Nonane, 1-iodo- | 4282-42-2 | C9H19I | N/A | 849 | 849 | Dodecane, 1-iodo- | 4292-19-7 | C12H25I | N/A | 848 | 848 | Tridecane | 629-50-5 | C13H28 | N/A | 840 | 840 | Decane, 1-iodo- | 2050-77-3 | C10H21I | N/A | 837 | 837 | Undecane, 3-methyl- | 1002-43-3 | C12H26 | N/A | 831 | 831 | Hexadecane | 544-76-3 | C16H34 | N/A | 827 | 827 | Octane, 3-ethyl-2,7-dimethyl- | 62183-55-5 | C12H26 | N/A | 822 | 822 | 3-Hexanone, 2,4-dimethyl- | 18641-70-8 | C8H16O | N/A | 821 | 821
627686 DANESCO MINI BASTING BRUSH RED FEV 10mL diluted 4x w/1ppm IS | 627686 | DANESCO MINI BASTING BRUSH RED |  | 1280 | 1.208 | Tridecane | 629-50-5 | C13H28 | 184.3619 | N/A | 849 | 849 |  | 10.6 | xt;ui | 80033 | 0.002351178 | 4 | 2.351178 | ng/mL | 0.511 | 18.40452 | ng/g | 57.06984:1000.00 71.08554:690.11 85.10118:421.06 | 3,4-Hexanedione, 2,2,5-trimethyl- | 20633-03-8 | C9H16O2 | N/A | 880 | 880 | Tridecane | 629-50-5 | C13H28 | N/A | 849 | 849 | Dodecane, 1-iodo- | 4292-19-7 | C12H25I | N/A | 849 | 849 | Octane, 3-ethyl-2,7-dimethyl- | 62183-55-5 | C12H26 | N/A | 847 | 847 | Nonane, 1-iodo- | 4282-42-2 | C9H19I | N/A | 841 | 841 | Hexadecane | 544-76-3 | C16H34 | N/A | 830 | 830 | Decane, 6-ethyl-2-methyl- | 62108-21-8 | C13H28 | N/A | 823 | 823 | Undecane, 2-methyl- | 7045-71-8 | C12H26 | N/A | 811 | 811 | Heptane, 2,6-dimethyl- | 1072-05-5 | C9H20 | N/A | 805 | 805 | Sulfurous acid, 2-ethylhexyl hexyl ester |  | C14H30O3S | N/A | 803 | 803
627686 DANESCO MINI BASTING BRUSH RED FEV 10mL diluted 4x w/1ppm IS | 627686 | DANESCO MINI BASTING BRUSH RED |  | 1284 | 1.243 | Heptadecane |  |  |  | 1.35 |  |  | 870 |  | xc | 559078 | 0.01642437 | 4 | 16.42437 | ng/mL | 0.511 | 128.5665 | ng/g | 55.05424:180.61 56.06211:129.33 57.06984:1000.00 69.06977:132.93 70.07760:111.06 71.08545:650.38 85.10096:469.40 99.11653:140.19
627686 DANESCO MINI BASTING BRUSH RED FEV 10mL diluted 4x w/1ppm IS | 627686 | DANESCO MINI BASTING BRUSH RED |  | 1288 | 1.239 | 6-Dodecanol | 6836-38-0 | C12H26O | 186.3347 | N/A | 785 | 785 |  | 63.8 | xt;ui | 38825 | 0.001140585 | 4 | 1.140585 | ng/mL | 0.511 | 8.928262 | ng/g | 55.05427:1000.00 56.06202:310.71 69.06986:740.18 70.07760:124.89 83.08573:411.52 97.10125:528.40 111.11697:427.37 | 6-Dodecanol | 6836-38-0 | C12H26O | N/A | 785 | 785 | 1,7-Dimethyl-4-(1-methylethyl)cyclodecane | 645-10-3 | C15H30 | N/A | 762 | 762 | 4-Decene, 4-methyl-, (E)- | 60366-66-7 | C11H22 | N/A | 761 | 761 | Cyclohexane, 1,1,3-trimethyl- | 3073-66-3 | C9H18 | N/A | 735 | 845 | Cyclohexane, 1,2,4,5-tetraethyl-, (1a,2a,4a,5a)- | 61142-24-3 | C14H28 | N/A | 727 | 727 | Cyclohexane, 2-ethyl-1,3-dimethyl- | 7045-67-2 | C10H20 | N/A | 725 | 725 | Cyclohexane, 1,2,4-trimethyl- | 2234-75-5 | C9H18 | N/A | 716 | 716 | 1-Nitrododecane | 16891-99-9 | C12H25NO2 | N/A | 711 | 711 | Cyclooctane, tetradecyl- | 149003-36-1 | C22H44 | N/A | 711 | 711 | Cyclooctane, butyl- | 16538-93-5 | C12H24 | N/A | 703 | 703
627686 DANESCO MINI BASTING BRUSH RED FEV 10mL diluted 4x w/1ppm IS | 627686 | DANESCO MINI BASTING BRUSH RED |  | 1288 | 1.304 | 2,2,4-Trimethyl-3-hexene | 59643-72-0 | C9H18 | 126.2396 | N/A | 762 | 781 |  | 38.5 | xt;ui | 41845 | 0.001229306 | 4 | 1.229306 | ng/mL | 0.511 | 9.622746 | ng/g | 55.05427:740.46 69.06986:701.70 70.07760:117.83 83.08573:588.45 96.09330:103.78 97.10125:1000.00 111.11697:414.98 | 2,2,4-Trimethyl-3-hexene | 59643-72-0 | C9H18 | N/A | 762 | 781 | 3-Hexene, 3-ethyl-2,5-dimethyl- | 62338-08-3 | C10H20 | N/A | 743 | 743 | 6-Dodecanol | 6836-38-0 | C12H26O | N/A | 712 | 712 | 1,7-Dimethyl-4-(1-methylethyl)cyclodecane | 645-10-3 | C15H30 | N/A | 697 | 697 | 1-Nitrododecane | 16891-99-9 | C12H25NO2 | N/A | 695 | 695 | Hept-2-ene, 2,4,4,6-tetramethyl- | 103982-58-7 | C11H22 | N/A | 693 | 711 | 2-Thiopheneacetic acid, undec-2-enyl ester |  | C17H26O2S | N/A | 686 | 686 | Cyclohexane, 1,2,4,5-tetraethyl-, (1a,2a,4a,5a)- | 61142-24-3 | C14H28 | N/A | 683 | 683 | 1,2-Benzenediol, O-cyclobutanecarbonyl-O'-cyclopentanecarbonyl- |  | C17H20O4 | N/A | 679 | 679 | 3-Hexene, 2,2-dimethyl- | 3123-93-1 | C8H16 | N/A | 678 | 779
627686 DANESCO MINI BASTING BRUSH RED FEV 10mL diluted 4x w/1ppm IS | 627686 | DANESCO MINI BASTING BRUSH RED |  | 1292 | 1.189 | Heptadecane, 2,6-dimethyl- | 54105-67-8 | C19H40 | 268.5216 | N/A | 930 | 930 |  | 14.2 | xt;ui | 432209 | 0.01269727 | 4 | 12.69727 | ng/mL | 0.511 | 99.39151 | ng/g | 55.05443:159.01 56.06203:172.18 57.06985:1000.00 69.06988:129.28 71.08555:841.76 85.10112:336.09 99.11683:124.33 113.13233:154.19 | Heptadecane, 2,6-dimethyl- | 54105-67-8 | C19H40 | N/A | 930 | 930 | Dodecane, 2,6,11-trimethyl- | 31295-56-4 | C15H32 | N/A | 925 | 925 | Heptadecane, 2,6,10,14-tetramethyl- | 18344-37-1 | C21H44 | N/A | 923 | 923 | Dodecane, 2,7,10-trimethyl- | 74645-98-0 | C15H32 | N/A | 923 | 923 | Heptadecane, 2,6,10,15-tetramethyl- | 54833-48-6 | C21H44 | N/A | 915 | 915 | Pentadecane, 2,6,10-trimethyl- | 3892-00-0 | C18H38 | N/A | 896 | 896 | Dodecane, 2,6,10-trimethyl- | 3891-98-3 | C15H32 | N/A | 895 | 895 | Hexadecane, 2,6,10,14-tetramethyl- | 638-36-8 | C20H42 | N/A | 888 | 888 | Octadecane | 593-45-3 | C18H38 | N/A | 888 | 888 | Tridecane, 5-propyl- | 55045-11-9 | C16H34 | N/A | 885 | 885
627686 DANESCO MINI BASTING BRUSH RED FEV 10mL diluted 4x w/1ppm IS | 627686 | DANESCO MINI BASTING BRUSH RED |  | 1324 | 1.217 | Tridecane | 629-50-5 | C13H28 | 184.3619 | N/A | 896 | 896 |  | 34.5 | xt;ui | 206390 | 0.006063244 | 4 | 6.063244 | ng/mL | 0.511 | 47.46179 | ng/g | 57.06983:1000.00 70.07772:121.27 71.08549:754.62 85.10101:417.72 | Tridecane | 629-50-5 | C13H28 | N/A | 896 | 896 | Hexadecane | 544-76-3 | C16H34 | N/A | 876 | 876 | Nonane, 3,7-dimethyl- | 17302-32-8 | C11H24 | N/A | 851 | 851 | Undecane | 1120-21-4 | C11H24 | N/A | 848 | 848 | Undecane, 4,7-dimethyl- | 17301-32-5 | C13H28 | N/A | 847 | 847 | Decane, 6-ethyl-2-methyl- | 62108-21-8 | C13H28 | N/A | 845 | 845 | Undecane, 2-methyl- | 7045-71-8 | C12H26 | N/A | 843 | 843 | Octane, 3-ethyl-2,7-dimethyl- | 62183-55-5 | C12H26 | N/A | 840 | 840 | Undecane, 5-ethyl- | 17453-94-0 | C13H28 | N/A | 838 | 838 | Tridecane | 629-50-5 | C13H28 | N/A | 838 | 838
627686 DANESCO MINI BASTING BRUSH RED FEV 10mL diluted 4x w/1ppm IS | 627686 | DANESCO MINI BASTING BRUSH RED |  | 1332 | 1.312 | Octane, 2-methyl- | 3221-61-2 | C9H20 | 128.2554 | N/A | 762 | 827 |  | 32.1 | xt;ui | 9689 | 0.0002846396 | 4 | 0.2846396 | ng/mL | 0.511 | 2.228099 | ng/g | 57.06996:1000.00 68.06161:299.03 71.08556:552.91 84.09282:216.44 85.10096:318.67 | Octane, 2-methyl- | 3221-61-2 | C9H20 | N/A | 762 | 827 | Dodecane, 5-methyl- | 17453-93-9 | C13H28 | N/A | 754 | 822 | 3,4-Hexanedione, 2,2,5-trimethyl- | 20633-03-8 | C9H16O2 | N/A | 744 | 976 | Undecane, 5-methyl- | 1632-70-8 | C12H26 | N/A | 721 | 721 | Octane, 4-methyl- | 2216-34-4 | C9H20 | N/A | 704 | 762 | Undecane, 2,7-dimethyl- | 17301-24-5 | C13H28 | N/A | 703 | 703 | Oxalic acid, hexyl neopentyl ester |  | C13H24O4 | N/A | 696 | 773 | Undecane, 5-methyl- | 1632-70-8 | C12H26 | N/A | 693 | 693 | Decane, 2,4-dimethyl- | 2801-84-5 | C12H26 | N/A | 681 | 681 | Undecane | 1120-21-4 | C11H24 | N/A | 681 | 749
627686 DANESCO MINI BASTING BRUSH RED FEV 10mL diluted 4x w/1ppm IS | 627686 | DANESCO MINI BASTING BRUSH RED |  | 1336 | 1.213 | Octane, 3-ethyl-2,7-dimethyl- | 62183-55-5 | C12H26 | 170.3353 | N/A | 864 | 864 |  | 22.6 | xt;ui | 58020 | 0.001704489 | 4 | 1.704489 | ng/mL | 0.511 | 13.34238 | ng/g | 55.05437:275.38 57.06996:1000.00 69.06976:236.06 71.08547:693.34 85.10100:438.78 | 2-Bromononane | 2216-35-5 | C9H19Br | N/A | 869 | 869 | Octane, 3-ethyl-2,7-dimethyl- | 62183-55-5 | C12H26 | N/A | 864 | 864 | Heptadecane, 2-methyl- | 1560-89-0 | C18H38 | N/A | 840 | 840 | 1-Iodo-2-methylnonane |  | C10H21I | N/A | 838 | 838 | Dodecane, 1-iodo- | 4292-19-7 | C12H25I | N/A | 836 | 836 | Oxalic acid, isohexyl neopentyl ester |  | C13H24O4 | N/A | 834 | 834 | 1-Iodo-2-methylundecane | 73105-67-6 | C12H25I | N/A | 820 | 820 | Oxalic acid, allyl nonyl ester |  | C14H24O4 | N/A | 819 | 819 | Sulfurous acid, butyl nonyl ester |  | C13H28O3S | N/A | 818 | 818 | Hexadecane | 544-76-3 | C16H34 | N/A | 812 | 812
627686 DANESCO MINI BASTING BRUSH RED FEV 10mL diluted 4x w/1ppm IS | 627686 | DANESCO MINI BASTING BRUSH RED |  | 1344 | 1.229 | Tridecane | 629-50-5 | C13H28 | 184.3619 | N/A | 887 | 887 |  | 14.3 | xt;ui | 51205 | 0.00150428 | 4 | 1.50428 | ng/mL | 0.511 | 11.77519 | ng/g | 55.05422:229.64 56.06202:106.72 57.06994:1000.00 71.08549:609.30 85.10123:383.12 | Tridecane | 629-50-5 | C13H28 | N/A | 887 | 887 | Dodecane, 1-iodo- | 4292-19-7 | C12H25I | N/A | 887 | 887 | Hexadecane | 544-76-3 | C16H34 | N/A | 883 | 883 | Nonane, 1-iodo- | 4282-42-2 | C9H19I | N/A | 870 | 870 | Tetradecane, 1-iodo- | 19218-94-1 | C14H29I | N/A | 861 | 861 | Decane, 6-ethyl-2-methyl- | 62108-21-8 | C13H28 | N/A | 860 | 860 | Undecane, 5-ethyl- | 17453-94-0 | C13H28 | N/A | 859 | 859 | Octane, 3-ethyl-2,7-dimethyl- | 62183-55-5 | C12H26 | N/A | 856 | 856 | Sulfurous acid, 2-ethylhexyl hexyl ester |  | C14H30O3S | N/A | 854 | 854 | Undecane | 1120-21-4 | C11H24 | N/A | 847 | 847
627686 DANESCO MINI BASTING BRUSH RED FEV 10mL diluted 4x w/1ppm IS | 627686 | DANESCO MINI BASTING BRUSH RED |  | 1364 | 1.237 | Octadecane |  |  |  | 1.6 |  |  | 809 |  | xc | 266923 | 0.007841558 | 4 | 7.841558 | ng/mL | 0.511 | 61.38206 | ng/g | 55.05419:192.09 56.06203:139.74 57.06982:1000.00 69.06992:131.53 70.07763:112.98 71.08542:660.97 85.10101:444.59 99.11643:112.82
627686 DANESCO MINI BASTING BRUSH RED FEV 10mL diluted 4x w/1ppm IS | 627686 | DANESCO MINI BASTING BRUSH RED |  | 1376 | 1.199 | Dodecane, 2,6,10-trimethyl- | 3891-98-3 | C15H32 | 212.4151 | N/A | 918 | 918 |  | 25.3 | xt;ui | 137332 | 0.004034485 | 4 | 4.034485 | ng/mL | 0.511 | 31.5811 | ng/g | 55.05417:170.35 56.06200:175.19 57.06977:1000.00 70.07783:135.97 71.08538:765.74 85.10112:469.53 99.11641:128.73 113.13214:142.35 | Dodecane, 2,6,10-trimethyl- | 3891-98-3 | C15H32 | N/A | 918 | 918 | Heptadecane, 2,6,10,14-tetramethyl- | 18344-37-1 | C21H44 | N/A | 902 | 902 | Hexadecane, 2,6,10,14-tetramethyl- | 638-36-8 | C20H42 | N/A | 900 | 900 | Heptadecane, 2,6-dimethyl- | 54105-67-8 | C19H40 | N/A | 890 | 890 | Pentadecane, 2,6,10-trimethyl- | 3892-00-0 | C18H38 | N/A | 889 | 889 | Octacosane | 630-02-4 | C28H58 | N/A | 884 | 884 | Heptadecane, 2,6,10,15-tetramethyl- | 54833-48-6 | C21H44 | N/A | 875 | 875 | Eicosane, 2-methyl- | 1560-84-5 | C21H44 | N/A | 869 | 869 | Dodecane, 2,6,11-trimethyl- | 31295-56-4 | C15H32 | N/A | 865 | 865 | Octadecane, 2-methyl- | 1560-88-9 | C19H40 | N/A | 865 | 865
627686 DANESCO MINI BASTING BRUSH RED FEV 10mL diluted 4x w/1ppm IS | 627686 | DANESCO MINI BASTING BRUSH RED |  | 1440 | 1.238 | Butanoic acid, 1,1-dimethylethyl ester | 2308-38-5 | C8H16O2 | 144.2117 | N/A | 875 | 875 |  | 8.9 | xt;ui | 22337 | 0.0006562076 | 4 | 0.6562076 | ng/mL | 0.511 | 5.136654 | ng/g | 57.06981:1000.00 71.08521:669.10 | Sulfurous acid, isobutyl pentyl ester |  | C9H20O3S | N/A | 917 | 917 | 3-Hexanone, 2,2-dimethyl- | 5405-79-8 | C8H16O | N/A | 889 | 889 | Butanoic acid, 1,1-dimethylethyl ester | 2308-38-5 | C8H16O2 | N/A | 875 | 875 | Sulfurous acid, butyl 2-ethylhexyl ester |  | C12H26O3S | N/A | 861 | 861 | Octane, 1-iodo- | 629-27-6 | C8H17I | N/A | 854 | 854 | Sulfurous acid, 2-ethylhexyl isobutyl ester |  | C12H26O3S | N/A | 851 | 851 | Octane, 1-iodo- | 629-27-6 | C8H17I | N/A | 850 | 850 | Butane, 2,2-dimethyl- | 75-83-2 | C6H14 | N/A | 843 | 843 | Butane, 2,2-dimethyl- | 75-83-2 | C6H14 | N/A | 838 | 838 | Decane, 2,5,9-trimethyl- | 62108-22-9 | C13H28 | N/A | 833 | 833
627686 DANESCO MINI BASTING BRUSH RED FEV 10mL diluted 4x w/1ppm IS | 627686 | DANESCO MINI BASTING BRUSH RED |  | 1448 | 1.44 | Tridecanoic acid, methyl ester | 1731-88-0 | C14H28O2 | 228.3715 | N/A | 901 | 942 |  | 30.9 | xt;ui | 289872 | 0.008515745 | 4 | 8.515745 | ng/mL | 0.511 | 66.65945 | ng/g | 55.05426:173.60 57.06977:103.77 69.06988:124.95 74.03621:1000.00 75.04392:172.81 87.04399:662.74 143.10653:148.29 | Tridecanoic acid, methyl ester | 1731-88-0 | C14H28O2 | N/A | 901 | 942 | Hexadecanoic acid, methyl ester | 112-39-0 | C17H34O2 | N/A | 890 | 890 | Dodecanoic acid, methyl ester | 111-82-0 | C13H26O2 | N/A | 881 | 922 | Hexadecanoic acid, methyl ester | 112-39-0 | C17H34O2 | N/A | 881 | 881 | Undecanoic acid, methyl ester | 1731-86-8 | C12H24O2 | N/A | 869 | 910 | Methyl tetradecanoate | 124-10-7 | C15H30O2 | N/A | 869 | 910 | Tridecanoic acid, methyl ester | 1731-88-0 | C14H28O2 | N/A | 866 | 905 | Pentadecanoic acid, methyl ester | 7132-64-1 | C16H32O2 | N/A | 863 | 863 | Methyl tetradecanoate | 124-10-7 | C15H30O2 | N/A | 837 | 875 | Pentadecanoic acid, 14-methyl-, methyl ester | 5129-60-2 | C17H34O2 | N/A | 828 | 876
627686 DANESCO MINI BASTING BRUSH RED FEV 10mL diluted 4x w/1ppm IS | 627686 | DANESCO MINI BASTING BRUSH RED |  | 1472 | 1.508 | n-Hexadecanoic acid |  |  |  | 0.15 |  |  | 655 |  | xc | 191321 | 0.005620553 | 4 | 5.620553 | ng/mL | 0.511 | 43.9965 | ng/g | 55.05416:479.23 57.06999:718.51 60.02060:940.71 61.02841:259.88 69.06992:348.35 71.08574:375.00 73.02848:1000.00 83.08554:103.95 85.10101:188.80 129.09100:307.66
627686 DANESCO MINI BASTING BRUSH RED FEV 10mL diluted 4x w/1ppm IS | 627686 | DANESCO MINI BASTING BRUSH RED |  | 1588 | 1.452 | Tridecanoic acid, methyl ester | 1731-88-0 | C14H28O2 | 228.3715 | N/A | 857 | 857 |  | 44.6 | xt;ui | 82048 | 0.002410374 | 4 | 2.410374 | ng/mL | 0.511 | 18.8679 | ng/g | 55.05433:167.79 74.03622:1000.00 75.04416:201.19 87.04395:627.54 143.10670:176.10 | Tridecanoic acid, methyl ester | 1731-88-0 | C14H28O2 | N/A | 857 | 857 | Dodecanoic acid, methyl ester | 111-82-0 | C13H26O2 | N/A | 844 | 844 | Undecanoic acid, methyl ester | 1731-86-8 | C12H24O2 | N/A | 825 | 825 | Tridecanoic acid, methyl ester | 1731-88-0 | C14H28O2 | N/A | 804 | 804 | Pentadecanoic acid, 14-methyl-, methyl ester | 5129-60-2 | C17H34O2 | N/A | 802 | 802 | Methyl tetradecanoate | 124-10-7 | C15H30O2 | N/A | 796 | 796 | Decanoic acid, methyl ester | 110-42-9 | C11H22O2 | N/A | 789 | 789 | Decanoic acid, methyl ester | 110-42-9 | C11H22O2 | N/A | 789 | 789 | Pentadecanoic acid, methyl ester | 7132-64-1 | C16H32O2 | N/A | 771 | 771 | Undecanoic acid, methyl ester | 1731-86-8 | C12H24O2 | N/A | 768 | 768
627686 DANESCO MINI BASTING BRUSH RED FEV 10mL diluted 4x w/1ppm IS | 627686 | DANESCO MINI BASTING BRUSH RED |  | 1612 | 2.679 | p-Terphenyl-d14 |  |  |  | 1.01 |  |  | 815 |  | s | 180200 | 0.005293844 | 4 |  | ng/mL | 0.511 |  | ng/g | 122.09813:133.92 243.19051:257.38 244.19662:1000.00 245.20057:199.65
627686 DANESCO MINI BASTING BRUSH RED FEV 10mL diluted 4x w/1ppm IS | 627686 | DANESCO MINI BASTING BRUSH RED |  | 2004 | 1.669 | 1,5-Heptadiene, 2,6-dimethyl- | 6709-39-3 | C9H16 | 124.2237 | N/A | 804 | 804 |  | 16.5 | xt;ui | 29613 | 0.000869959 | 4 | 0.869959 | ng/mL | 0.511 | 6.809855 | ng/g | 69.07001:1000.00 81.07008:680.50 | 3,7,11-Trimethyl-2,6,10-dodecatrienenitrile | 29789-67-1 | C15H23N | N/A | 845 | 845 | 1,5-Heptadiene, 2,6-dimethyl- | 6709-39-3 | C9H16 | N/A | 804 | 804 | Fenchone | 1195-79-5 | C10H16O | N/A | 754 | 754 | 1,5-Heptadiene, 3,6-dimethyl- | 34891-10-6 | C9H16 | N/A | 746 | 746 | L-Fenchone | 7787-20-4 | C10H16O | N/A | 738 | 738 | 1,4-Hexadiene, 3,3,5-trimethyl- | 74753-00-7 | C9H16 | N/A | 737 | 737 | D-Fenchone | 4695-62-9 | C10H16O | N/A | 726 | 726 | Supraene | 7683-64-9 | C30H50 | N/A | 719 | 719 | 1,5-Heptadiene, 3,3-dimethyl-, (E)- | 67682-47-7 | C9H16 | N/A | 715 | 715 | Fenchone | 1195-79-5 | C10H16O | N/A | 715 | 715

## 627686_20
Sample | Sample ID | Sample Name | Comment | 1st Dimension Time (s) | 2nd Dimension Time (s) | Name | CAS | Formula | Expected Formula Mass | Mass Accuracy (ppm) | Similarity | Reverse | Match | Probability | Group | Area | Ratio | Dilution Factor | Concentration | Conc. Units | Extract factor (Wt/Vol) | Sample Concentration | Sample Conc. Units | Spectrum | Hit 1 Name | Hit 1 CAS | Hit 1 Formula | Hit 1 Mass Accuracy (ppm) | Hit 1 Similarity | Hit 1 Reverse | Hit 2 Name | Hit 2 CAS | Hit 2 Formula | Hit 2 Mass Accuracy (ppm) | Hit 2 Similarity | Hit 2 Reverse | Hit 3 Name | Hit 3 CAS | Hit 3 Formula | Hit 3 Mass Accuracy (ppm) | Hit 3 Similarity | Hit 3 Reverse | Hit 4 Name | Hit 4 CAS | Hit 4 Formula | Hit 4 Mass Accuracy (ppm) | Hit 4 Similarity | Hit 4 Reverse | Hit 5 Name | Hit 5 CAS | Hit 5 Formula | Hit 5 Mass Accuracy (ppm) | Hit 5 Similarity | Hit 5 Reverse | Hit 6 Name | Hit 6 CAS | Hit 6 Formula | Hit 6 Mass Accuracy (ppm) | Hit 6 Similarity | Hit 6 Reverse | Hit 7 Name | Hit 7 CAS | Hit 7 Formula | Hit 7 Mass Accuracy (ppm) | Hit 7 Similarity | Hit 7 Reverse | Hit 8 Name | Hit 8 CAS | Hit 8 Formula | Hit 8 Mass Accuracy (ppm) | Hit 8 Similarity | Hit 8 Reverse | Hit 9 Name | Hit 9 CAS | Hit 9 Formula | Hit 9 Mass Accuracy (ppm) | Hit 9 Similarity | Hit 9 Reverse | Hit 10 Name | Hit 10 CAS | Hit 10 Formula | Hit 10 Mass Accuracy (ppm) | Hit 10 Similarity | Hit 10 Reverse
627686 DANESCO MINI BASTING BRUSH RED FEV 200mL w/1ppm IS | 627686 | DANESCO MINI BASTING BRUSH RED |  | 964 | 1.024 | Cyclohexasiloxane, dodecamethyl- | 540-97-6 | C12H36O6Si6 | 444.9241 | N/A | 960 | 960 |  | 98.7 | xt | 11246533 | 1.140195 | 20 | 1140.195 | ng/mL | 0.511 | 44626.01 | ng/g | 73.04677:1000.00 147.06536:245.55 324.98648:207.15 341.01740:656.74 342.01809:215.54 343.01540:147.15 429.08847:297.14 430.08935:127.86 | Cyclohexasiloxane, dodecamethyl- | 540-97-6 | C12H36O6Si6 | N/A | 960 | 960 | Cyclohexasiloxane, dodecamethyl- | 540-97-6 | C12H36O6Si6 | N/A | 956 | 956 | Cyclohexasiloxane, dodecamethyl- | 540-97-6 | C12H36O6Si6 | N/A | 917 | 917 | Cyclononasiloxane, octadecamethyl- | 556-71-8 | C18H54O9Si9 | N/A | 667 | 667 | Cyclononasiloxane, octadecamethyl- | 556-71-8 | C18H54O9Si9 | N/A | 644 | 644 | Lorazepam, 2TMS derivative | 959089-69-1 | C21H26Cl2N2O2Si2 | N/A | 628 | 633 | 4,6'-Dimethoxy-2'-(tert.-butyldimethylsilyl)oxychalcone |  | C23H30O4Si | N/A | 624 | 744 | 3,3,5-Triethoxy-1,1,1,7,7,7-hexamethyl-5-(trimethylsilyloxy)tetrasiloxane |  | C15H42O7Si5 | N/A | 619 | 650 | Phosphonoacetic Acid, 3TMS derivative | 53044-27-2 | C11H29O5PSi3 | N/A | 616 | 716 | Lorazepam, bis(trimethylsilyl) derivative |  | C21H26Cl2N2O2Si2 | N/A | 612 | 612
627686 DANESCO MINI BASTING BRUSH RED FEV 200mL w/1ppm IS | 627686 | DANESCO MINI BASTING BRUSH RED |  | 1064 | 2.405 | Acenaphthene-d10 |  |  |  | 0.98 |  |  | 787 |  | is | 9863696 | 1 | 20 | 1000 | ng/mL | 0.511 |  | ng/g | 80.05587:176.37 82.06989:110.18 158.09825:159.77 160.11218:499.39 161.11674:125.56 162.12625:929.11 163.13032:209.18 164.14032:1000.00 165.14386:134.48
627686 DANESCO MINI BASTING BRUSH RED FEV 200mL w/1ppm IS | 627686 | DANESCO MINI BASTING BRUSH RED |  | 1132 | 1.051 | Cycloheptasiloxane, tetradecamethyl- | 107-50-6 | C14H42O7Si7 | 519.0781 | N/A | 825 | 825 |  | 68 | xt | 12736269 | 1.291227 | 20 | 1291.227 | ng/mL | 0.511 | 50537.25 | ng/g | 73.04665:1000.00 147.06528:615.02 281.05080:759.11 282.05163:204.81 283.04857:124.06 326.96578:273.51 341.01792:136.19 | Cycloheptasiloxane, tetradecamethyl- | 107-50-6 | C14H42O7Si7 | N/A | 825 | 825 | Cycloheptasiloxane, tetradecamethyl- | 107-50-6 | C14H42O7Si7 | N/A | 809 | 809 | 3-Isopropoxy-1,1,1,7,7,7-hexamethyl-3,5,5-tris(trimethylsiloxy)tetrasiloxane | 71579-69-6 | C18H52O7Si7 | N/A | 789 | 811 | 3-Butoxy-1,1,1,7,7,7-hexamethyl-3,5,5-tris(trimethylsiloxy)tetrasiloxane | 72439-84-0 | C19H54O7Si7 | N/A | 781 | 803 | 3-Ethoxy-1,1,1,7,7,7-hexamethyl-3,5,5-tris(trimethylsiloxy)tetrasiloxane | 72439-79-3 | C17H50O7Si7 | N/A | 710 | 744 | Pentasiloxane, dodecamethyl- | 141-63-9 | C12H36O4Si5 | N/A | 651 | 816 | Trisiloxane, 1,1,1,5,5,5-hexamethyl-3,3-bis[(trimethylsilyl)oxy]- | 3555-47-3 | C12H36O4Si5 | N/A | 633 | 786 | Pentasiloxane, dodecamethyl- | 141-63-9 | C12H36O4Si5 | N/A | 619 | 769 | Pentasiloxane, dodecamethyl- | 141-63-9 | C12H36O4Si5 | N/A | 611 | 763 | 1,3,5,7,9-Pentasiloxane, 1,1,3,3,5,5,7,7,9,9-decamethyl-1,9-di(tert.butyl)- |  | C18H48O4Si5 | N/A | 606 | 749
627686 DANESCO MINI BASTING BRUSH RED FEV 200mL w/1ppm IS | 627686 | DANESCO MINI BASTING BRUSH RED |  | 1280 | 1.019 | Cyclooctasiloxane, hexadecamethyl- | 556-68-3 | C16H48O8Si8 | 593.2322 | N/A | 917 | 925 |  | 93.5 | xt | 18058278 | 1.830782 | 20 | 1830.782 | ng/mL | 0.511 | 71654.88 | ng/g | 73.04675:1000.00 147.06543:465.67 221.08421:381.35 281.05122:303.00 355.06968:700.73 356.07039:245.48 357.06789:161.44 400.98499:205.20 | Cyclooctasiloxane, hexadecamethyl- | 556-68-3 | C16H48O8Si8 | N/A | 917 | 925 | Cyclooctasiloxane, hexadecamethyl- | 556-68-3 | C16H48O8Si8 | N/A | 902 | 902 | Hexasiloxane, tetradecamethyl- | 107-52-8 | C14H42O5Si6 | N/A | 751 | 828 | 3,4-Dihydroxyphenylglycol, 4TMS derivative | 56114-62-6 | C20H42O4Si4 | N/A | 751 | 885 | 3,4-Dihydroxyphenylglycol, 4TMS derivative | 56114-62-6 | C20H42O4Si4 | N/A | 742 | 883 | Hexasiloxane, tetradecamethyl- | 107-52-8 | C14H42O5Si6 | N/A | 735 | 804 | 2,4-Dihydroxybenzoic acid, 3TMS derivative | 10586-16-0 | C16H30O4Si3 | N/A | 734 | 876 | 3,4-Dihydroxyphenylglycol, 4TMS derivative | 56114-62-6 | C20H42O4Si4 | N/A | 707 | 856 | 2,6-Dihydroxybenzoic acid, 3TMS derivative | 3782-85-2 | C16H30O4Si3 | N/A | 695 | 766 | 2,6-Dihydroxybenzoic acid, 3TMS derivative | 3782-85-2 | C16H30O4Si3 | N/A | 692 | 767
627686 DANESCO MINI BASTING BRUSH RED FEV 200mL w/1ppm IS | 627686 | DANESCO MINI BASTING BRUSH RED |  | 1412 | 1.008 | Cyclononasiloxane, octadecamethyl- | 556-71-8 | C18H54O9Si9 | 667.3862 | N/A | 883 | 883 |  | 84.5 | xt | 11679036 | 1.184043 | 20 | 1184.043 | ng/mL | 0.511 | 46342.18 | ng/g | 73.04657:1000.00 147.06520:462.68 207.03191:134.83 221.08389:382.70 281.05070:187.13 341.01745:139.52 355.06968:261.98 429.08822:344.39 430.08913:148.09 431.08677:101.46 | Cyclononasiloxane, octadecamethyl- | 556-71-8 | C18H54O9Si9 | N/A | 883 | 883 | Cyclononasiloxane, octadecamethyl- | 556-71-8 | C18H54O9Si9 | N/A | 871 | 883 | Cyclononasiloxane, octadecamethyl- | 556-71-8 | C18H54O9Si9 | N/A | 859 | 859 | Tetracosamethyl-cyclododecasiloxane | 18919-94-3 | C24H72O12Si12 | N/A | 814 | 814 | Heptasiloxane, hexadecamethyl- | 541-01-5 | C16H48O6Si7 | N/A | 735 | 751 | 1,1,1,5,7,7,7-Heptamethyl-3,3-bis(trimethylsiloxy)tetrasiloxane | 38147-00-1 | C13H40O5Si6 | N/A | 724 | 778 | Cyclodecasiloxane, eicosamethyl- | 18772-36-6 | C20H60O10Si10 | N/A | 672 | 672 | Bis(heptamethylcyclotetrasiloxy)hexamethyltrisiloxane | 71449-67-7 | C20H60O12Si11 | N/A | 671 | 710 | Cyclooctasiloxane, hexadecamethyl- | 556-68-3 | C16H48O8Si8 | N/A | 653 | 806 | Heptasiloxane, hexadecamethyl- | 541-01-5 | C16H48O6Si7 | N/A | 629 | 775
627686 DANESCO MINI BASTING BRUSH RED FEV 200mL w/1ppm IS | 627686 | DANESCO MINI BASTING BRUSH RED |  | 1528 | 0.997 | Polymethyl-siloxane compound > MW 700 | [8 empty] | xt;ui | 11125917 | 1.127966 | 20 | 1127.966 | ng/mL | 0.511 | 44147.41 | ng/g | 73.04666:1000.00 147.06532:571.18 207.03216:161.06 221.08424:380.45 281.05115:440.30 282.05158:119.33 341.01794:128.81 355.06984:189.91 429.08887:136.50
627686 DANESCO MINI BASTING BRUSH RED FEV 200mL w/1ppm IS | 627686 | DANESCO MINI BASTING BRUSH RED |  | 1632 | 0.992 | Polymethyl-siloxane compound > MW 700 | [8 empty] | xt;ui | 10793399 | 1.094255 | 20 | 1094.255 | ng/mL | 0.511 | 42827.99 | ng/g | 73.04671:1000.00 147.06547:603.92 207.03236:178.69 221.08421:476.77 222.08501:111.70 281.05125:408.49 282.05175:113.36 355.06995:610.69 356.07068:211.50 357.06788:138.42
627686 DANESCO MINI BASTING BRUSH RED FEV 200mL w/1ppm IS | 627686 | DANESCO MINI BASTING BRUSH RED |  | 1728 | 0.987 | Polymethyl-siloxane compound > MW 700 | [8 empty] | xt;ui | 13751630 | 1.394166 | 20 | 1394.166 | ng/mL | 0.511 | 54566.19 | ng/g | 73.04673:1000.00 147.06538:624.27 148.06569:104.39 207.03209:185.82 221.08425:523.73 222.08505:128.67 281.05119:341.12 282.05173:100.09 355.06983:457.15 356.07065:165.82 357.06774:112.50 429.08876:332.02 430.08969:145.48 431.08717:103.23
627686 DANESCO MINI BASTING BRUSH RED FEV 200mL w/1ppm IS | 627686 | DANESCO MINI BASTING BRUSH RED |  | 1820 | 0.981 | Polymethyl-siloxane compound > MW 700 | [8 empty] | xt;ui | 10437600 | 1.058183 | 20 | 1058.183 | ng/mL | 0.511 | 41416.18 | ng/g | 73.04665:1000.00 147.06531:644.08 148.06566:108.64 207.03219:209.52 221.08397:577.21 222.08498:128.54 281.05096:415.23 282.05185:111.16 355.06974:392.74 356.07058:130.54 429.08876:261.90 430.08965:109.33
627686 DANESCO MINI BASTING BRUSH RED FEV 200mL w/1ppm IS | 627686 | DANESCO MINI BASTING BRUSH RED |  | 1904 | 0.976 | Polymethyl-siloxane compound > MW 700 | [8 empty] | xt;ui | 11973792 | 1.213925 | 20 | 1213.925 | ng/mL | 0.511 | 47511.76 | ng/g | 73.04662:1000.00 147.06530:685.26 148.06572:114.30 207.03206:246.13 221.08403:656.57 222.08467:150.57 281.05086:451.68 282.05162:122.24 295.10290:107.92 355.06965:548.44 356.07031:190.63 357.06748:122.40 429.08831:213.12
627686 DANESCO MINI BASTING BRUSH RED FEV 200mL w/1ppm IS | 627686 | DANESCO MINI BASTING BRUSH RED |  | 1984 | 0.981 | Polymethyl-siloxane compound > MW 700 | [8 empty] | xt;ui | 13345216 | 1.352963 | 20 | 1352.963 | ng/mL | 0.511 | 52953.54 | ng/g | 73.04675:1000.00 147.06557:764.16 148.06591:120.22 207.03245:264.82 221.08441:736.98 222.08536:165.65 281.05131:442.96 282.05187:124.63 295.10346:134.23 341.01816:101.41 355.07005:549.93 356.07087:191.85 357.06826:120.22 429.08892:313.07 430.08978:129.32
627686 DANESCO MINI BASTING BRUSH RED FEV 200mL w/1ppm IS | 627686 | DANESCO MINI BASTING BRUSH RED |  | 2056 | 0.992 | Polymethyl-siloxane compound > MW 700 | [8 empty] | xt;ui | 11705033 | 1.186678 | 20 | 1186.678 | ng/mL | 0.511 | 46445.33 | ng/g | 73.04680:1000.00 147.06561:832.73 148.06588:138.23 207.03254:300.58 221.08451:823.02 222.08528:180.40 281.05156:481.55 282.05203:131.95 295.10366:144.41 341.01847:116.09 355.07053:497.77 356.07114:185.74 357.06819:121.99 429.08939:306.44 430.09034:130.11
627686 DANESCO MINI BASTING BRUSH RED FEV 200mL w/1ppm IS | 627686 | DANESCO MINI BASTING BRUSH RED |  | 2124 | 1.003 | Polymethyl-siloxane compound > MW 700 | [8 empty] | xt;ui | 11584852 | 1.174494 | 20 | 1174.494 | ng/mL | 0.511 | 45968.45 | ng/g | 73.04659:1000.00 147.06515:851.97 148.06583:143.35 207.03198:319.96 221.08394:891.02 222.08473:198.47 223.08112:109.69 281.05075:504.96 282.05112:148.94 295.10273:161.53 341.01757:117.27 355.06936:533.55 356.07019:189.71 357.06754:115.27 429.08809:265.80 430.08899:116.19
627686 DANESCO MINI BASTING BRUSH RED FEV 200mL w/1ppm IS | 627686 | DANESCO MINI BASTING BRUSH RED |  | 2192 | 1.024 | Polymethyl-siloxane compound > MW 700 | [8 empty] | xt;ui | 10324261 | 1.046693 | 20 | 1046.693 | ng/mL | 0.511 | 40966.46 | ng/g | 73.04684:911.62 147.06560:854.95 148.06601:144.78 207.03245:319.83 221.08447:1000.00 222.08540:240.09 223.08182:125.34 281.05133:548.67 282.05223:156.99 295.10334:209.69 341.01796:130.07 355.06995:610.16 356.07105:213.01 357.06803:134.94 429.08886:339.31 430.08968:143.63 431.08744:101.18
627686 DANESCO MINI BASTING BRUSH RED FEV 200mL w/1ppm IS | 627686 | DANESCO MINI BASTING BRUSH RED |  | 2252 | 1.051 | Polymethyl-siloxane compound > MW 700 | [8 empty] | xt;ui | 7258487 | 0.735879 | 20 | 735.879 | ng/mL | 0.511 | 28801.53 | ng/g | 73.04677:855.00 147.06555:852.49 148.06617:142.87 207.03226:334.09 221.08434:1000.00 222.08510:231.20 223.08171:126.06 281.05130:536.48 282.05191:155.59 295.10339:195.66 341.01802:127.76 355.06981:538.39 356.07068:197.59 357.06791:123.56 429.08843:306.68 430.08985:122.60
627686 DANESCO MINI BASTING BRUSH RED FEV 200mL w/1ppm IS | 627686 | DANESCO MINI BASTING BRUSH RED |  | 2308 | 1.093 | Polymethyl-siloxane compound > MW 700 | [8 empty] | xt;ui | 5462760 | 0.5538249 | 20 | 553.8249 | ng/mL | 0.511 | 21676.12 | ng/g | 73.04677:748.07 147.06541:800.11 148.06574:137.53 207.03216:341.14 221.08428:1000.00 222.08507:228.28 223.08180:125.09 281.05101:519.85 282.05132:151.27 295.10328:196.87 341.01820:120.81 355.06986:553.94 356.07071:202.87 357.06783:132.51 429.08833:291.50 430.08944:134.17
627686 DANESCO MINI BASTING BRUSH RED FEV 200mL w/1ppm IS | 627686 | DANESCO MINI BASTING BRUSH RED |  | 2364 | 1.184 | Polymethyl-siloxane compound > MW 700 | [8 empty] | xt;ui | 4999236 | 0.5068319 | 20 | 506.8319 | ng/mL | 0.511 | 19836.87 | ng/g | 73.04675:619.16 147.06550:662.75 148.06603:119.80 207.03219:321.47 221.08398:1000.00 222.08462:251.69 223.08142:132.19 281.05102:501.56 282.05115:157.32 295.10263:223.41 341.01782:130.68 355.06970:550.88 356.07007:183.14 357.06797:134.80 369.12161:100.29 429.08837:321.26 430.08918:131.77
627686 DANESCO MINI BASTING BRUSH RED FEV 200mL w/1ppm IS | 627686 | DANESCO MINI BASTING BRUSH RED |  | 2432 | 1.301 | Polymethyl-siloxane compound > MW 700 | [8 empty] | xt;ui | 3912872 | 0.3966943 | 20 | 396.6943 | ng/mL | 0.511 | 15526.2 | ng/g | 73.04676:552.57 147.06538:661.72 148.06578:102.87 207.03214:304.74 221.08420:1000.00 222.08484:239.55 223.08148:125.05 281.05085:492.20 282.05127:149.21 295.10260:247.64 341.01767:128.63 355.06925:553.35 356.06944:195.57 357.06697:124.88 369.12199:109.19 429.08754:300.19 430.08844:141.99
627686 DANESCO MINI BASTING BRUSH RED FEV 200mL w/1ppm IS | 627686 | DANESCO MINI BASTING BRUSH RED |  | 2504 | 1.467 | Polymethyl-siloxane compound > MW 700 | [8 empty] | xt;ui | 2851612 | 0.2891018 | 20 | 289.1018 | ng/mL | 0.511 | 11315.14 | ng/g | 73.04676:533.56 147.06541:617.37 148.06641:100.59 207.03216:318.35 221.08407:1000.00 222.08483:227.10 223.08141:124.38 281.05050:508.52 282.05205:146.86 295.10275:233.50 341.01736:124.64 355.06922:515.67 356.06994:202.16 357.06711:135.35 369.12077:103.56 429.08787:304.09 430.08919:128.23
627686 DANESCO MINI BASTING BRUSH RED FEV 200mL w/1ppm IS | 627686 | DANESCO MINI BASTING BRUSH RED |  | 2596 | 1.696 | Polymethyl-siloxane compound > MW 700 | [8 empty] | xt;ui | 2068098 | 0.2096677 | 20 | 209.6677 | ng/mL | 0.511 | 8206.17 | ng/g | 73.04674:498.49 147.06552:618.09 148.06596:111.53 207.03219:314.99 221.08391:1000.00 222.08469:250.55 223.08122:140.21 281.05097:486.95 282.05089:144.53 295.10240:264.49 341.01814:134.71 355.06898:540.20 356.07036:199.54 357.06748:123.51 369.12159:120.84 429.08757:314.98 430.08938:136.40 431.08490:102.62

## 628243_4
Sample | Sample ID | Sample Name | Comment | 1st Dimension Time (s) | 2nd Dimension Time (s) | Name | CAS | Formula | Expected Formula Mass | Mass Accuracy (ppm) | Similarity | Reverse | Match | Probability | Group | Area | Ratio | Dilution Factor | Concentration | Conc. Units | Extract factor (Wt/Vol) | Sample Concentration | Sample Conc. Units | Spectrum | Hit 1 Name | Hit 1 CAS | Hit 1 Formula | Hit 1 Mass Accuracy (ppm) | Hit 1 Similarity | Hit 1 Reverse | Hit 2 Name | Hit 2 CAS | Hit 2 Formula | Hit 2 Mass Accuracy (ppm) | Hit 2 Similarity | Hit 2 Reverse | Hit 3 Name | Hit 3 CAS | Hit 3 Formula | Hit 3 Mass Accuracy (ppm) | Hit 3 Similarity | Hit 3 Reverse | Hit 4 Name | Hit 4 CAS | Hit 4 Formula | Hit 4 Mass Accuracy (ppm) | Hit 4 Similarity | Hit 4 Reverse | Hit 5 Name | Hit 5 CAS | Hit 5 Formula | Hit 5 Mass Accuracy (ppm) | Hit 5 Similarity | Hit 5 Reverse | Hit 6 Name | Hit 6 CAS | Hit 6 Formula | Hit 6 Mass Accuracy (ppm) | Hit 6 Similarity | Hit 6 Reverse | Hit 7 Name | Hit 7 CAS | Hit 7 Formula | Hit 7 Mass Accuracy (ppm) | Hit 7 Similarity | Hit 7 Reverse | Hit 8 Name | Hit 8 CAS | Hit 8 Formula | Hit 8 Mass Accuracy (ppm) | Hit 8 Similarity | Hit 8 Reverse | Hit 9 Name | Hit 9 CAS | Hit 9 Formula | Hit 9 Mass Accuracy (ppm) | Hit 9 Similarity | Hit 9 Reverse | Hit 10 Name | Hit 10 CAS | Hit 10 Formula | Hit 10 Mass Accuracy (ppm) | Hit 10 Similarity | Hit 10 Reverse
628243 JOIE FRY PAN EGG RING FEV 10mL diluted 4x w/1ppm IS | 628243 | JOIE FRY PAN EGG RING |  | 388 | 1.72 | Phenol, 2-fluoro- |  |  |  | 0.67 |  |  | 905 |  | s | 182212 | 0.006024243 | 4 |  | ng/mL | 0.543 |  | ng/g | 57.01361:147.22 63.02296:222.79 64.03071:507.70 83.02934:146.56 92.02569:183.30 112.03193:1000.00
628243 JOIE FRY PAN EGG RING FEV 10mL diluted 4x w/1ppm IS | 628243 | JOIE FRY PAN EGG RING |  | 464 | 1.879 | 1,3-Dioxolane-4-methanol, 2,2-dimethyl-, (S)- | 22323-82-6 | C6H12O3 | 132.1579 | N/A | 962 | 962 |  | 61.9 | xt | 211903 | 0.007005878 | 4 | 7.005878 | ng/mL | 0.543 | 51.60868 | ng/g | 57.03361:533.00 59.04925:324.91 61.02856:269.68 72.05702:249.06 101.05972:638.48 117.05468:1000.00 | 1,3-Dioxolane-4-methanol, 2,2-dimethyl-, (S)- | 22323-82-6 | C6H12O3 | N/A | 962 | 962 | 1,3-Dioxolane-4-methanol, 2,2-dimethyl- | 100-79-8 | C6H12O3 | N/A | 947 | 947 | 1,3-Dioxolane-4-methanol, 2,2-dimethyl- | 100-79-8 | C6H12O3 | N/A | 945 | 945 | (R)-(-)-2,2-Dimethyl-1,3-dioxolane-4-methanol | 14347-78-5 | C6H12O3 | N/A | 943 | 943 | 1,3-Dioxolane-4-methanol, 2,2-dimethyl-, (S)- | 22323-82-6 | C6H12O3 | N/A | 942 | 942 | 1,3-Dioxolane-4-methanol, 2,2-dimethyl- | 100-79-8 | C6H12O3 | N/A | 932 | 932 | 1,3-Dioxane, 2,2-dimethyl-5-hydroxy- |  | C6H12O3 | N/A | 687 | 687 | Tetrahydro-1,3-oxazine-2-thione | 17374-18-4 | C4H7NOS | 259.69 | 567 | 686 | Anhydro 5-mercapto-3-methyl-1,2,3,4-oxatriazolium hydroxide |  | C2H3N3OS | 474.72 | 566 | 566 | Tetrahydro-1,3-oxazine-2-thione | 17374-18-4 | C4H7NOS | 259.69 | 561 | 672
628243 JOIE FRY PAN EGG RING FEV 10mL diluted 4x w/1ppm IS | 628243 | JOIE FRY PAN EGG RING |  | 476 | 1.257 | Non Specific: mz 71.086 | [8 empty] | ns | 33259 | 0.0010996 | 4 | 1.0996 | ng/mL | 0.543 | 8.100183 | ng/g | 70.07768:1000.00 71.08546:880.32
628243 JOIE FRY PAN EGG RING FEV 10mL diluted 4x w/1ppm IS | 628243 | JOIE FRY PAN EGG RING |  | 508 | 1.23 | Pentane, 3-ethyl- | 617-78-7 | C7H16 | 100.2022 | N/A | 941 | 941 |  | 46.9 | xt;ui | 49457 | 0.001635134 | 4 | 1.635134 | ng/mL | 0.543 | 12.04518 | ng/g | 55.05420:588.90 70.07775:1000.00 71.08550:943.75 | Pentane, 3-ethyl- | 617-78-7 | C7H16 | N/A | 941 | 941 | Butane, 1-(ethenyloxy)-3-methyl- | 39782-38-2 | C7H14O | N/A | 940 | 940 | 3,3-Dimethyl-4-methylamino-butan-2-one | 123528-99-4 | C7H15NO | N/A | 927 | 927 | Pentane, 3-ethyl- | 617-78-7 | C7H16 | N/A | 927 | 927 | Pentane, 3-ethyl- | 617-78-7 | C7H16 | N/A | 925 | 925 | Butane, 1-bromo-3-methyl- | 107-82-4 | C5H11Br | N/A | 921 | 921 | 1-Butanol, 3-methyl-, carbonate (2:1) | 2050-95-5 | C11H22O3 | N/A | 918 | 918 | Propanoic acid, 2-methyl-, 3-methylbutyl ester | 2050-01-03 | C9H18O2 | N/A | 904 | 904 | Pentyl glycolate | 5426-43-7 | C7H14O3 | N/A | 902 | 902 | Hexane, 2,3-dimethyl- | 584-94-1 | C8H18 | N/A | 897 | 897
628243 JOIE FRY PAN EGG RING FEV 10mL diluted 4x w/1ppm IS | 628243 | JOIE FRY PAN EGG RING |  | 520 | 1.976 | Phenol-d6- |  |  |  | 0.81 |  |  | 705 |  | s | 143253 | 0.004736191 | 4 |  | ng/mL | 0.543 |  | ng/g | 71.07778:193.16 99.07263:1000.00
628243 JOIE FRY PAN EGG RING FEV 10mL diluted 4x w/1ppm IS | 628243 | JOIE FRY PAN EGG RING |  | 532 | 1.952 | 2-Chlorophenol-D4 |  |  |  | -0.91 |  |  | 715 |  | s | 205535 | 0.006795341 | 4 |  | ng/mL | 0.543 |  | ng/g | 68.05595:312.10 99.07256:115.96 132.02722:1000.00 134.02430:316.50
628243 JOIE FRY PAN EGG RING FEV 10mL diluted 4x w/1ppm IS | 628243 | JOIE FRY PAN EGG RING |  | 548 | 1.708 | 2-Propanol, 1-(2-methoxy-1-methylethoxy)- | 20324-32-7 | C7H16O3 | 148.2004 | N/A | 901 | 901 |  | 97.2 | xt;ui | 313334 | 0.01035936 | 4 | 10.35936 | ng/mL | 0.543 | 76.31206 | ng/g | 59.04909:1000.00 73.06468:308.80 103.07525:386.22 | 2-Propanol, 1-(2-methoxy-1-methylethoxy)- | 20324-32-7 | C7H16O3 | N/A | 901 | 901 | 2-Propanol, 1-(2-methoxy-1-methylethoxy)- | 20324-32-7 | C7H16O3 | N/A | 867 | 867 | Methyltrioxitol, TBDMS derivative |  | C13H30O4Si | N/A | 775 | 775 | 1-Propanol, 2-(2-hydroxypropoxy)- | 106-62-7 | C6H14O3 | N/A | 731 | 899 | 1-Propanol, 2-(2-hydroxypropoxy)- | 106-62-7 | C6H14O3 | N/A | 723 | 888 | 3,6,9,12,15-Pentaoxahexadecan-1-ol, TBDMS derivative |  | C17H38O6Si | N/A | 682 | 682 | 3,6,9,12-Tetraoxatetradecan-1-ol, TBDMS derivative |  | C15H34O5Si | N/A | 680 | 680 | Diacetamide | 625-77-4 | C4H7NO2 | N/A | 679 | 892 | 2-Propanol, 1-[2-(2-methoxy-1-methylethoxy)-1-methylethoxy]- | 20324-33-8 | C10H22O4 | N/A | 671 | 671 | DL-Lactamide, methyl ether |  | C4H9NO2 | 121.04 | 670 | 884
628243 JOIE FRY PAN EGG RING FEV 10mL diluted 4x w/1ppm IS | 628243 | JOIE FRY PAN EGG RING |  | 548 | 1.935 | 2,3-Epoxybutane | 3266-23-7 | C4H8O | 72.1059 | 0.89 | 840 | 929 |  | 63.5 | xt | 68972 | 0.002280333 | 4 | 2.280333 | ng/mL | 0.543 | 16.79803 | ng/g | 45.03380:1000.00 72.05703:315.58 73.06480:144.08 | Methyl glyoxal | 78-98-8 | C3H4O2 | 506.1 | 899 | 988 | 2,3-Epoxybutane | 3266-23-7 | C4H8O | 0.89 | 840 | 929 | Aminocaproic acid | 60-32-2 | C6H13NO2 | N/A | 812 | 900 | Isoxazolidine | 504-72-3 | C3H7NO | 172.27 | 799 | 799 | S-1-Propenylmethanethiosulfonate |  | C4H8O2S2 | N/A | 791 | 791 | Propane, 1,3-dimethoxy- | 17081-21-9 | C5H12O2 | N/A | 786 | 872 | Isoxazolidine | 504-72-3 | C3H7NO | 172.27 | 774 | 774 | Diethyl carbitol | 112-36-7 | C8H18O3 | N/A | 767 | 767 | Ethylmethylsilane |  | C3H10Si | N/A | 761 | 761 | Aminocaproic acid | 60-32-2 | C6H13NO2 | N/A | 757 | 842
628243 JOIE FRY PAN EGG RING FEV 10mL diluted 4x w/1ppm IS | 628243 | JOIE FRY PAN EGG RING |  | 568 | 1.728 | 2-Propanol, 1-(2-methoxypropoxy)- | 13429-07-7 | C7H16O3 | 148.2004 | N/A | 980 | 980 |  | 82.2 | xt;ui | 431881 | 0.01427873 | 4 | 14.27873 | ng/mL | 0.543 | 105.184 | ng/g | 45.03377:133.18 59.04917:1000.00 | 2-Propanol, 1-(2-methoxypropoxy)- | 13429-07-7 | C7H16O3 | N/A | 980 | 980 | 2-Propanol, 1-(2-methoxy-1-methylethoxy)- | 20324-32-7 | C7H16O3 | N/A | 971 | 971 | 2-Propanol, 1-(2-methoxypropoxy)- | 13429-07-7 | C7H16O3 | N/A | 959 | 959 | Butane, 2-methoxy- | 6795-87-5 | C5H12O | N/A | 878 | 927 | Propane, 1,2-dimethoxy- | 7778-85-0 | C5H12O2 | 0.94 | 860 | 956 | Carbonic acid, 2,3-dichlorophenyl 2-methoxyethyl ester |  | C10H10Cl2O4 | N/A | 853 | 949 | 1-(1-Methoxypropan-2-yloxy)propan-2-yl 2,2,2-trifluoroacetate |  | C9H15F3O4 | N/A | 836 | 883 | 1-Propanol, 2-methoxy- | 1589-47-5 | C4H10O2 | N/A | 827 | 922 | 3-Pentanol | 584-02-1 | C5H12O | N/A | 820 | 930 | 2-Butanol, 3-methoxy- | 53778-72-6 | C5H12O2 | 0.94 | 818 | 932
628243 JOIE FRY PAN EGG RING FEV 10mL diluted 4x w/1ppm IS | 628243 | JOIE FRY PAN EGG RING |  | 584 | 1.051 | Cyclotetrasiloxane, octamethyl- |  |  |  | -0.67 |  |  | 979 |  | xc | 913930 | 0.0302161 | 4 | 30.2161 | ng/mL | 0.543 | 222.5864 | ng/g | 281.05080:1000.00 282.05126:280.89 283.04855:183.82
628243 JOIE FRY PAN EGG RING FEV 10mL diluted 4x w/1ppm IS | 628243 | JOIE FRY PAN EGG RING |  | 584 | 1.968 | 1,2-Dichlorobenzene-D4 |  |  |  | -1.13 |  |  | 919 |  | s | 318468 | 0.0105291 | 4 |  | ng/mL | 0.543 |  | ng/g | 52.02780:157.00 78.04186:242.52 115.02468:357.36 117.02159:116.30 149.99334:1000.00 151.99042:603.95
628243 JOIE FRY PAN EGG RING FEV 10mL diluted 4x w/1ppm IS | 628243 | JOIE FRY PAN EGG RING |  | 636 | 2.459 | Nitrobenzene-D5 |  |  |  | -2.73 |  |  | 955 |  | s | 39467 | 0.001304847 | 4 |  | ng/mL | 0.543 |  | ng/g | 52.02778:155.29 54.04206:495.18 70.06994:138.56 82.06976:1000.00 112.06777:121.19 128.06302:603.77
628243 JOIE FRY PAN EGG RING FEV 10mL diluted 4x w/1ppm IS | 628243 | JOIE FRY PAN EGG RING |  | 644 | 1.46 | Non Specific: mz 59.049 | [8 empty] | ns | 93039 | 0.00307603 | 4 | 3.07603 | ng/mL | 0.543 | 22.65952 | ng/g | 59.04924:1000.00
628243 JOIE FRY PAN EGG RING FEV 10mL diluted 4x w/1ppm IS | 628243 | JOIE FRY PAN EGG RING |  | 748 | 1.693 | Non Specific: mz 101.060 | [8 empty] | ns | 149720 | 0.004950001 | 4 | 4.950001 | ng/mL | 0.543 | 36.4641 | ng/g | 45.03392:241.74 73.06506:349.23 101.05975:1000.00
628243 JOIE FRY PAN EGG RING FEV 10mL diluted 4x w/1ppm IS | 628243 | JOIE FRY PAN EGG RING |  | 764 | 1.723 | 2-Propanol, 1-(2-methoxypropoxy)- | 13429-07-7 | C7H16O3 | 148.2004 | N/A | 793 | 793 |  | 16 | xt;ui | 288336 | 0.009532885 | 4 | 9.532885 | ng/mL | 0.543 | 70.22383 | ng/g | 59.04911:1000.00 73.06484:166.74 | 1-(1-Methoxypropan-2-yloxy)propan-2-yl acetate |  | C9H18O4 | N/A | 961 | 961 | Diacetamide | 625-77-4 | C4H7NO2 | 124.15 | 828 | 912 | 2-Propanol, 1-(2-methoxypropoxy)- | 13429-07-7 | C7H16O3 | N/A | 793 | 793 | 2-Propanol, 1-(2-methoxy-1-methylethoxy)- | 20324-32-7 | C7H16O3 | N/A | 786 | 786 | Acetic acid, 3-methoxy-2-butyl ester |  | C7H14O3 | N/A | 772 | 936 | 2-Propanol, 1-(2-methoxypropoxy)- | 13429-07-7 | C7H16O3 | N/A | 768 | 768 | Carbonic acid, 2,3-dichlorophenyl 2-methoxyethyl ester |  | C10H10Cl2O4 | N/A | 759 | 921 | 1-(1-Methoxypropan-2-yloxy)propan-2-yl 3-methylbutanoate |  | C12H24O4 | N/A | 757 | 757 | 2-Butanol, 3-methoxy- | 53778-72-6 | C5H12O2 | N/A | 755 | 946 | Diacetamide | 625-77-4 | C4H7NO2 | 124.15 | 755 | 788
628243 JOIE FRY PAN EGG RING FEV 10mL diluted 4x w/1ppm IS | 628243 | JOIE FRY PAN EGG RING |  | 780 | 1.029 | Cyclopentasiloxane, decamethyl- |  |  |  | 0.24 |  |  | 935 |  | xc | 11559675 | 0.3821828 | 4 | 382.1828 | ng/mL | 0.543 | 2815.343 | ng/g | 73.04677:1000.00 266.99884:482.42 267.99896:120.90 355.06955:462.59 356.07007:155.10 357.06789:101.91
628243 JOIE FRY PAN EGG RING FEV 10mL diluted 4x w/1ppm IS | 628243 | JOIE FRY PAN EGG RING |  | 784 | 1.758 | 3,3-Dimethylbutane-2-ol | 464-07-3 | C6H14O | 102.175 | N/A | 771 | 771 |  | 38.8 | xt;ui | 35479 | 0.001172997 | 4 | 1.172997 | ng/mL | 0.543 | 8.640861 | ng/g | 45.03381:995.61 57.06977:1000.00 69.06992:328.83 | Ethylene glycol monoisobutyl ether | 4439-24-1 | C6H14O2 | N/A | 773 | 946 | 3,3-Dimethylbutane-2-ol | 464-07-3 | C6H14O | N/A | 771 | 771 | 3,3-Dimethylbutane-2-ol | 464-07-3 | C6H14O | N/A | 739 | 739 | 3,3-Dimethylbutane-2-ol | 464-07-3 | C6H14O | N/A | 731 | 731 | 2-Butanone, 1,1,1-trifluoro- | 381-88-4 | C4H5F3O | N/A | 728 | 967 | Butanoic acid, 2-oxo- | 600-18-0 | C4H6O3 | N/A | 696 | 851 | 2-Cyclopenten-1-one, 3-(acetyloxy)- | 18766-96-6 | C7H8O3 | N/A | 694 | 694 | 3,3-Dimethylbutane-2-ol | 464-07-3 | C6H14O | N/A | 694 | 694 | 1-Hexanamine, 3,5,5-trimethyl- | 3378-63-0 | C9H21N | N/A | 692 | 692 | 1-Nitro-2-propanone | 10230-68-9 | C3H5NO3 | N/A | 687 | 800
628243 JOIE FRY PAN EGG RING FEV 10mL diluted 4x w/1ppm IS | 628243 | JOIE FRY PAN EGG RING |  | 812 | 1.212 | Dodecane |  |  |  | 0.51 |  |  | 710 |  | xc | 45249 | 0.00149601 | 4 | 1.49601 | ng/mL | 0.543 | 11.02033 | ng/g | 56.06198:106.28 57.06978:1000.00 71.08565:474.82 85.10094:260.58
628243 JOIE FRY PAN EGG RING FEV 10mL diluted 4x w/1ppm IS | 628243 | JOIE FRY PAN EGG RING |  | 896 | 1.607 | Cyclohexanol, 2-(1,1-dimethylethyl)- | 13491-79-7 | C10H20O | 156.2656 | N/A | 769 | 769 |  | 18.9 | xt | 66230 | 0.002189678 | 4 | 2.189678 | ng/mL | 0.543 | 16.13022 | ng/g | 57.06980:1000.00 67.05418:549.56 81.06963:411.94 82.07753:720.00 123.11665:243.79 | Cyclohexanol, 2-(1,1-dimethylethyl)- | 13491-79-7 | C10H20O | N/A | 769 | 769 | cis-2-tert-Butylcyclohexanol, trifluoroacetate |  | C12H19F3O2 | N/A | 759 | 759 | trans-2-tert-Butylcyclohexanol, O-pentafluoropropionyl- |  | C13H19F5O2 | N/A | 753 | 753 | trans-2-tert-Butylcyclohexanol, trifluoroacetate |  | C12H19F3O2 | N/A | 751 | 751 | cis-2-tert-Butylcyclohexanol, O-heptafluorobutyryl- |  | C14H19F7O2 | N/A | 748 | 748 | Cyclohexanol, 2-(1,1-dimethylethyl)-, trans- | 5448-22-6 | C10H20O | N/A | 747 | 747 | Cyclohexanol, 2-(1,1-dimethylethyl)- | 13491-79-7 | C10H20O | N/A | 740 | 740 | cis-2-tert-Butylcyclohexanol, O-pentafluoropropionyl- |  | C13H19F5O2 | N/A | 739 | 739 | Cyclohexanol, 2-(1,1-dimethylethyl)-, cis- | 7214-18-8 | C10H20O | N/A | 737 | 737 | Cyclohexanol, 2-(1,1-dimethylethyl)- | 13491-79-7 | C10H20O | N/A | 736 | 736
628243 JOIE FRY PAN EGG RING FEV 10mL diluted 4x w/1ppm IS | 628243 | JOIE FRY PAN EGG RING |  | 920 | 1.216 | Tridecane | 629-50-5 | C13H28 | 184.3619 | N/A | 899 | 899 |  | 28 | xt;ui | 51794 | 0.001712399 | 4 | 1.712399 | ng/mL | 0.543 | 12.61436 | ng/g | 56.06193:144.29 57.06988:1000.00 71.08545:577.23 85.10095:394.36 | Tridecane | 629-50-5 | C13H28 | N/A | 899 | 899 | Octane, 3-ethyl-2,7-dimethyl- | 62183-55-5 | C12H26 | N/A | 872 | 872 | Undecane | 1120-21-4 | C11H24 | N/A | 872 | 872 | Undecane, 3-methyl- | 1002-43-3 | C12H26 | N/A | 869 | 869 | Decane, 2,4-dimethyl- | 2801-84-5 | C12H26 | N/A | 867 | 867 | Undecane, 4,7-dimethyl- | 17301-32-5 | C13H28 | N/A | 866 | 866 | Decane, 6-ethyl-2-methyl- | 62108-21-8 | C13H28 | N/A | 860 | 860 | Hexadecane | 544-76-3 | C16H34 | N/A | 858 | 858 | 3,4-Hexanedione, 2,2,5-trimethyl- | 20633-03-8 | C9H16O2 | N/A | 857 | 857 | Undecane | 1120-21-4 | C11H24 | N/A | 849 | 849
628243 JOIE FRY PAN EGG RING FEV 10mL diluted 4x w/1ppm IS | 628243 | JOIE FRY PAN EGG RING |  | 924 | 2.095 | Triacetin |  |  |  | 2.04 |  |  | 854 |  | xc | 83644 | 0.002765415 | 4 | 2.765415 | ng/mL | 0.543 | 20.37138 | ng/g | 86.03601:197.44 103.03899:1000.00 115.03937:234.40 116.04650:407.54 145.04938:688.08
628243 JOIE FRY PAN EGG RING FEV 10mL diluted 4x w/1ppm IS | 628243 | JOIE FRY PAN EGG RING |  | 936 | 1.629 | Cyclohexanol, 4-(1,1-dimethylethyl)-, acetate, trans- | 1900-69-2 | C12H22O2 | 198.3023 | N/A | 830 | 830 |  | 57.4 | xt;ui | 78739 | 0.002603247 | 4 | 2.603247 | ng/mL | 0.543 | 19.17677 | ng/g | 56.06196:231.66 57.06975:1000.00 61.02852:263.72 67.05437:472.35 80.06201:340.02 81.06997:368.84 82.07771:515.19 | Cyclohexanol, 4-(1,1-dimethylethyl)-, acetate, trans- | 1900-69-2 | C12H22O2 | N/A | 830 | 830 | 4-tert-Butylcyclohexyl acetate | 32210-23-4 | C12H22O2 | N/A | 806 | 806 | 4-tert-Butylcyclohexyl acetate | 32210-23-4 | C12H22O2 | N/A | 804 | 804 | Cyclohexanol, 4-(1,1-dimethylethyl)-, acetate, cis- | 10411-92-4 | C12H22O2 | N/A | 803 | 803 | 4-tert-Butylcyclohexyl acetate | 32210-23-4 | C12H22O2 | N/A | 783 | 783 | ortho tert-Butyl cyclohexyl acetate | 88-41-5 | C12H22O2 | N/A | 762 | 762 | ortho tert-Butyl cyclohexyl acetate | 88-41-5 | C12H22O2 | N/A | 736 | 736 | Cyclohexanol, 2=(1,1-dimethylethyl)-, acetate, trans- | 20298-70-8 | C12H22O2 | N/A | 722 | 722 | Cyclodecyl propionate |  | C13H24O2 | N/A | 714 | 748 | Cyclohexanol, 4-(1,1-dimethylethyl)-, cis- | 937-05-3 | C10H20O | N/A | 714 | 747
628243 JOIE FRY PAN EGG RING FEV 10mL diluted 4x w/1ppm IS | 628243 | JOIE FRY PAN EGG RING |  | 948 | 1.199 | Undecane, 3-methyl- | 1002-43-3 | C12H26 | 170.3353 | N/A | 837 | 837 |  | 15.5 | xt;ui | 59679 | 0.001973091 | 4 | 1.973091 | ng/mL | 0.543 | 14.53474 | ng/g | 57.06987:1000.00 71.08559:311.83 85.10115:228.40 | 3,4-Hexanedione, 2,2,5-trimethyl- | 20633-03-8 | C9H16O2 | N/A | 936 | 936 | 3-Hexanone, 2,4-dimethyl- | 18641-70-8 | C8H16O | N/A | 902 | 902 | Dodecane, 1-iodo- | 4292-19-7 | C12H25I | N/A | 849 | 849 | Undecane, 3-methyl- | 1002-43-3 | C12H26 | N/A | 837 | 837 | Tridecane | 629-50-5 | C13H28 | N/A | 834 | 834 | 3-Hexanone, 2,4-dimethyl- | 18641-70-8 | C8H16O | N/A | 827 | 827 | Heptane, 2,2,3,3,5,6,6-heptamethyl- | 7225-67-4 | C14H30 | N/A | 824 | 824 | Sulfurous acid, 2-ethylhexyl hexyl ester |  | C14H30O3S | N/A | 821 | 821 | Hexadecane | 544-76-3 | C16H34 | N/A | 818 | 818 | Octane, 2,4,6-trimethyl- | 62016-37-9 | C11H24 | N/A | 817 | 817
628243 JOIE FRY PAN EGG RING FEV 10mL diluted 4x w/1ppm IS | 628243 | JOIE FRY PAN EGG RING |  | 960 | 2.123 | 1,1'-Biphenyl, 2-fluoro- |  |  |  | -0.29 |  |  | 864 |  | s | 346101 | 0.0114427 | 4 |  | ng/mL | 0.543 |  | ng/g | 170.05221:229.32 171.06001:252.20 172.06807:1000.00 173.07164:134.77
628243 JOIE FRY PAN EGG RING FEV 10mL diluted 4x w/1ppm IS | 628243 | JOIE FRY PAN EGG RING |  | 972 | 1.216 | Decane, 2,4-dimethyl- | 2801-84-5 | C12H26 | 170.3353 | N/A | 927 | 927 |  | 46.3 | xt;ui | 36464 | 0.001205563 | 4 | 1.205563 | ng/mL | 0.543 | 8.880756 | ng/g | 56.06192:128.25 57.06996:1000.00 71.08548:542.01 84.09298:139.07 85.10093:457.81 | Decane, 2,4-dimethyl- | 2801-84-5 | C12H26 | N/A | 927 | 927 | Undecane, 4,7-dimethyl- | 17301-32-5 | C13H28 | N/A | 907 | 907 | Undecane, 2,4-dimethyl- | 17312-80-0 | C13H28 | N/A | 881 | 881 | Decane | 124-18-5 | C10H22 | N/A | 874 | 874 | Undecane | 1120-21-4 | C11H24 | N/A | 873 | 873 | Undecane | 1120-21-4 | C11H24 | N/A | 867 | 867 | Undecane, 3,7-dimethyl- | 17301-29-0 | C13H28 | N/A | 863 | 863 | Undecane | 1120-21-4 | C11H24 | N/A | 859 | 859 | Octane, 2-methyl- | 3221-61-2 | C9H20 | N/A | 856 | 856 | Decane, 2,4,6-trimethyl- | 62108-27-4 | C13H28 | N/A | 854 | 854
628243 JOIE FRY PAN EGG RING FEV 10mL diluted 4x w/1ppm IS | 628243 | JOIE FRY PAN EGG RING |  | 972 | 1.622 | 4-tert-Butylcyclohexyl acetate | 32210-23-4 | C12H22O2 | 198.3023 | N/A | 916 | 916 |  | 78.4 | xt | 288480 | 0.009537646 | 4 | 9.537646 | ng/mL | 0.543 | 70.2589 | ng/g | 56.06208:212.85 57.06984:1000.00 61.02836:135.62 67.05428:371.83 80.06192:310.10 81.06968:337.60 82.07773:465.39 83.08558:163.91 123.11689:140.35 | 4-tert-Butylcyclohexyl acetate | 32210-23-4 | C12H22O2 | N/A | 916 | 916 | 4-tert-Butylcyclohexyl acetate | 32210-23-4 | C12H22O2 | N/A | 902 | 902 | Cyclohexanol, 4-(1,1-dimethylethyl)-, acetate, trans- | 1900-69-2 | C12H22O2 | N/A | 898 | 898 | Cyclohexanol, 4-(1,1-dimethylethyl)-, acetate, cis- | 10411-92-4 | C12H22O2 | N/A | 861 | 861 | p-Tert-butylcyclohexyl formate |  | C11H20O2 | N/A | 849 | 868 | 4-tert-Butylcyclohexyl acetate | 32210-23-4 | C12H22O2 | N/A | 841 | 876 | Cyclodecyl formate |  | C11H20O2 | N/A | 840 | 857 | Cyclodecyl propionate |  | C13H24O2 | N/A | 836 | 853 | Cyclohexanol, 4-(1,1-dimethylethyl)-, cis- | 937-05-3 | C10H20O | N/A | 834 | 852 | Cyclohexanol, 2-(1,1-dimethylethyl)-, cis- | 7214-18-8 | C10H20O | N/A | 827 | 846
628243 JOIE FRY PAN EGG RING FEV 10mL diluted 4x w/1ppm IS | 628243 | JOIE FRY PAN EGG RING |  | 976 | 1.634 | Butanoic acid, butyl ester | 109-21-7 | C8H16O2 | 144.2117 | N/A | 879 | 879 |  | 57.7 | xt;ui | 258424 | 0.008543943 | 4 | 8.543943 | ng/mL | 0.543 | 62.9388 | ng/g | 55.05422:154.97 56.06210:732.33 57.06986:137.83 71.04909:1000.00 89.05949:586.31 | Butanoic acid, butyl ester | 109-21-7 | C8H16O2 | N/A | 879 | 879 | Propanoic acid, 2-methyl-, butyl ester | 97-87-0 | C8H16O2 | N/A | 859 | 859 | Butanoic acid, butyl ester | 109-21-7 | C8H16O2 | N/A | 844 | 844 | Butanoic acid, butyl ester | 109-21-7 | C8H16O2 | N/A | 838 | 838 | Propanoic acid, 2-methyl-, 2-ethyl-3-hydroxyhexyl ester | 74367-31-0 | C12H24O3 | N/A | 837 | 837 | Butanoic acid, butyl ester | 109-21-7 | C8H16O2 | N/A | 837 | 837 | Propanoic acid, 2-methyl-, butyl ester | 97-87-0 | C8H16O2 | N/A | 833 | 833 | Propanoic acid, 2-methyl-, butyl ester | 97-87-0 | C8H16O2 | N/A | 816 | 816 | Propanoic acid, 2-methyl-, butyl ester | 97-87-0 | C8H16O2 | N/A | 813 | 813 | Butanoic acid, 2-methylpropyl ester | 539-90-2 | C8H16O2 | N/A | 806 | 806
628243 JOIE FRY PAN EGG RING FEV 10mL diluted 4x w/1ppm IS | 628243 | JOIE FRY PAN EGG RING |  | 980 | 1.219 | Heptanal, 2-methyl- | 16630-91-4 | C8H16O | 128.2123 | N/A | 876 | 876 |  | 72 | xt;ui | 30137 | 0.0009963811 | 4 | 0.9963811 | ng/mL | 0.543 | 7.339824 | ng/g | 57.06979:742.59 58.04137:1000.00 71.08552:142.50 | Allyl acetate | 591-87-7 | C5H8O2 | N/A | 883 | 987 | Heptanal, 2-methyl- | 16630-91-4 | C8H16O | N/A | 876 | 876 | 1-Propene, 3-propoxy- | 1471-03-0 | C6H12O | N/A | 841 | 889 | Butanal, 2-methyl- | 96-17-3 | C5H10O | N/A | 811 | 811 | Butane, 1-(2-propenyloxy)- | 3739-64-8 | C7H14O | N/A | 806 | 854 | 1,2-Ethanediamine, N,N'-dimethyl- | 110-70-3 | C4H12N2 | N/A | 802 | 875 | Succindialdehyde | 638-37-9 | C4H6O2 | N/A | 797 | 797 | Carbonic acid, ethyl 2-propenyl ester | 1469-70-1 | C6H10O3 | N/A | 788 | 883 | Pentanal | 110-62-3 | C5H10O | N/A | 779 | 867 | 1-Propene, 3-propoxy- | 1471-03-0 | C6H12O | N/A | 776 | 823
628243 JOIE FRY PAN EGG RING FEV 10mL diluted 4x w/1ppm IS | 628243 | JOIE FRY PAN EGG RING |  | 980 | 1.244 | Non Specific: mz 78.046 | [8 empty] | ns | 64933 | 0.002146797 | 4 | 2.146797 | ng/mL | 0.543 | 15.81434 | ng/g | 51.02309:185.59 78.04638:1000.00
628243 JOIE FRY PAN EGG RING FEV 10mL diluted 4x w/1ppm IS | 628243 | JOIE FRY PAN EGG RING |  | 984 | 1.211 | Tridecane | 629-50-5 | C13H28 | 184.3619 | N/A | 874 | 874 |  | 13.2 | xt;ui | 33805 | 0.001117652 | 4 | 1.117652 | ng/mL | 0.543 | 8.23316 | ng/g | 57.06995:1000.00 71.08572:603.58 85.10117:493.52 | Sulfurous acid, 2-ethylhexyl hexyl ester |  | C14H30O3S | N/A | 875 | 875 | Tridecane | 629-50-5 | C13H28 | N/A | 874 | 874 | Hexadecane | 544-76-3 | C16H34 | N/A | 868 | 868 | Decane, 6-ethyl-2-methyl- | 62108-21-8 | C13H28 | N/A | 856 | 856 | Heptacosane | 593-49-7 | C27H56 | N/A | 853 | 853 | Decane, 1-iodo- | 2050-77-3 | C10H21I | N/A | 851 | 851 | Heptane, 2,2,3,3,5,6,6-heptamethyl- | 7225-67-4 | C14H30 | N/A | 851 | 851 | Sulfurous acid, 2-ethylhexyl isohexyl ester |  | C14H30O3S | N/A | 849 | 849 | Undecane, 3-methyl- | 1002-43-3 | C12H26 | N/A | 847 | 847 | Dodecane, 1-iodo- | 4292-19-7 | C12H25I | N/A | 845 | 845
628243 JOIE FRY PAN EGG RING FEV 10mL diluted 4x w/1ppm IS | 628243 | JOIE FRY PAN EGG RING |  | 984 | 1.581 | Butanoic acid, butyl ester | 109-21-7 | C8H16O2 | 144.2117 | N/A | 842 | 842 |  | 42.6 | xt;ui | 37469 | 0.00123879 | 4 | 1.23879 | ng/mL | 0.543 | 9.125522 | ng/g | 56.06210:589.27 71.04916:1000.00 89.05956:471.84 | Butanoic acid, butyl ester | 109-21-7 | C8H16O2 | N/A | 842 | 842 | Propanoic acid, 2-methyl-, butyl ester | 97-87-0 | C8H16O2 | N/A | 835 | 835 | Butanoic acid, 2-methylpropyl ester | 539-90-2 | C8H16O2 | N/A | 817 | 817 | Propanoic acid, 2-methyl-, butyl ester | 97-87-0 | C8H16O2 | N/A | 811 | 811 | Butanoic acid, butyl ester | 109-21-7 | C8H16O2 | N/A | 796 | 796 | Propanoic acid, 2-methyl-, 1-methylethyl ester | 617-50-5 | C7H14O2 | N/A | 791 | 933 | Propanoic acid, 2-methyl-, 1-methylethyl ester | 617-50-5 | C7H14O2 | N/A | 789 | 926 | Propanoic acid, 2-methyl-, butyl ester | 97-87-0 | C8H16O2 | N/A | 783 | 783 | Propanoic acid, 2-methyl-, propyl ester | 644-49-5 | C7H14O2 | N/A | 782 | 931 | Propanoic acid, 2-methyl-, butyl ester | 97-87-0 | C8H16O2 | N/A | 778 | 778
628243 JOIE FRY PAN EGG RING FEV 10mL diluted 4x w/1ppm IS | 628243 | JOIE FRY PAN EGG RING |  | 1000 | 1.191 | Decane, 2,5,9-trimethyl- | 62108-22-9 | C13H28 | 184.3619 | N/A | 915 | 915 |  | 11.5 | xt;ui | 87489 | 0.002892537 | 4 | 2.892537 | ng/mL | 0.543 | 21.30782 | ng/g | 55.05432:113.19 56.06208:129.79 57.06977:1000.00 71.08553:820.02 | Sulfurous acid, butyl pentyl ester |  | C9H20O3S | N/A | 970 | 970 | Decane, 2,5,9-trimethyl- | 62108-22-9 | C13H28 | N/A | 915 | 915 | Sulfurous acid, isobutyl pentyl ester |  | C9H20O3S | N/A | 904 | 904 | Dodecane, 2,7,10-trimethyl- | 74645-98-0 | C15H32 | N/A | 882 | 882 | Oxalic acid, isobutyl octyl ester |  | C14H26O4 | N/A | 881 | 881 | Undecane, 2,6-dimethyl- | 17301-23-4 | C13H28 | N/A | 877 | 877 | Octane, 2-bromo- | 557-35-7 | C8H17Br | N/A | 876 | 876 | Dodecane, 2,6,10-trimethyl- | 3891-98-3 | C15H32 | N/A | 876 | 876 | Octane, 2,3,7-trimethyl- | 62016-34-6 | C11H24 | N/A | 875 | 875 | Sulfurous acid, butyl 2-ethylhexyl ester |  | C12H26O3S | N/A | 855 | 855
628243 JOIE FRY PAN EGG RING FEV 10mL diluted 4x w/1ppm IS | 628243 | JOIE FRY PAN EGG RING |  | 1016 | 1.957 | Non Specific: mz 66.046 | [8 empty] | ns | 49911 | 0.001650144 | 4 | 1.650144 | ng/mL | 0.543 | 12.15575 | ng/g | 66.04637:1000.00 67.05419:328.78 124.05185:212.20
628243 JOIE FRY PAN EGG RING FEV 10mL diluted 4x w/1ppm IS | 628243 | JOIE FRY PAN EGG RING |  | 1020 | 1.221 | Tetradecane |  |  |  | 3.6 |  |  | 884 |  | xc | 587863 | 0.01943576 | 4 | 19.43576 | ng/mL | 0.543 | 143.1732 | ng/g | 55.05429:143.69 56.06220:154.87 57.06986:1000.00 70.07780:116.85 71.08544:602.88 85.10116:371.49
628243 JOIE FRY PAN EGG RING FEV 10mL diluted 4x w/1ppm IS | 628243 | JOIE FRY PAN EGG RING |  | 1024 | 1.2 | Octane, 3,6-dimethyl- | 15869-94-0 | C10H22 | 142.2821 | N/A | 836 | 836 |  | 5.3 | xt;ui | 22148 | 0.000732251 | 4 | 0.732251 | ng/mL | 0.543 | 5.394114 | ng/g | 57.06984:1000.00 71.08556:544.43 | 3-Hexanone, 2,2-dimethyl- | 5405-79-8 | C8H16O | N/A | 878 | 878 | Sulfurous acid, isobutyl pentyl ester |  | C9H20O3S | N/A | 876 | 876 | 3-Hexanone, 2,2-dimethyl- | 5405-79-8 | C8H16O | N/A | 876 | 876 | Butanoic acid, 1,1-dimethylethyl ester | 2308-38-5 | C8H16O2 | N/A | 867 | 867 | 3,4-Hexanedione, 2,2,5-trimethyl- | 20633-03-8 | C9H16O2 | N/A | 846 | 846 | Octane, 3,6-dimethyl- | 15869-94-0 | C10H22 | N/A | 836 | 836 | Butane, 2,2-dimethyl- | 75-83-2 | C6H14 | N/A | 830 | 830 | Butane, 2,2-dimethyl- | 75-83-2 | C6H14 | N/A | 828 | 828 | Decane, 2,5,9-trimethyl- | 62108-22-9 | C13H28 | N/A | 823 | 823 | 3-Hexanone | 589-38-8 | C6H12O | N/A | 817 | 817
628243 JOIE FRY PAN EGG RING FEV 10mL diluted 4x w/1ppm IS | 628243 | JOIE FRY PAN EGG RING |  | 1032 | 1.201 | Decane, 2,5,9-trimethyl- | 62108-22-9 | C13H28 | 184.3619 | N/A | 876 | 876 |  | 33.6 | xt;ui | 26762 | 0.0008847978 | 4 | 0.8847978 | ng/mL | 0.543 | 6.517848 | ng/g | 57.06983:1000.00 71.08558:523.82 | Decane, 2,5,9-trimethyl- | 62108-22-9 | C13H28 | N/A | 876 | 876 | Sulfurous acid, butyl pentyl ester |  | C9H20O3S | N/A | 861 | 861 | 2,2,4-Trimethyl-3-pentanone | 5857-36-3 | C8H16O | N/A | 837 | 837 | Tridecane | 629-50-5 | C13H28 | N/A | 832 | 832 | Pentane, 2-methyl- | 107-83-5 | C6H14 | N/A | 826 | 826 | Oxalic acid, isobutyl neopentyl ester |  | C11H20O4 | N/A | 822 | 822 | Heptane, 3-ethyl-5-methyl- | 52896-90-9 | C10H22 | N/A | 819 | 819 | Undecane, 6-ethyl- | 17312-60-6 | C13H28 | N/A | 818 | 818 | Undecane, 2,6-dimethyl- | 17301-23-4 | C13H28 | N/A | 817 | 817 | Nonane, 3-methyl- | 1465084 | C10H22 | N/A | 805 | 805
628243 JOIE FRY PAN EGG RING FEV 10mL diluted 4x w/1ppm IS | 628243 | JOIE FRY PAN EGG RING |  | 1032 | 1.528 | 1H-3a,7-Methanoazulene, 2,3,4,7,8,8a-hexahydro-3,6,8,8-tetramethyl-, [3R-(3a,3a�,7�,8aa)]- | 469-61-4 | C15H24 | 204.3516 | 1.54 | 833 | 833 |  | 68.7 | xt | 76752 | 0.002537553 | 4 | 2.537553 | ng/mL | 0.543 | 18.69284 | ng/g | 55.05423:176.08 69.06989:321.84 77.03893:157.67 79.05424:132.80 91.05411:224.11 92.06162:118.68 93.06991:498.44 105.06986:312.21 119.08527:1000.00 121.10101:133.52 133.10058:113.45 161.13274:313.52 204.18757:115.87 | 1H-3a,7-Methanoazulene, 2,3,4,7,8,8a-hexahydro-3,6,8,8-tetramethyl-, [3R-(3a,3a�,7�,8aa)]- | 469-61-4 | C15H24 | 1.54 | 833 | 833 | 1H-3a,7-Methanoazulene, 2,3,4,7,8,8a-hexahydro-3,6,8,8-tetramethyl-, [3R-(3a,3a�,7�,8aa)]- | 469-61-4 | C15H24 | 1.54 | 818 | 818 | 1H-3a,7-Methanoazulene, 2,3,4,7,8,8a-hexahydro-3,6,8,8-tetramethyl-, [3R-(3a,3a�,7�,8aa)]- | 469-61-4 | C15H24 | 1.54 | 803 | 803 | 2-epi-a-Funebrene | 65354-33-8 | C15H24 | 1.54 | 791 | 791 | 1,3-Cyclohexadiene, 5-(1,5-dimethyl-4-hexenyl)-2-methyl-, [S-(R*,S*)]- | 495-60-3 | C15H24 | 1.54 | 790 | 790 | 1H-3a,7-Methanoazulene, 2,3,4,7,8,8a-hexahydro-3,6,8,8-tetramethyl-, [3R-(3a,3a�,7�,8aa)]- | 469-61-4 | C15H24 | 1.54 | 785 | 785 | 1H-3a,7-Methanoazulene, 2,3,4,7,8,8a-hexahydro-3,6,8,8-tetramethyl-, [3R-(3a,3a�,7�,8aa)]- | 469-61-4 | C15H24 | 1.54 | 764 | 794 | Cubenene | 29837-12-5 | C15H24 | 1.54 | 763 | 763 | Di-epi-a-cedrene | 50894-66-1 | C15H24 | 1.54 | 761 | 761 | Naphthalene, 1,2,3,4,4a,7-hexahydro-1,6-dimethyl-4-(1-methylethyl)- | 16728-99-7 | C15H24 | 1.54 | 758 | 758
628243 JOIE FRY PAN EGG RING FEV 10mL diluted 4x w/1ppm IS | 628243 | JOIE FRY PAN EGG RING |  | 1064 | 2.411 | Acenaphthene-d10 |  |  |  | -0.85 |  |  | 817 |  | is | 30246458 | 1 | 4 | 1000 | ng/mL | 0.543 |  | ng/g | 80.05567:238.75 82.06983:123.92 158.09792:192.53 160.11195:595.94 162.12595:1000.00 163.13028:183.45 164.14007:900.54 165.14369:113.25
628243 JOIE FRY PAN EGG RING FEV 10mL diluted 4x w/1ppm IS | 628243 | JOIE FRY PAN EGG RING |  | 1068 | 1.211 | Hexadecane | 544-76-3 | C16H34 | 226.4418 | N/A | 893 | 893 |  | 20.5 | xt;ui | 125611 | 0.004152916 | 4 | 4.152916 | ng/mL | 0.543 | 30.59238 | ng/g | 55.05431:201.24 56.06200:164.45 57.06987:1000.00 69.06996:160.87 71.08553:502.61 85.10118:461.31 | Sulfurous acid, butyl nonyl ester |  | C13H28O3S | N/A | 904 | 904 | Hexadecane | 544-76-3 | C16H34 | N/A | 893 | 893 | Octane, 3-ethyl-2,7-dimethyl- | 62183-55-5 | C12H26 | N/A | 888 | 888 | 1-Iodo-2-methylnonane |  | C10H21I | N/A | 880 | 880 | Heptadecane, 2-methyl- | 1560-89-0 | C18H38 | N/A | 879 | 879 | 1-Iodo-2-methylundecane | 73105-67-6 | C12H25I | N/A | 877 | 877 | Pentadecane | 629-62-9 | C15H32 | N/A | 865 | 865 | Undecane, 2,4-dimethyl- | 17312-80-0 | C13H28 | N/A | 861 | 861 | Heptadecane, 2,6,10,14-tetramethyl- | 18344-37-1 | C21H44 | N/A | 859 | 859 | Heptadecane | 629-78-7 | C17H36 | N/A | 858 | 858
628243 JOIE FRY PAN EGG RING FEV 10mL diluted 4x w/1ppm IS | 628243 | JOIE FRY PAN EGG RING |  | 1080 | 1.171 | 1,4-Cyclohexadiene, 1,3,6-tris(trimethylsilyl)- |  | C15H32Si3 | 296.6716 | N/A | 749 | 749 |  | 9.9 | xt | 29079 | 0.0009614018 | 4 | 0.9614018 | ng/mL | 0.543 | 7.08215 | ng/g | 73.04682:380.23 135.06258:1000.00 207.03176:316.61 | MDA 2-aldoxime analog | 146322-08-9 | C11H13NO3 | -276.37 | 752 | 752 | 1,4-Cyclohexadiene, 1,3,6-tris(trimethylsilyl)- |  | C15H32Si3 | N/A | 749 | 749 | Acetoxyacetic acid, 2-(1-adamantyl)ethyl ester |  | C16H24O4 | N/A | 741 | 741 | 1,2-Benzenediol, O-(4-methoxybenzoyl )-O'-(2-furoyl)- |  | C19H14O6 | N/A | 728 | 991 | Chloroacetic acid, 2-(1-adamantyl)ethyl ester |  | C14H21ClO2 | N/A | 722 | 792 | 3-(Methoxyimino)-2,2-dimethyl-2,3-dihydrobenzofuran-7-yl methylcarbamate |  | C13H16N2O4 | N/A | 720 | 720 | 1,3-Benzenediol, o-methoxycarbonyl-o'-(2-methoxybenzoyl)- |  | C16H14O6 | N/A | 708 | 961 | 4-Methoxybenzoic acid, 4-isopropylphenyl ester |  | C17H18O3 | N/A | 706 | 969 | 4-Methoxybenzoic acid, 3-fluorophenyl ester |  | C14H11FO3 | N/A | 703 | 958 | p-Anisic acid, tridec-2-ynyl ester |  | C21H30O3 | N/A | 701 | 965
628243 JOIE FRY PAN EGG RING FEV 10mL diluted 4x w/1ppm IS | 628243 | JOIE FRY PAN EGG RING |  | 1080 | 1.205 | Pentadecane | 629-62-9 | C15H32 | 212.4151 | N/A | 936 | 936 |  | 16.3 | xt;ui | 466927 | 0.01543741 | 4 | 15.43741 | ng/mL | 0.543 | 113.7194 | ng/g | 55.05429:190.11 56.06192:188.47 57.06986:1000.00 69.06992:134.20 70.07763:192.29 71.08552:796.13 85.10107:500.35 99.11686:149.00 | Pentadecane | 629-62-9 | C15H32 | N/A | 936 | 936 | Pentadecane | 629-62-9 | C15H32 | N/A | 928 | 928 | Hexadecane | 544-76-3 | C16H34 | N/A | 928 | 928 | Heptadecane | 629-78-7 | C17H36 | N/A | 919 | 919 | Hexadecane | 544-76-3 | C16H34 | N/A | 916 | 916 | Tetradecane | 629-59-4 | C14H30 | N/A | 913 | 913 | Heptadecane, 2,6,10,15-tetramethyl- | 54833-48-6 | C21H44 | N/A | 912 | 912 | Nonadecane | 629-92-5 | C19H40 | N/A | 912 | 912 | Eicosane | 112-95-8 | C20H42 | N/A | 912 | 912 | Tetradecane | 629-59-4 | C14H30 | N/A | 909 | 934
628243 JOIE FRY PAN EGG RING FEV 10mL diluted 4x w/1ppm IS | 628243 | JOIE FRY PAN EGG RING |  | 1080 | 1.672 | Unknown | [8 empty] | xu | 61212 | 0.002023774 | 4 | 2.023774 | ng/mL | 0.543 | 14.9081 | ng/g | 107.08539:712.17 135.07999:1000.00 150.10367:646.57
628243 JOIE FRY PAN EGG RING FEV 10mL diluted 4x w/1ppm IS | 628243 | JOIE FRY PAN EGG RING |  | 1096 | 1.206 | Tridecane | 629-50-5 | C13H28 | 184.3619 | N/A | 911 | 911 |  | 36.5 | xt;ui | 66400 | 0.002195298 | 4 | 2.195298 | ng/mL | 0.543 | 16.17163 | ng/g | 57.06991:1000.00 71.08543:597.12 85.10119:377.09 | Tridecane | 629-50-5 | C13H28 | N/A | 911 | 911 | Hexadecane | 544-76-3 | C16H34 | N/A | 879 | 879 | Undecane | 1120-21-4 | C11H24 | N/A | 867 | 867 | Decane, 6-ethyl-2-methyl- | 62108-21-8 | C13H28 | N/A | 864 | 864 | Tridecane | 629-50-5 | C13H28 | N/A | 855 | 855 | Undecane, 5-ethyl- | 17453-94-0 | C13H28 | N/A | 854 | 854 | Nonane, 3,7-dimethyl- | 17302-32-8 | C11H24 | N/A | 853 | 853 | Undecane, 6-ethyl- | 17312-60-6 | C13H28 | N/A | 851 | 851 | Dodecane, 2-methyl- | 1560-97-0 | C13H28 | N/A | 850 | 850 | Undecane, 4,7-dimethyl- | 17301-32-5 | C13H28 | N/A | 846 | 846
628243 JOIE FRY PAN EGG RING FEV 10mL diluted 4x w/1ppm IS | 628243 | JOIE FRY PAN EGG RING |  | 1108 | 1.3 | Hept-2-ene, 2,4,4,6-tetramethyl- | 103982-58-7 | C11H22 | 154.2928 | N/A | 779 | 795 |  | 26.1 | xt;ui | 66312 | 0.002192389 | 4 | 2.192389 | ng/mL | 0.543 | 16.15019 | ng/g | 55.05433:1000.00 69.06977:693.46 83.08553:612.57 97.10099:937.50 | Hept-2-ene, 2,4,4,6-tetramethyl- | 103982-58-7 | C11H22 | N/A | 779 | 795 | 3-Hexene, 3-ethyl-2,5-dimethyl- | 62338-08-3 | C10H20 | N/A | 755 | 755 | Sulfurous acid, cyclohexylmethyl tridecyl ester |  | C20H40O3S | N/A | 749 | 749 | Sulfurous acid, cyclohexylmethyl dodecyl ester |  | C19H38O3S | N/A | 743 | 743 | Borane, [1,2-bis(1-methylethyl)butyl]bis(1-methylethyl)- | 74792-79-3 | C16H35B | N/A | 738 | 738 | Sulfurous acid, butyl cyclohexylmethyl ester |  | C11H22O3S | N/A | 738 | 738 | Sulfurous acid, cyclohexylmethyl ethyl ester |  | C9H18O3S | N/A | 737 | 737 | Sulfurous acid, cyclohexylmethyl pentadecyl ester |  | C22H44O3S | N/A | 736 | 736 | Sulfurous acid, cyclohexylmethyl undecyl ester |  | C18H36O3S | N/A | 735 | 735 | Sulfurous acid, cyclohexylmethyl tetradecyl ester |  | C21H42O3S | N/A | 734 | 734
628243 JOIE FRY PAN EGG RING FEV 10mL diluted 4x w/1ppm IS | 628243 | JOIE FRY PAN EGG RING |  | 1112 | 1.227 | Pentadecane |  |  |  | 3.18 |  |  | 902 |  | xc | 838402 | 0.02771901 | 4 | 27.71901 | ng/mL | 0.543 | 204.1916 | ng/g | 55.05434:162.08 56.06212:147.43 57.06987:1000.00 69.06999:101.10 70.07768:121.15 71.08551:650.37 85.10116:396.44
628243 JOIE FRY PAN EGG RING FEV 10mL diluted 4x w/1ppm IS | 628243 | JOIE FRY PAN EGG RING |  | 1112 | 1.594 | Benzene, (1,1-dimethylethoxy)- | 6669-13-2 | C10H14O | 150.2179 | N/A | 940 | 940 |  | 48.5 | xt;ui | 24782 | 0.0008193356 | 4 | 0.8193356 | ng/mL | 0.543 | 6.035621 | ng/g | 94.04118:1000.00 | Benzene, (1,1-dimethylethoxy)- | 6669-13-2 | C10H14O | N/A | 940 | 940 | Octane, 4-phenoxy- |  | C14H22O | N/A | 938 | 938 | Benzene, propoxy- | 622-85-5 | C9H12O | N/A | 938 | 938 | Octane, 3-phenoxy- |  | C14H22O | N/A | 934 | 934 | Carbonic acid, octyl phenyl ester |  | C15H22O3 | N/A | 913 | 913 | Carbonic acid, isohexyl phenyl ester |  | C13H18O3 | N/A | 894 | 894 | Carbonic acid, pentyl phenyl ester |  | C12H16O3 | N/A | 890 | 890 | Carbonic acid, pentadecyl phenyl ester |  | C22H36O3 | N/A | 871 | 871 | Carbonic acid, heptyl phenyl ester |  | C14H20O3 | N/A | 865 | 865 | Carbonic acid, decyl phenyl ester |  | C17H26O3 | N/A | 865 | 865
628243 JOIE FRY PAN EGG RING FEV 10mL diluted 4x w/1ppm IS | 628243 | JOIE FRY PAN EGG RING |  | 1116 | 1.173 | Hexadecane | 544-76-3 | C16H34 | 226.4418 | N/A | 902 | 902 |  | 27.8 | xt;ui | 166477 | 0.005504016 | 4 | 5.504016 | ng/mL | 0.543 | 40.54524 | ng/g | 57.06988:1000.00 70.07766:113.27 71.08547:885.73 85.10112:502.13 99.11664:128.19 113.13249:120.43 | Hexadecane | 544-76-3 | C16H34 | N/A | 902 | 902 | Pentadecane | 629-62-9 | C15H32 | N/A | 898 | 898 | Octadecane | 593-45-3 | C18H38 | N/A | 869 | 869 | Tetradecane | 629-59-4 | C14H30 | N/A | 866 | 866 | Dodecane, 2,7,10-trimethyl- | 74645-98-0 | C15H32 | N/A | 859 | 859 | Decane, 2-methyl- | 6975-98-0 | C11H24 | N/A | 858 | 858 | Eicosane | 112-95-8 | C20H42 | N/A | 856 | 856 | Nonadecane | 629-92-5 | C19H40 | N/A | 853 | 853 | Heptacosane | 593-49-7 | C27H56 | N/A | 849 | 849 | Hexadecane | 544-76-3 | C16H34 | N/A | 848 | 883
628243 JOIE FRY PAN EGG RING FEV 10mL diluted 4x w/1ppm IS | 628243 | JOIE FRY PAN EGG RING |  | 1124 | 1.201 | Heptadecane, 2-methyl- | 1560-89-0 | C18H38 | 254.495 | N/A | 921 | 921 |  | 15.9 | xt;ui | 554768 | 0.01834159 | 4 | 18.34159 | ng/mL | 0.543 | 135.113 | ng/g | 55.05429:184.92 56.06209:210.95 57.06988:1000.00 69.06986:117.52 71.08544:644.38 85.10099:368.01 99.11663:125.06 | Heptadecane, 2-methyl- | 1560-89-0 | C18H38 | N/A | 921 | 921 | Octacosane | 630-02-4 | C28H58 | N/A | 911 | 911 | Heptadecane, 2,6,10,14-tetramethyl- | 18344-37-1 | C21H44 | N/A | 907 | 907 | Undecane, 2-methyl- | 7045-71-8 | C12H26 | N/A | 902 | 902 | 1-Iodo-2-methylundecane | 73105-67-6 | C12H25I | N/A | 901 | 901 | Heptadecane, 2,6-dimethyl- | 54105-67-8 | C19H40 | N/A | 898 | 898 | Hexadecane, 2,6,10,14-tetramethyl- | 638-36-8 | C20H42 | N/A | 894 | 894 | Sulfurous acid, butyl undecyl ester |  | C15H32O3S | N/A | 892 | 892 | Octane, 3-ethyl-2,7-dimethyl- | 62183-55-5 | C12H26 | N/A | 887 | 944 | Octane, 2,7-dimethyl- | 1072-16-8 | C10H22 | N/A | 884 | 907
628243 JOIE FRY PAN EGG RING FEV 10mL diluted 4x w/1ppm IS | 628243 | JOIE FRY PAN EGG RING |  | 1124 | 1.309 | 1-Hexyl-2-nitrocyclohexane | 118252-04-3 | C12H23NO2 | 213.317 | N/A | 749 | 790 |  | 32.1 | xt;ui | 70158 | 0.002319544 | 4 | 2.319544 | ng/mL | 0.543 | 17.08688 | ng/g | 55.05429:584.43 56.06209:177.70 69.06986:1000.00 70.07765:238.44 81.06955:244.54 83.08551:667.39 95.08536:314.19 97.10117:502.62 111.11692:494.23 | 1-Hexyl-2-nitrocyclohexane | 118252-04-3 | C12H23NO2 | N/A | 749 | 790 | Cyclohexane, 1-ethyl-2,4-dimethyl- | 61142-69-6 | C10H20 | N/A | 727 | 727 | Cyclohexane, 1,4-dimethyl-2-(2-methylpropyl)-, (1a,2�,4a)- | 54411-17-5 | C12H24 | N/A | 708 | 708 | 4-Octene, 2,3,6-trimethyl- | 63830-65-9 | C11H22 | N/A | 706 | 706 | Cyclooctane, (1-methylpropyl)- | 16538-89-9 | C12H24 | N/A | 705 | 705 | Cyclooctane, (1-methylpropyl)- | 16538-89-9 | C12H24 | N/A | 703 | 703 | 1,1,4-Trimethylcyclohexane | 7094-27-1 | C9H18 | N/A | 702 | 702 | 1,7-Dimethyl-4-(1-methylethyl)cyclodecane | 645-10-3 | C15H30 | N/A | 701 | 701 | cis,cis,cis-1-Isobutyl-2,5-dimethylcyclohexane |  | C12H24 | N/A | 699 | 699 | Tetrahydrocarvone | 499-70-7 | C10H18O | N/A | 697 | 697
628243 JOIE FRY PAN EGG RING FEV 10mL diluted 4x w/1ppm IS | 628243 | JOIE FRY PAN EGG RING |  | 1144 | 1.213 | Tridecane | 629-50-5 | C13H28 | 184.3619 | N/A | 881 | 881 |  | 25.1 | xt;ui | 191119 | 0.006318723 | 4 | 6.318723 | ng/mL | 0.543 | 46.54676 | ng/g | 57.06993:1000.00 70.07764:132.64 71.08557:628.85 85.10105:386.18 | Tridecane | 629-50-5 | C13H28 | N/A | 881 | 881 | Undecane, 4,7-dimethyl- | 17301-32-5 | C13H28 | N/A | 875 | 875 | Undecane | 1120-21-4 | C11H24 | N/A | 866 | 866 | Undecane | 1120-21-4 | C11H24 | N/A | 854 | 854 | Hexadecane | 544-76-3 | C16H34 | N/A | 850 | 850 | Tridecane | 629-50-5 | C13H28 | N/A | 846 | 846 | Undecane, 4,6-dimethyl- | 17312-82-2 | C13H28 | N/A | 836 | 836 | Undecane | 1120-21-4 | C11H24 | N/A | 833 | 833 | Decane | 124-18-5 | C10H22 | N/A | 830 | 830 | Octane, 6-ethyl-2-methyl- | 62016-19-7 | C11H24 | N/A | 827 | 827
628243 JOIE FRY PAN EGG RING FEV 10mL diluted 4x w/1ppm IS | 628243 | JOIE FRY PAN EGG RING |  | 1152 | 1.29 | 3-Hexene, 2,2-dimethyl- | 3123-93-1 | C8H16 | 112.2129 | N/A | 794 | 794 |  | 21.7 | xt;ui | 265013 | 0.008761786 | 4 | 8.761786 | ng/mL | 0.543 | 64.54355 | ng/g | 55.05427:1000.00 56.06192:139.91 69.06979:964.82 70.07776:154.94 83.08539:564.01 97.10088:715.61 | 3-Hexene, 2,2-dimethyl- | 3123-93-1 | C8H16 | N/A | 794 | 794 | 3-Hexene, 2,2-dimethyl-, (E)- | 690-93-7 | C8H16 | N/A | 791 | 791 | 3-Hexene, 2,2-dimethyl-, (E)- | 690-93-7 | C8H16 | N/A | 791 | 791 | 6-Dodecanol | 6836-38-0 | C12H26O | N/A | 783 | 783 | 1-Nitrododecane | 16891-99-9 | C12H25NO2 | N/A | 779 | 779 | 3-Hexene, 2,2-dimethyl-, (Z)- | 690-92-6 | C8H16 | N/A | 768 | 768 | 3-Hexene, 2,2-dimethyl-, (Z)- | 690-92-6 | C8H16 | N/A | 758 | 758 | Cyclopentane, 1,1,3-trimethyl- | 4516-69-2 | C8H16 | N/A | 755 | 755 | 1-Tridecyn-4-ol | 74646-37-0 | C13H24O | N/A | 753 | 753 | 4,4-Dimethylpent-2-enal |  | C7H12O | N/A | 749 | 749
628243 JOIE FRY PAN EGG RING FEV 10mL diluted 4x w/1ppm IS | 628243 | JOIE FRY PAN EGG RING |  | 1156 | 1.216 | Tetradecane | 629-59-4 | C14H30 | 198.3885 | N/A | 953 | 953 |  | 28.1 | xt;ui | 1541233 | 0.05095582 | 4 | 50.95582 | ng/mL | 0.543 | 375.3651 | ng/g | 55.05427:147.94 56.06200:118.56 57.06978:1000.00 70.07772:115.82 71.08545:645.87 85.10112:374.40 99.11653:114.71 | Tetradecane | 629-59-4 | C14H30 | N/A | 953 | 953 | Pentadecane, 2,6,10-trimethyl- | 3892-00-0 | C18H38 | N/A | 940 | 940 | Pentadecane | 629-62-9 | C15H32 | N/A | 924 | 924 | Dodecane | 112-40-3 | C12H26 | N/A | 922 | 922 | Pentadecane | 629-62-9 | C15H32 | N/A | 921 | 921 | Tridecane | 629-50-5 | C13H28 | N/A | 921 | 921 | Pentadecane | 629-62-9 | C15H32 | N/A | 919 | 919 | Tridecane | 629-50-5 | C13H28 | N/A | 917 | 952 | Hexadecane | 544-76-3 | C16H34 | N/A | 913 | 913 | Tridecane | 629-50-5 | C13H28 | N/A | 912 | 947
628243 JOIE FRY PAN EGG RING FEV 10mL diluted 4x w/1ppm IS | 628243 | JOIE FRY PAN EGG RING |  | 1156 | 1.289 | Cyclohexanone, 3-butyl- | 39178-69-3 | C10H18O | 154.2497 | N/A | 676 | 676 |  | 60.3 | xt;ui | 76529 | 0.002530181 | 4 | 2.530181 | ng/mL | 0.543 | 18.63853 | ng/g | 56.06200:258.67 70.07772:379.73 84.09301:217.14 97.10117:1000.00 98.10886:198.29 111.11694:586.98 | Cyclohexanone, 3-butyl- | 39178-69-3 | C10H18O | N/A | 676 | 676 | Ethanone, 1-(3,5-dimethyl-1,2,4-triazol-1-yl)- |  | C6H9N3O | N/A | 637 | 637 | Formamide, cyano-N,N-bis(1-methylethyl)- | 34282-81-0 | C8H14N2O | N/A | 616 | 616 | Thiophene, 2-decyl- | 24769-39-9 | C14H24S | N/A | 597 | 651 | 3-[N-Aziridyl]butyraldehyde hydrazone |  | C6H13N3 | N/A | 594 | 594 | 1-Methyl-3-piperidyl cyclopentylphenylglycolate |  | C19H27NO3 | N/A | 590 | 726 | Thiophene, 2-decyl- | 24769-39-9 | C14H24S | N/A | 581 | 581 | 2-Pyrazoline, 1,3,4-trimethyl- | 14044-41-8 | C6H12N2 | 219.94 | 579 | 612 | Rubratoxin B triacetate | 27646-47-5 | C32H36O14 | N/A | 579 | 793 | Cyclohexaneglycolic acid, a-phenyl-, 1-methyl-3-piperidyl ester | 4354-45-4 | C20H29NO3 | N/A | 577 | 704
628243 JOIE FRY PAN EGG RING FEV 10mL diluted 4x w/1ppm IS | 628243 | JOIE FRY PAN EGG RING |  | 1156 | 1.339 | Cyclohexane, 2-propenyl- | 2114-42-3 | C9H16 | 124.2237 | N/A | 825 | 825 |  | 27.6 | xt;ui | 103717 | 0.003429063 | 4 | 3.429063 | ng/mL | 0.543 | 25.26013 | ng/g | 55.05427:616.01 67.05443:127.64 68.06206:156.81 81.06974:146.38 82.07765:860.19 83.08543:1000.00 | Cyclohexane, 2-propenyl- | 2114-42-3 | C9H16 | N/A | 825 | 825 | Cyclohexane, 2-propenyl- | 2114-42-3 | C9H16 | N/A | 820 | 820 | Cyclohexane, 1,1'-(1,5-pentanediyl)bis- | 54833-31-7 | C17H32 | N/A | 819 | 819 | Cyclohexane, 2-propenyl- | 2114-42-3 | C9H16 | N/A | 813 | 813 | Cyclohexane, 1,1'-(1,4-butanediyl)bis- | 6165-44-2 | C16H30 | N/A | 805 | 805 | Cyclohexane, 1,1'-(1,2-ethanediyl)bis- | 3321-50-4 | C14H26 | N/A | 803 | 803 | Cyclohexane, tetradecyl- | 1795-18-2 | C20H40 | N/A | 803 | 803 | Acetic acid, mercapto-, cyclohexyl ester | 16849-98-2 | C8H14O2S | N/A | 798 | 820 | Heptylcyclohexane | 5617-41-4 | C13H26 | N/A | 797 | 797 | Cyclohexane, 1,1'-(1,4-butanediyl)bis- | 6165-44-2 | C16H30 | N/A | 796 | 796
628243 JOIE FRY PAN EGG RING FEV 10mL diluted 4x w/1ppm IS | 628243 | JOIE FRY PAN EGG RING |  | 1160 | 2.309 | Diethyl Phthalate |  |  |  | 1.42 |  |  | 906 |  | xc | 194787 | 0.006439994 | 4 | 6.439994 | ng/mL | 0.543 | 47.4401 | ng/g | 149.02336:1000.00 176.04652:100.26 177.05479:245.13
628243 JOIE FRY PAN EGG RING FEV 10mL diluted 4x w/1ppm IS | 628243 | JOIE FRY PAN EGG RING |  | 1164 | 1.287 | 6-Dodecanol | 6836-38-0 | C12H26O | 186.3347 | N/A | 769 | 803 |  | 24.8 | xt;ui | 412697 | 0.01364447 | 4 | 13.64447 | ng/mL | 0.543 | 100.5118 | ng/g | 55.05434:886.08 56.06212:201.57 69.06988:1000.00 70.07774:306.77 83.08549:622.10 84.09309:143.37 97.10108:706.26 98.10864:136.57 111.11658:423.98 125.13205:213.60 | 6-Dodecanol | 6836-38-0 | C12H26O | N/A | 769 | 803 | Cyclopropane, 1-methyl-1-(1-methylethyl)-2-nonyl- | 41977-40-6 | C16H32 | N/A | 755 | 755 | Cyclohexane, 1-ethyl-2-propyl- | 62238-33-9 | C11H22 | N/A | 746 | 746 | 1,7-Dimethyl-4-(1-methylethyl)cyclodecane | 645-10-3 | C15H30 | N/A | 742 | 742 | Cyclopentane, 1-butyl-2-propyl- | 62199-50-2 | C12H24 | N/A | 741 | 741 | Cyclopentane, 1-pentyl-2-propyl- | 62199-51-3 | C13H26 | N/A | 741 | 741 | Cyclooctane, methyl- | 1502-38-1 | C9H18 | N/A | 734 | 767 | Cyclooctane, 1,4-dimethyl-, trans- | 13151-98-9 | C10H20 | N/A | 732 | 732 | Cyclohexane, 1,2,4,5-tetraethyl-, (1a,2a,4a,5a)- | 61142-24-3 | C14H28 | N/A | 731 | 731 | 6-Tridecanol, 3,9-diethyl- | 123-24-0 | C17H36O | N/A | 724 | 724
628243 JOIE FRY PAN EGG RING FEV 10mL diluted 4x w/1ppm IS | 628243 | JOIE FRY PAN EGG RING |  | 1176 | 1.221 | Undecane, 3,9-dimethyl- | 17301-31-4 | C13H28 | 184.3619 | N/A | 925 | 925 |  | 17 | xt;ui | 540017 | 0.01785389 | 4 | 17.85389 | ng/mL | 0.543 | 131.5204 | ng/g | 55.05428:130.80 56.06211:269.81 57.06987:1000.00 71.08560:592.30 85.10110:405.92 99.11686:146.13 | Undecane, 3,9-dimethyl- | 17301-31-4 | C13H28 | N/A | 925 | 925 | Tridecane, 2-methyl- | 1560-96-9 | C14H30 | N/A | 905 | 905 | Pentadecane | 629-62-9 | C15H32 | N/A | 903 | 903 | Hexadecane | 544-76-3 | C16H34 | N/A | 899 | 899 | Pentadecane | 629-62-9 | C15H32 | N/A | 893 | 893 | Heptadecane | 629-78-7 | C17H36 | N/A | 893 | 893 | Tridecane, 3-methyl- | 6418-41-3 | C14H30 | N/A | 891 | 891 | Decane, 3,8-dimethyl- | 17312-55-9 | C12H26 | N/A | 890 | 890 | Undecane, 2,9-dimethyl- | 17301-26-7 | C13H28 | N/A | 888 | 888 | Tridecane, 2-methyl- | 1560-96-9 | C14H30 | N/A | 887 | 887
628243 JOIE FRY PAN EGG RING FEV 10mL diluted 4x w/1ppm IS | 628243 | JOIE FRY PAN EGG RING |  | 1176 | 1.292 | Heptacosan-9-ol | 31849-14-6 | C27H56O | 396.734 | N/A | 770 | 770 |  | 81.9 | xt;ui | 258588 | 0.008549365 | 4 | 8.549365 | ng/mL | 0.543 | 62.97875 | ng/g | 69.06999:1000.00 83.08544:632.41 96.09298:151.40 97.10117:779.17 111.11684:631.30 125.13246:206.06 | Heptacosan-9-ol | 31849-14-6 | C27H56O | N/A | 770 | 770 | Tricosan-9-ol | 39754-83-1 | C23H48O | N/A | 679 | 679 | (R,S)-5-Ethyl-6-methyl-3E-hepten-2-one | 57283-79-1 | C10H18O | N/A | 651 | 651 | 2-Cyclopenten-1-one, 4-butyl-3-methoxy- | 53690-92-9 | C10H16O2 | N/A | 637 | 637 | Cyclooctane, tetradecyl- | 149003-36-1 | C22H44 | N/A | 629 | 663 | Tetracosan-10-ol | 138966-95-7 | C24H50O | N/A | 628 | 628 | Cyclohexane, 1-ethyl-2-propyl- | 62238-33-9 | C11H22 | N/A | 622 | 622 | 5-Dodecanol acetate | 60826-24-6 | C14H28O2 | N/A | 618 | 618 | Cyclopentanecarboxamide, N-(2-fluorophenyl)- |  | C12H14FNO | N/A | 612 | 643 | 1H-Imidazole, 4,5-dihydro-2-(1-methylethyl)- | 40029-86-5 | C6H12N2 | N/A | 610 | 641
628243 JOIE FRY PAN EGG RING FEV 10mL diluted 4x w/1ppm IS | 628243 | JOIE FRY PAN EGG RING |  | 1184 | 1.525 | 2,2,4-Trimethyl-1,3-pentanediol diisobutyrate |  |  |  | 1.06 |  |  | 719 |  | xc | 1423927 | 0.04707748 | 4 | 47.07748 | ng/mL | 0.543 | 346.7954 | ng/g | 71.04907:1000.00
628243 JOIE FRY PAN EGG RING FEV 10mL diluted 4x w/1ppm IS | 628243 | JOIE FRY PAN EGG RING |  | 1192 | 1.272 | Cyclohexane, 1,2,3-trimethyl- | 1678-97-3 | C9H18 | 126.2396 | N/A | 757 | 757 |  | 16.8 | xt;ui | 606614 | 0.0200557 | 4 | 20.0557 | ng/mL | 0.543 | 147.74 | ng/g | 55.05423:798.93 56.06193:215.33 69.06983:1000.00 70.07758:253.00 82.07758:158.45 83.08537:770.69 96.09300:163.29 97.10097:722.20 111.11666:474.96 | Cyclohexane, 1,2,3-trimethyl- | 1678-97-3 | C9H18 | N/A | 757 | 757 | Heptacosan-9-ol | 31849-14-6 | C27H56O | N/A | 736 | 752 | Cyclohexane, 1,2,3-trimethyl- | 1678-97-3 | C9H18 | N/A | 734 | 734 | Cyclohexane, 1,2,3-trimethyl-, (1a,2a,3�)- | 7667-55-2 | C9H18 | N/A | 733 | 733 | Cyclohexane, 1,2,3-trimethyl-, (1a,2a,3a)- | 1839-88-9 | C9H18 | N/A | 726 | 726 | Cyclooctane, tetradecyl- | 149003-36-1 | C22H44 | N/A | 725 | 725 | Cyclohexane, 1,2,3-trimethyl- | 1678-97-3 | C9H18 | N/A | 720 | 720 | Cyclooctane, methyl- | 1502-38-1 | C9H18 | N/A | 719 | 719 | Cyclopentane, 1-butyl-2-propyl- | 62199-50-2 | C12H24 | N/A | 717 | 717 | Cyclopentane, 1-pentyl-2-propyl- | 62199-51-3 | C13H26 | N/A | 712 | 712
628243 JOIE FRY PAN EGG RING FEV 10mL diluted 4x w/1ppm IS | 628243 | JOIE FRY PAN EGG RING |  | 1192 | 1.503 | Non Specific: mz 105.070 | [8 empty] | ns | 20687 | 0.0006839479 | 4 | 0.6839479 | ng/mL | 0.543 | 5.03829 | ng/g | 105.06972:1000.00
628243 JOIE FRY PAN EGG RING FEV 10mL diluted 4x w/1ppm IS | 628243 | JOIE FRY PAN EGG RING |  | 1192 | 1.848 | (3R,3aS,6S,7R)-3,6,8,8-Tetramethyloctahydro-1H-3a,7-methanoazulen-6-ol | 19903-73-2 | C15H26O | 222.3669 | N/A | 740 | 740 |  | 71.7 | xt | 188883 | 0.006244797 | 4 | 6.244797 | ng/mL | 0.543 | 46.00219 | ng/g | 55.05433:341.31 69.06994:396.71 79.05465:245.93 81.06993:558.16 91.05410:241.02 93.06954:503.16 95.08546:1000.00 105.06982:335.69 107.08546:357.55 109.10110:307.96 119.08555:732.23 121.10086:319.55 135.11647:263.13 150.14026:722.27 151.14790:610.37 161.13219:274.88 | (3R,3aS,6S,7R)-3,6,8,8-Tetramethyloctahydro-1H-3a,7-methanoazulen-6-ol | 19903-73-2 | C15H26O | N/A | 740 | 740 | (3R,3aS,6S,7R)-3,6,8,8-Tetramethyloctahydro-1H-3a,7-methanoazulen-6-ol | 19903-73-2 | C15H26O | N/A | 719 | 719 | Cedrol | 77-53-2 | C15H26O | N/A | 717 | 717 | Cedrol | 77-53-2 | C15H26O | N/A | 712 | 712 | Cedrol | 77-53-2 | C15H26O | N/A | 708 | 708 | Cedrol | 77-53-2 | C15H26O | N/A | 686 | 686 | Cedrol | 77-53-2 | C15H26O | N/A | 680 | 680 | Cedrane, 8-propoxy- | 19870-75-8 | C18H32O | N/A | 666 | 666 | 7,11-Epoxymegastigma-5(6)-en-9-one | 64243-62-5 | C13H20O2 | N/A | 632 | 632 | 3,5,9-Trimethyl-deca-2,4,8-trien-1-ol |  | C13H22O | N/A | 620 | 620
628243 JOIE FRY PAN EGG RING FEV 10mL diluted 4x w/1ppm IS | 628243 | JOIE FRY PAN EGG RING |  | 1192 | 2.546 | Benzophenone |  |  |  | 1.95 |  |  | 814 |  | xc | 207754 | 0.006868705 | 4 | 6.868705 | ng/mL | 0.543 | 50.5982 | ng/g | 51.02312:179.24 77.03865:556.18 105.03346:1000.00 182.07265:425.92
628243 JOIE FRY PAN EGG RING FEV 10mL diluted 4x w/1ppm IS | 628243 | JOIE FRY PAN EGG RING |  | 1200 | 1.232 | Hexadecane |  |  |  | 0.72 |  |  | 913 |  | xc | 2539810 | 0.08397049 | 4 | 83.97049 | ng/mL | 0.543 | 618.5672 | ng/g | 55.05422:164.96 56.06198:131.30 57.06978:1000.00 69.06990:102.49 70.07765:119.08 71.08537:659.95 85.10094:438.50 99.11652:103.62
628243 JOIE FRY PAN EGG RING FEV 10mL diluted 4x w/1ppm IS | 628243 | JOIE FRY PAN EGG RING |  | 1200 | 1.301 | Heptacosan-9-ol | 31849-14-6 | C27H56O | 396.734 | N/A | 799 | 799 |  | 25 | xt;ui | 811277 | 0.02682222 | 4 | 26.82222 | ng/mL | 0.543 | 197.5854 | ng/g | 55.05422:906.05 67.05416:182.51 69.06990:691.66 81.06987:228.82 82.07745:196.63 83.08534:576.44 84.09316:129.79 95.08551:123.24 96.09319:252.36 97.10094:1000.00 111.11664:340.89 125.13250:118.64 | Heptacosan-9-ol | 31849-14-6 | C27H56O | N/A | 799 | 799 | Cyclohexane, 1,1'-[3-(3-cyclopentylpropyl)-1,5-pentanediyl]bis- | 55401-70-2 | C25H46 | N/A | 774 | 774 | Cyclohexane, [6-cyclopentyl-3-(3-cyclopentylpropyl)hexyl]- | 55401-72-4 | C25H46 | N/A | 755 | 755 | Cyclododecyl isothiocyanate | 59037-64-8 | C13H23NS | N/A | 745 | 745 | Cyclohexane, 1,1'-(2-propyl-1,3-propanediyl)bis- | 55030-21-2 | C18H34 | N/A | 745 | 745 | Cyclohexane, 1,1'-(2-tridecyl-1,3-propanediyl)bis- | 55255-74-8 | C28H54 | N/A | 739 | 739 | Cyclopentane, 1,1'-[3-(2-cyclopentylethyl)-1,5-pentanediyl]bis- | 55255-85-1 | C22H40 | N/A | 737 | 737 | Cyclododecanemethanol | 1892-12-2 | C13H26O | N/A | 736 | 736 | Cyclohexane, 1,1'-[4-(3-cyclohexylpropyl)-1,7-heptanediyl]bis- | 55334-73-1 | C28H52 | N/A | 733 | 733 | Cyclohexane, 1-(cyclohexylmethyl)-2-methyl-, cis- | 54824-04-3 | C14H26 | N/A | 732 | 732
628243 JOIE FRY PAN EGG RING FEV 10mL diluted 4x w/1ppm IS | 628243 | JOIE FRY PAN EGG RING |  | 1200 | 2.548 | Phenol, 2,4,6-tribromo- |  |  |  | 0.35 |  |  | 739 |  | s | 40035 | 0.001323626 | 4 |  | ng/mL | 0.543 |  | ng/g | 142.93145:101.86 327.77293:352.96 329.77078:992.75 331.76787:1000.00
628243 JOIE FRY PAN EGG RING FEV 10mL diluted 4x w/1ppm IS | 628243 | JOIE FRY PAN EGG RING |  | 1208 | 1.308 | Cyclohexane, 1-ethyl-4-methyl-, trans- | 6236-88-0 | C9H18 | 126.2396 | N/A | 788 | 797 |  | 15.8 | xt;ui | 277829 | 0.009185505 | 4 | 9.185505 | ng/mL | 0.543 | 67.66486 | ng/g | 55.05430:711.42 69.06991:649.32 70.07769:111.80 81.06988:338.98 96.09325:221.75 97.10114:1000.00 | Cyclohexane, 1-ethyl-4-methyl-, trans- | 6236-88-0 | C9H18 | N/A | 788 | 797 | Cyclohexane, 1-methyl-3-propyl- | 4291-80-9 | C10H20 | N/A | 780 | 780 | Cyclopentanecarboxylic acid, 1-cyclopentylethyl ester |  | C13H22O2 | N/A | 775 | 785 | 3-Isopropyl-4-methyl-1-pentyn-3-ol | 5333-87-9 | C9H16O | N/A | 769 | 769 | Oxalic acid, cyclohexylmethyl isohexyl ester |  | C15H26O4 | N/A | 763 | 763 | Cyclopentane, 1,2-dimethyl-3-(1-methylethyl)- | 489-20-3 | C10H20 | N/A | 761 | 761 | Cyclohexane, 1-methyl-3-pentyl- | 54411-02-8 | C12H24 | N/A | 761 | 761 | Cyclohexane, 1-ethyl-1-methyl- | 4926-90-3 | C9H18 | N/A | 760 | 760 | Cyclohexane, 1-isopropyl-1-methyl- | 16580-26-0 | C10H20 | N/A | 751 | 751 | Cyclohexane, 1-ethyl-2-methyl- | 3728-54-9 | C9H18 | N/A | 747 | 747
628243 JOIE FRY PAN EGG RING FEV 10mL diluted 4x w/1ppm IS | 628243 | JOIE FRY PAN EGG RING |  | 1212 | 1.205 | Tetradecane | 629-59-4 | C14H30 | 198.3885 | N/A | 940 | 940 |  | 19.8 | xt;ui | 1441317 | 0.04765242 | 4 | 47.65242 | ng/mL | 0.543 | 351.0307 | ng/g | 55.05431:146.03 56.06197:153.38 57.06985:1000.00 71.08545:581.35 85.10109:400.03 99.11677:123.95 | Tetradecane | 629-59-4 | C14H30 | N/A | 940 | 940 | Pentadecane | 629-62-9 | C15H32 | N/A | 936 | 936 | Tridecane | 629-50-5 | C13H28 | N/A | 931 | 931 | Pentadecane | 629-62-9 | C15H32 | N/A | 930 | 930 | Hexadecane | 544-76-3 | C16H34 | N/A | 928 | 928 | Tetradecane | 629-59-4 | C14H30 | N/A | 925 | 925 | Hexadecane | 544-76-3 | C16H34 | N/A | 922 | 922 | Hexadecane | 544-76-3 | C16H34 | N/A | 921 | 921 | Tridecane | 629-50-5 | C13H28 | N/A | 917 | 917 | Heptadecane | 629-78-7 | C17H36 | N/A | 917 | 917
628243 JOIE FRY PAN EGG RING FEV 10mL diluted 4x w/1ppm IS | 628243 | JOIE FRY PAN EGG RING |  | 1216 | 1.69 | Unknown | [8 empty] | xu | 21774 | 0.0007198859 | 4 | 0.7198859 | ng/mL | 0.543 | 5.303027 | ng/g | 85.06476:998.12 86.07240:1000.00 151.14778:125.99
628243 JOIE FRY PAN EGG RING FEV 10mL diluted 4x w/1ppm IS | 628243 | JOIE FRY PAN EGG RING |  | 1216 | 1.953 | Methyl dihydrojasmonate (1 of 2) |  |  |  | 0.8 |  |  | 612 |  | xc | 134685 | 0.004452918 | 4 | 4.452918 | ng/mL | 0.543 | 32.80234 | ng/g | 55.05426:100.43 82.04113:260.20 83.04901:1000.00 153.12693:203.37 156.07768:237.89
628243 JOIE FRY PAN EGG RING FEV 10mL diluted 4x w/1ppm IS | 628243 | JOIE FRY PAN EGG RING |  | 1220 | 1.457 | Non Specific: mz 91.054 | [8 empty] | ns | 52159 | 0.001724466 | 4 | 1.724466 | ng/mL | 0.543 | 12.70325 | ng/g | 91.05426:1000.00 105.06994:201.33
628243 JOIE FRY PAN EGG RING FEV 10mL diluted 4x w/1ppm IS | 628243 | JOIE FRY PAN EGG RING |  | 1232 | 1.216 | Pentadecane | 629-62-9 | C15H32 | 212.4151 | N/A | 913 | 913 |  | 23 | xt;ui | 434842 | 0.01437663 | 4 | 14.37663 | ng/mL | 0.543 | 105.9052 | ng/g | 56.06199:212.05 57.06987:1000.00 70.07774:151.07 71.08555:602.76 85.10112:436.34 99.11673:126.39 | Pentadecane | 629-62-9 | C15H32 | N/A | 913 | 913 | Tridecane | 629-50-5 | C13H28 | N/A | 902 | 902 | Octane, 2,4,6-trimethyl- | 62016-37-9 | C11H24 | N/A | 897 | 897 | Tetradecane | 629-59-4 | C14H30 | N/A | 897 | 897 | Pentadecane | 629-62-9 | C15H32 | N/A | 894 | 894 | Undecane | 1120-21-4 | C11H24 | N/A | 894 | 894 | Hexadecane | 544-76-3 | C16H34 | N/A | 892 | 892 | Tridecane | 629-50-5 | C13H28 | N/A | 889 | 889 | Tetradecane | 629-59-4 | C14H30 | N/A | 887 | 887 | Hexadecane | 544-76-3 | C16H34 | N/A | 883 | 883
628243 JOIE FRY PAN EGG RING FEV 10mL diluted 4x w/1ppm IS | 628243 | JOIE FRY PAN EGG RING |  | 1232 | 1.458 | Non Specific: mz 91.054 | [8 empty] | ns | 39618 | 0.001309839 | 4 | 1.309839 | ng/mL | 0.543 | 9.648908 | ng/g | 91.05402:1000.00 137.13207:130.11
628243 JOIE FRY PAN EGG RING FEV 10mL diluted 4x w/1ppm IS | 628243 | JOIE FRY PAN EGG RING |  | 1232 | 2.031 | Anthracene, 1,2,3,4-tetrahydro-9,10-dimethyl- | 94573-50-9 | C16H18 | 210.3147 | -2.68 | 734 | 734 |  | 17.3 | xt;ui | 26139 | 0.0008642004 | 4 | 0.8642004 | ng/mL | 0.543 | 6.366117 | ng/g | 195.11690:1000.00 210.13974:444.37 | 2',4',5'-Trimethoxyacetophenone |  | C11H14O4 | 243.13 | 767 | 817 | 2',3',4' Trimethoxyacetophenone | 13909-73-4 | C11H14O4 | 243.13 | 756 | 780 | 9H-Carbazol-3-amine, 9-ethyl- | 132-32-1 | C14H14N2 | 117.03 | 748 | 748 | Benzene 1,2,4,5-tetrafluoro-3,6-dimethoxy- | 362-56-1 | C8H6F4O2 | N/A | 736 | 751 | Anthracene, 1,2,3,4-tetrahydro-9,10-dimethyl- | 94573-50-9 | C16H18 | -2.68 | 734 | 734 | 9H-Carbazol-3-amine, 9-ethyl- | 132-32-1 | C14H14N2 | 117.03 | 724 | 724 | 9H-Carbazol-3-amine, 9-ethyl- | 132-32-1 | C14H14N2 | 117.03 | 696 | 696 | 2',3',4' Trimethoxyacetophenone | 13909-73-4 | C11H14O4 | 243.13 | 686 | 686 | 2,4,6-Trimethoxyacetophenone | 832-58-6 | C11H14O4 | 243.13 | 683 | 683 | 9,9-Dimethyl-9-silafluorene | 13688-68-1 | C14H14Si | 256.14 | 679 | 723
628243 JOIE FRY PAN EGG RING FEV 10mL diluted 4x w/1ppm IS | 628243 | JOIE FRY PAN EGG RING |  | 1240 | 1.295 | Cyclohexane, 1,2,4,5-tetraethyl-, (1a,2a,4a,5a)- | 61142-24-3 | C14H28 | 196.3726 | N/A | 733 | 733 |  | 37.7 | xt;ui | 1821713 | 0.06022897 | 4 | 60.22897 | ng/mL | 0.543 | 443.6757 | ng/g | 55.05425:561.07 69.06992:1000.00 83.08547:723.42 97.10117:763.25 98.10821:148.93 111.11657:600.25 125.13278:233.55 | Cyclohexane, 1,2,4,5-tetraethyl-, (1a,2a,4a,5a)- | 61142-24-3 | C14H28 | N/A | 733 | 733 | Cyclohexane, 1,2,4,5-tetraethyl- | 61142-00-5 | C14H28 | N/A | 692 | 692 | 1,7-Dimethyl-4-(1-methylethyl)cyclodecane | 645-10-3 | C15H30 | N/A | 690 | 690 | Heptacosan-9-ol | 31849-14-6 | C27H56O | N/A | 688 | 688 | 5-Acetoxytridecane | 60826-29-1 | C15H30O2 | N/A | 682 | 682 | Tetracosan-10-ol | 138966-95-7 | C24H50O | N/A | 676 | 676 | Cyclohexanone, 3-methyl-2-(1-methylethyl)-, cis-trans | 28357-23-5 | C10H18O | N/A | 661 | 661 | Cyclohexane, 1-ethyl-2-propyl- | 62238-33-9 | C11H22 | N/A | 658 | 658 | Cyclopropane, 1-methyl-1-(1-methylethyl)-2-nonyl- | 41977-40-6 | C16H32 | N/A | 655 | 655 | 2,2,4-Trimethyl-3-hexene | 59643-72-0 | C9H18 | N/A | 652 | 690
628243 JOIE FRY PAN EGG RING FEV 10mL diluted 4x w/1ppm IS | 628243 | JOIE FRY PAN EGG RING |  | 1244 | 1.205 | Pentadecane, 2,6,10-trimethyl- | 3892-00-0 | C18H38 | 254.495 | N/A | 918 | 918 |  | 16.1 | xt;ui | 2493047 | 0.08242443 | 4 | 82.42443 | ng/mL | 0.543 | 607.1781 | ng/g | 56.06200:115.57 57.06981:1000.00 71.08541:544.42 85.10106:314.09 99.11673:127.59 | Pentadecane, 2,6,10-trimethyl- | 3892-00-0 | C18H38 | N/A | 918 | 918 | Tetradecane | 629-59-4 | C14H30 | N/A | 908 | 908 | Pentadecane | 629-62-9 | C15H32 | N/A | 904 | 904 | Hexadecane | 544-76-3 | C16H34 | N/A | 901 | 901 | 3,5-Dimethyldodecane | 107770-99-0 | C14H30 | N/A | 900 | 932 | Dodecane | 112-40-3 | C12H26 | N/A | 895 | 895 | Undecane, 5-ethyl- | 17453-94-0 | C13H28 | N/A | 886 | 918 | Undecane, 3,5-dimethyl- | 17312-81-1 | C13H28 | N/A | 885 | 915 | Pentadecane | 629-62-9 | C15H32 | N/A | 884 | 884 | Heptadecane | 629-78-7 | C17H36 | N/A | 880 | 880
628243 JOIE FRY PAN EGG RING FEV 10mL diluted 4x w/1ppm IS | 628243 | JOIE FRY PAN EGG RING |  | 1244 | 1.339 | Succinic acid, tridec-2-yn-1-yl trans-hex-3-en-1-yl ester |  | C23H38O4 | 378.5463 | N/A | 697 | 697 |  | 30.5 | xt;ui | 160648 | 0.0053113 | 4 | 5.3113 | ng/mL | 0.543 | 39.1256 | ng/g | 67.05422:363.52 68.06210:382.94 81.06974:427.79 82.07765:808.78 83.08552:1000.00 95.08539:526.11 109.10111:326.51 | Succinic acid, tridec-2-yn-1-yl trans-hex-3-en-1-yl ester |  | C23H38O4 | N/A | 697 | 697 | Pyrazole, 3,4,4,5-tetramethyl- | 19078-32-1 | C7H12N2 | N/A | 676 | 676 | Bicyclo[4.1.0]heptane, 7-pentyl- | 41977-45-1 | C12H22 | N/A | 674 | 674 | Nonenyl angelate, 6Z- |  | C14H24O2 | N/A | 649 | 649 | Nonenyl tiglate, 6Z- |  | C14H24O2 | N/A | 648 | 685 | 5-Methyl-5-octen-1-ol |  | C9H18O | N/A | 640 | 640 | Cyclohexane, 1-propenyl- | 5364-83-0 | C9H16 | N/A | 639 | 639 | Cyclopentane, 1,1'-(1,4-butandiyl)bis- | 2980-70-3 | C14H26 | N/A | 638 | 638 | Cyclopentylcyclohexane | 1606-08-2 | C11H20 | N/A | 634 | 634 | Cyclopentane, (2-methyl-1-propenyl)- | 53366-57-7 | C9H16 | N/A | 630 | 630
628243 JOIE FRY PAN EGG RING FEV 10mL diluted 4x w/1ppm IS | 628243 | JOIE FRY PAN EGG RING |  | 1244 | 1.758 | Unknown | [8 empty] | xu | 242099 | 0.00800421 | 4 | 8.00421 | ng/mL | 0.543 | 58.96287 | ng/g | 69.06982:315.37 91.05425:199.61 95.08538:395.30 105.06960:332.44 107.08550:204.46 109.10110:405.08 119.08532:607.75 121.10096:468.12 147.11634:136.39 191.17913:1000.00 192.18237:155.97
628243 JOIE FRY PAN EGG RING FEV 10mL diluted 4x w/1ppm IS | 628243 | JOIE FRY PAN EGG RING |  | 1244 | 2.07 | Anthracene, 1,2,3,4-tetrahydro-9,10-dimethyl- | 94573-50-9 | C16H18 | 210.3147 | 0.68 | 734 | 734 |  | 4.8 | xt;ui | 188370 | 0.006227837 | 4 | 6.227837 | ng/mL | 0.543 | 45.87725 | ng/g | 165.06967:295.06 180.09316:253.02 195.11687:1000.00 196.12024:188.42 210.14044:391.16 | 9,9-Dimethyl-9-silafluorene | 13688-68-1 | C14H14Si | 259.5 | 801 | 801 | 2,4,6-Trimethoxyacetophenone | 832-58-6 | C11H14O4 | 246.49 | 791 | 791 | 9,9-Dimethyl-9-silafluorene | 13688-68-1 | C14H14Si | 259.5 | 780 | 780 | 2',4',5'-Trimethoxyacetophenone |  | C11H14O4 | 246.49 | 759 | 759 | 2',3',4' Trimethoxyacetophenone | 13909-73-4 | C11H14O4 | 246.49 | 753 | 753 | 2,4,6-Trimethoxyacetophenone | 832-58-6 | C11H14O4 | 246.49 | 747 | 747 | Xanthene, 9,9-dimethyl- | 19814-75-6 | C15H14O | 173.86 | 737 | 801 | Anthracene, 1,2,3,4-tetrahydro-9,10-dimethyl- | 94573-50-9 | C16H18 | 0.68 | 734 | 734 | 1,1'-Biphenyl, 2,2',5,5'-tetramethyl- | 3075-84-1 | C16H18 | 0.68 | 733 | 733 | 9H-Fluoren-3-ol, 9,9-dimethyl- |  | C15H14O | 173.86 | 730 | 794
628243 JOIE FRY PAN EGG RING FEV 10mL diluted 4x w/1ppm IS | 628243 | JOIE FRY PAN EGG RING |  | 1248 | 1.328 | 1-Hexacosanol | 506-52-5 | C26H54O | 382.7073 | N/A | 816 | 828 |  | 10.9 | xt;ui | 620148 | 0.02050316 | 4 | 20.50316 | ng/mL | 0.543 | 151.0362 | ng/g | 55.05425:757.58 56.06206:265.12 57.06981:714.50 67.05427:156.90 68.06198:184.06 69.06980:644.53 70.07779:248.79 71.08545:575.18 82.07754:643.19 83.08537:1000.00 84.09336:214.99 111.11650:266.30 | 1-Hexacosanol | 506-52-5 | C26H54O | N/A | 816 | 828 | Cyclopentane, (2-methylbutyl)- | 53366-38-4 | C10H20 | N/A | 815 | 835 | n-Tetracosanol-1 | 506-51-4 | C24H50O | N/A | 814 | 814 | Cyclohexane, octadecyl- | 929696 | C24H48 | N/A | 805 | 818 | Cyclopentane, heneicosyl- | 6703-82-8 | C26H52 | N/A | 803 | 803 | Octadecane, 1-(ethenyloxy)- | 930-02-9 | C20H40O | N/A | 803 | 815 | Behenic alcohol | 661-19-8 | C22H46O | N/A | 798 | 798 | 17-Pentatriacontene | 6971-40-0 | C35H70 | N/A | 796 | 796 | n-Heptadecanol-1 | 1454-85-9 | C17H36O | N/A | 795 | 795 | Cyclopentane, heneicosyl- | 6703-82-8 | C26H52 | N/A | 791 | 791
628243 JOIE FRY PAN EGG RING FEV 10mL diluted 4x w/1ppm IS | 628243 | JOIE FRY PAN EGG RING |  | 1248 | 1.476 | Benzene, (1-pentylhexyl)- | 4537-14-8 | C17H28 | 232.4049 | N/A | 717 | 717 |  | 14.5 | xt;ui | 41167 | 0.001361052 | 4 | 1.361052 | ng/mL | 0.543 | 10.02617 | ng/g | 91.05400:1000.00 105.06985:387.31 119.08541:235.87 | (4S,5S)-(+)-5-Amino-2,2-dimethyl-4-phenyl-1,3-dioxane | 35019-66-0 | C12H17NO2 | N/A | 734 | 734 | Benzene, (1-pentylhexyl)- | 4537-14-8 | C17H28 | N/A | 717 | 717 | Benzene, (1-pentylheptyl)- | 2719-62-2 | C18H30 | N/A | 711 | 711 | Benzene, (1-butylhexyl)- | 963455 | C16H26 | N/A | 705 | 705 | Benzene, (1-butylnonyl)- | 4534-50-3 | C19H32 | N/A | 699 | 699 | Benzene, (1-butylheptyl)- | 4537-15-9 | C17H28 | N/A | 698 | 698 | Benzene, (1-ethyloctyl)- | 4621-36-7 | C16H26 | N/A | 691 | 691 | Benzene, (1-butyloctyl)- | 2719-63-3 | C18H30 | N/A | 685 | 685 | Benzene, (1-pentyloctyl)- | 4534-49-0 | C19H32 | N/A | 680 | 680 | Benzene, (1-methyl-1-propylpentyl)- | 54932-91-1 | C15H24 | N/A | 679 | 679
628243 JOIE FRY PAN EGG RING FEV 10mL diluted 4x w/1ppm IS | 628243 | JOIE FRY PAN EGG RING |  | 1248 | 1.769 | Unknown | [8 empty] | xu | 59296 | 0.001960428 | 4 | 1.960428 | ng/mL | 0.543 | 14.44146 | ng/g | 120.02070:1000.00 121.02646:340.90 121.10111:193.52 138.03062:335.41 191.17906:610.95
628243 JOIE FRY PAN EGG RING FEV 10mL diluted 4x w/1ppm IS | 628243 | JOIE FRY PAN EGG RING |  | 1252 | 1.368 | Unknown | [8 empty] | xu | 179995 | 0.005950945 | 4 | 5.950945 | ng/mL | 0.543 | 43.83753 | ng/g | 81.06979:486.91 95.08544:1000.00 109.10108:502.56 123.11661:267.68 151.14810:217.08
628243 JOIE FRY PAN EGG RING FEV 10mL diluted 4x w/1ppm IS | 628243 | JOIE FRY PAN EGG RING |  | 1256 | 1.216 | Pentadecane | 629-62-9 | C15H32 | 212.4151 | N/A | 936 | 936 |  | 15.9 | xt;ui | 1372349 | 0.04537222 | 4 | 45.37222 | ng/mL | 0.543 | 334.2337 | ng/g | 55.05431:142.46 56.06203:140.55 57.06991:1000.00 70.07778:126.44 71.08546:672.12 85.10115:434.96 99.11662:149.12 | Pentadecane | 629-62-9 | C15H32 | N/A | 936 | 936 | Tetradecane | 629-59-4 | C14H30 | N/A | 935 | 935 | Hexadecane | 544-76-3 | C16H34 | N/A | 931 | 931 | Heptadecane | 629-78-7 | C17H36 | N/A | 926 | 926 | Pentadecane | 629-62-9 | C15H32 | N/A | 916 | 916 | Octadecane | 593-45-3 | C18H38 | N/A | 914 | 914 | Eicosane | 112-95-8 | C20H42 | N/A | 911 | 911 | Heptadecane, 2,6,10,15-tetramethyl- | 54833-48-6 | C21H44 | N/A | 904 | 904 | Tridecane, 2-methyl- | 1560-96-9 | C14H30 | N/A | 899 | 899 | Undecane, 3,8-dimethyl- | 17301-30-3 | C13H28 | N/A | 898 | 898
628243 JOIE FRY PAN EGG RING FEV 10mL diluted 4x w/1ppm IS | 628243 | JOIE FRY PAN EGG RING |  | 1256 | 1.278 | Heptacosan-9-ol | 31849-14-6 | C27H56O | 396.734 | N/A | 795 | 805 |  | 32.8 | xt;ui | 735281 | 0.02430966 | 4 | 24.30966 | ng/mL | 0.543 | 179.0767 | ng/g | 55.05431:798.57 56.06203:191.41 67.05436:269.60 69.06997:1000.00 70.07778:164.25 81.06984:328.44 82.07773:197.36 83.08547:781.63 97.10106:936.81 109.10121:134.26 111.11696:597.45 125.13249:230.34 | Heptacosan-9-ol | 31849-14-6 | C27H56O | N/A | 795 | 805 | Cyclopentane, 1,1'-[3-(2-cyclopentylethyl)-1,5-pentanediyl]bis- | 55255-85-1 | C22H40 | N/A | 755 | 755 | Cyclopentane, 1,1'-[4-(3-cyclopentylpropyl)-1,7-heptanediyl]bis- | 55429-35-1 | C25H46 | N/A | 752 | 752 | 1,7-Dimethyl-4-(1-methylethyl)cyclodecane | 645-10-3 | C15H30 | N/A | 752 | 763 | Cyclohexane, [6-cyclopentyl-3-(3-cyclopentylpropyl)hexyl]- | 55401-72-4 | C25H46 | N/A | 747 | 747 | 1,7-Dimethyl-4-(1-methylethyl)cyclodecane | 645-10-3 | C15H30 | N/A | 744 | 756 | Pentadec-7-ene, 7-bromomethyl- |  | C16H31Br | N/A | 744 | 744 | Cyclohexane, 1,1'-(1,2-dimethyl-1,2-ethanediyl)bis- | 74663-71-1 | C16H30 | N/A | 735 | 773 | Dodecane, 1-cyclopentyl-4-(3-cyclopentylpropyl)- | 7225-68-5 | C25H48 | N/A | 732 | 732 | Cyclohexane, 1,1'-[3-(3-cyclopentylpropyl)-1,5-pentanediyl]bis- | 55401-70-2 | C25H46 | N/A | 727 | 727
628243 JOIE FRY PAN EGG RING FEV 10mL diluted 4x w/1ppm IS | 628243 | JOIE FRY PAN EGG RING |  | 1260 | 1.37 | Unknown | [8 empty] | xu | 266651 | 0.008815941 | 4 | 8.815941 | ng/mL | 0.543 | 64.94248 | ng/g | 67.05425:336.96 81.06981:694.73 95.08545:1000.00 109.10115:538.33 123.11633:327.54
628243 JOIE FRY PAN EGG RING FEV 10mL diluted 4x w/1ppm IS | 628243 | JOIE FRY PAN EGG RING |  | 1264 | 1.308 | Heptacosan-9-ol | 31849-14-6 | C27H56O | 396.734 | N/A | 751 | 759 |  | 8.8 | xt;ui | 1434667 | 0.04743256 | 4 | 47.43256 | ng/mL | 0.543 | 349.4111 | ng/g | 55.05428:759.75 56.06213:134.31 67.05427:203.17 69.06988:1000.00 70.07775:201.83 81.06989:336.48 82.07756:165.50 83.08546:591.99 84.09320:107.31 96.09320:196.97 97.10112:729.63 110.10884:110.15 111.11668:618.46 125.13255:192.40 | Heptacosan-9-ol | 31849-14-6 | C27H56O | N/A | 751 | 759 | 1,7-Dimethyl-4-(1-methylethyl)cyclodecane | 645-10-3 | C15H30 | N/A | 734 | 734 | Cyclopentane, 2-isopropyl-1,3-dimethyl- | 32281-85-9 | C10H20 | -0.84 | 728 | 728 | Cyclohexane, [6-cyclopentyl-3-(3-cyclopentylpropyl)hexyl]- | 55401-72-4 | C25H46 | N/A | 728 | 728 | Cyclododecyl isothiocyanate | 59037-64-8 | C13H23NS | N/A | 726 | 726 | 17-Pentatriacontene | 6971-40-0 | C35H70 | N/A | 725 | 725 | 1-Tricosene | 18835-32-0 | C23H46 | N/A | 725 | 734 | 10-Heneicosene (c,t) | 95008-11-0 | C21H42 | N/A | 723 | 733 | Nonacos-1-ene | 18835-35-3 | C29H58 | N/A | 723 | 723 | Cyclohexane, 1-(cyclohexylmethyl)-4-ethyl-, trans- | 54934-94-0 | C15H28 | N/A | 722 | 722
628243 JOIE FRY PAN EGG RING FEV 10mL diluted 4x w/1ppm IS | 628243 | JOIE FRY PAN EGG RING |  | 1268 | 2.12 | Anthracene, 1,2,3,4-tetrahydro-9,10-dimethyl- | 94573-50-9 | C16H18 | 210.3147 | -1.5 | 779 | 779 |  | 12.2 | xt;ui | 88789 | 0.002935517 | 4 | 2.935517 | ng/mL | 0.543 | 21.62444 | ng/g | 165.07001:240.79 178.07796:128.98 180.09321:208.34 195.11665:1000.00 196.12043:167.88 210.13999:396.35 | 9,9-Dimethyl-9-silafluorene | 13688-68-1 | C14H14Si | 257.32 | 830 | 864 | 9,9-Dimethyl-9-silafluorene | 13688-68-1 | C14H14Si | 257.32 | 808 | 847 | Anthracene, 1,2,3,4-tetrahydro-9,10-dimethyl- | 94573-50-9 | C16H18 | -1.5 | 779 | 779 | 2,4,6-Trimethoxyacetophenone | 832-58-6 | C11H14O4 | 244.31 | 778 | 806 | 1,1'-Biphenyl, 2,2',5,5'-tetramethyl- | 3075-84-1 | C16H18 | -1.5 | 766 | 766 | Benzene, 1,1'-dodecylidenebis[4-methyl- | 55268-62-7 | C26H38 | N/A | 758 | 859 | 2',4',5'-Trimethoxyacetophenone |  | C11H14O4 | 244.31 | 756 | 788 | Benzene, 1,1'-dodecylidenebis[4-methyl- | 55268-62-7 | C26H38 | N/A | 746 | 848 | 1,1'-Biphenyl, 3,3',4,4'-tetramethyl- | 4920-95-0 | C16H18 | -1.5 | 745 | 745 | 9,9'-Bi-9H-fluorene, 9,9'-dimethoxy- | 50616-99-4 | C28H22O2 | N/A | 743 | 942
628243 JOIE FRY PAN EGG RING FEV 10mL diluted 4x w/1ppm IS | 628243 | JOIE FRY PAN EGG RING |  | 1276 | 1.503 | Benzene, (1-methylnonyl)- | 4537-13-7 | C16H26 | 218.3782 | N/A | 936 | 936 |  | 41.6 | xt;ui | 37284 | 0.001232673 | 4 | 1.232673 | ng/mL | 0.543 | 9.080466 | ng/g | 91.05431:157.09 105.06983:1000.00 106.07656:224.51 | Benzene, (1-methylnonyl)- | 4537-13-7 | C16H26 | N/A | 936 | 936 | Benzene, (1-methylhexadecyl)- | 55125-25-2 | C23H40 | N/A | 935 | 935 | 2-Cyano-4-phenylpentane |  | C12H15N | N/A | 904 | 904 | Benzene, (1-methylundecyl)- | 2719-61-1 | C18H30 | N/A | 896 | 896 | Benzene, (1-methyldodecyl)- | 4534-53-6 | C19H32 | N/A | 892 | 892 | 4-Methyl-3-(O-methylbenzyl)pentanenitrile | 29107-40-2 | C14H19N | N/A | 890 | 890 | Benzene, (1-methyldecyl)- | 4536-88-3 | C17H28 | N/A | 889 | 889 | Benzene, (1-methylundecyl)- | 2719-61-1 | C18H30 | N/A | 887 | 887 | Benzene, (1-methylnonadecyl)- | 2398-66-5 | C26H46 | N/A | 881 | 881 | (4-Methylphenyl) methanol, 1-methylpropyl ether |  | C12H18O | N/A | 869 | 869
628243 JOIE FRY PAN EGG RING FEV 10mL diluted 4x w/1ppm IS | 628243 | JOIE FRY PAN EGG RING |  | 1276 | 1.731 | Benzoic acid, 2-methylbutyl ester |  | C12H16O2 | 192.2547 | N/A | 836 | 836 |  | 38.9 | xt;ui | 90994 | 0.003008418 | 4 | 3.008418 | ng/mL | 0.543 | 22.16146 | ng/g | 55.05434:254.99 70.07778:636.32 77.03857:414.03 105.03363:1000.00 | Benzoic acid, 2-methylbutyl ester |  | C12H16O2 | N/A | 836 | 836 | 1-Butanol, 3-methyl-, benzoate | 94-46-2 | C12H16O2 | N/A | 823 | 823 | Benzoic acid, 3-methylbutyl-2 ester | 41757-90-8 | C12H16O2 | N/A | 819 | 819 | 1-Butanol, 3-methyl-, benzoate | 94-46-2 | C12H16O2 | N/A | 794 | 794 | 1-Butanol, 3-methyl-, benzoate | 94-46-2 | C12H16O2 | N/A | 788 | 788 | 1-Butanol, 3-methyl-, benzoate | 94-46-2 | C12H16O2 | N/A | 787 | 787 | Benzoic acid, 2-ethylhexyl ester | 5444-75-7 | C15H22O2 | N/A | 774 | 774 | 1-Propanol, 2,2-dimethyl-, benzoate | 3581-70-2 | C12H16O2 | N/A | 767 | 767 | 1-Propanol, 2,2-dimethyl-, benzoate | 3581-70-2 | C12H16O2 | N/A | 754 | 754 | Benzenecarbothioic acid,S-propyl ester | 39251-01-9 | C10H12OS | N/A | 753 | 934
628243 JOIE FRY PAN EGG RING FEV 10mL diluted 4x w/1ppm IS | 628243 | JOIE FRY PAN EGG RING |  | 1280 | 1.295 | Tetracosan-10-ol | 138966-95-7 | C24H50O | 354.6541 | N/A | 769 | 769 |  | 5.5 | xt;ui | 778232 | 0.02572969 | 4 | 25.72969 | ng/mL | 0.543 | 189.5373 | ng/g | 55.05429:778.16 67.05433:138.76 69.06981:1000.00 70.07763:161.02 82.07759:118.57 83.08537:806.43 84.09321:158.46 96.09321:117.60 97.10107:866.31 98.10778:126.40 111.11681:525.66 125.13231:286.76 139.14764:100.63 | Tetracosan-10-ol | 138966-95-7 | C24H50O | N/A | 769 | 769 | Heptacosan-9-ol | 31849-14-6 | C27H56O | N/A | 765 | 765 | 1-Hexacosene | 18835-33-1 | C26H52 | N/A | 762 | 762 | 1-Tetracosene | 10192-32-2 | C24H48 | N/A | 761 | 761 | 1-Nonadecene | 18435-45-5 | C19H38 | N/A | 756 | 756 | Tricosan-9-ol | 39754-83-1 | C23H48O | N/A | 751 | 751 | Nonacos-1-ene | 18835-35-3 | C29H58 | N/A | 751 | 751 | Behenic alcohol | 661-19-8 | C22H46O | N/A | 751 | 751 | 1-Heneicosanol | 15594-90-8 | C21H44O | N/A | 745 | 745 | n-Nonadecanol-1 | 1454-84-8 | C19H40O | N/A | 744 | 744
628243 JOIE FRY PAN EGG RING FEV 10mL diluted 4x w/1ppm IS | 628243 | JOIE FRY PAN EGG RING |  | 1284 | 1.237 | Heptadecane |  |  |  | 1.19 |  |  | 912 |  | xc | 4685713 | 0.1549177 | 4 | 154.9177 | ng/mL | 0.543 | 1141.199 | ng/g | 55.05430:164.30 56.06206:132.99 57.06983:1000.00 70.07761:109.81 71.08542:698.43 85.10093:443.54 99.11668:117.00
628243 JOIE FRY PAN EGG RING FEV 10mL diluted 4x w/1ppm IS | 628243 | JOIE FRY PAN EGG RING |  | 1288 | 1.301 | Heptacosan-9-ol | 31849-14-6 | C27H56O | 396.734 | N/A | 821 | 832 |  | 24.6 | xt;ui | 1018762 | 0.03368203 | 4 | 33.68203 | ng/mL | 0.543 | 248.1181 | ng/g | 55.05434:877.50 56.06202:161.34 67.05430:185.46 69.06995:692.36 70.07769:172.81 81.06986:167.65 82.07758:201.90 83.08551:754.02 96.09314:205.46 97.10111:1000.00 111.11677:516.73 125.13237:174.30 | Heptacosan-9-ol | 31849-14-6 | C27H56O | N/A | 821 | 832 | Cyclohexane, [6-cyclopentyl-3-(3-cyclopentylpropyl)hexyl]- | 55401-72-4 | C25H46 | N/A | 773 | 773 | Tetracosan-10-ol | 138966-95-7 | C24H50O | N/A | 759 | 759 | 1-Tricosene | 18835-32-0 | C23H46 | N/A | 755 | 755 | 1-Tetracosene | 10192-32-2 | C24H48 | N/A | 752 | 752 | 10-Heneicosene (c,t) | 95008-11-0 | C21H42 | N/A | 751 | 751 | 1-Hexacosene | 18835-33-1 | C26H52 | N/A | 751 | 751 | Cyclopentane, 1-pentyl-2-propyl- | 62199-51-3 | C13H26 | N/A | 750 | 750 | Dodecane, 1-cyclopentyl-4-(3-cyclopentylpropyl)- | 7225-68-5 | C25H48 | N/A | 749 | 749 | Cyclohexane, 1-methyl-2-pentyl- | 54411-01-7 | C12H24 | N/A | 748 | 748
628243 JOIE FRY PAN EGG RING FEV 10mL diluted 4x w/1ppm IS | 628243 | JOIE FRY PAN EGG RING |  | 1288 | 1.393 | Unknown | [8 empty] | xu | 651957 | 0.02155482 | 4 | 21.55482 | ng/mL | 0.543 | 158.7832 | ng/g | 67.05430:349.90 81.06986:669.02 95.08546:1000.00 109.10111:538.01 110.10848:163.27 123.11708:318.67 151.14802:165.06
628243 JOIE FRY PAN EGG RING FEV 10mL diluted 4x w/1ppm IS | 628243 | JOIE FRY PAN EGG RING |  | 1292 | 1.2 | Pristane | 1921-70-6 | C19H40 | 268.5216 | N/A | 913 | 913 |  | 37.7 | xt | 3458409 | 0.114341 | 4 | 114.341 | ng/mL | 0.543 | 842.2907 | ng/g | 55.05432:153.57 56.06207:181.32 57.06987:1000.00 69.06990:133.04 70.07770:106.64 71.08552:802.73 85.10112:401.80 99.11671:139.12 113.13236:113.92 | Nonadecane | 629-92-5 | C19H40 | N/A | 928 | 928 | Heptadecane, 2,6-dimethyl- | 54105-67-8 | C19H40 | N/A | 922 | 938 | Nonadecane | 629-92-5 | C19H40 | N/A | 921 | 937 | Pristane | 1921-70-6 | C19H40 | N/A | 913 | 913 | Nonadecane | 629-92-5 | C19H40 | N/A | 900 | 917 | Pentadecane, 2,6,10,14-tetramethyl- | 1921-70-6 | C19H40 | N/A | 894 | 894 | Octadecane, 2-methyl- | 1560-88-9 | C19H40 | N/A | 887 | 887 | Pentadecane, 2,6,10,14-tetramethyl- | 1921-70-6 | C19H40 | N/A | 883 | 883 | Octadecane, 2-methyl- | 1560-88-9 | C19H40 | N/A | 854 | 854 | Octadecane, 2-methyl- | 1560-88-9 | C19H40 | N/A | 841 | 841
628243 JOIE FRY PAN EGG RING FEV 10mL diluted 4x w/1ppm IS | 628243 | JOIE FRY PAN EGG RING |  | 1292 | 1.449 | Dodecanoic acid, 2-methyl- | 2874-74-0 | C13H26O2 | 214.3448 | N/A | 835 | 835 |  | 68.4 | xt;ui | 49189 | 0.001626273 | 4 | 1.626273 | ng/mL | 0.543 | 11.97991 | ng/g | 74.03644:1000.00 87.04416:630.12 | Dodecanoic acid, 2-methyl- | 2874-74-0 | C13H26O2 | N/A | 835 | 835 | Methyl 2-O-methyl-�-D-xylopyranoside | 2002236 | C7H14O5 | N/A | 787 | 787 | Hexanoic acid, 2-methyl- | 4536-23-6 | C7H14O2 | N/A | 782 | 782 | Heptanoic acid, methyl ester | 106-73-0 | C8H16O2 | N/A | 781 | 781 | Hexanoic acid, 2-methyl- | 4536-23-6 | C7H14O2 | N/A | 771 | 771 | Octanoic acid, 2-methyl- | 3004-93-1 | C9H18O2 | N/A | 766 | 766 | Dodecanoic acid, 2-methyl- | 2874-74-0 | C13H26O2 | N/A | 760 | 760 | 2-Methylheptanoic acid | 1188-02-9 | C8H16O2 | N/A | 755 | 755 | Undecanoic acid, methyl ester | 1731-86-8 | C12H24O2 | N/A | 753 | 753 | Methyl-2-O-methylad-glucopyranoside | 15064-82-1 | C8H16O6 | N/A | 746 | 746
628243 JOIE FRY PAN EGG RING FEV 10mL diluted 4x w/1ppm IS | 628243 | JOIE FRY PAN EGG RING |  | 1296 | 1.327 | Bicyclo[3.1.1]heptan-3-one, 6,6-dimethyl-2-(2-methylpropyl)- |  | C13H22O | 194.3137 | N/A | 743 | 743 |  | 19.6 | xt;ui | 446313 | 0.01475588 | 4 | 14.75588 | ng/mL | 0.543 | 108.6989 | ng/g | 55.05431:712.06 57.06983:306.59 67.05417:174.41 69.06986:626.71 70.07767:138.85 81.06980:279.97 82.07754:106.82 95.08535:219.72 96.09312:249.18 97.10110:1000.00 109.10127:132.98 110.10892:102.08 | Bicyclo[3.1.1]heptan-3-one, 6,6-dimethyl-2-(2-methylpropyl)- |  | C13H22O | N/A | 743 | 743 | 3-Penten-1-ol, 2,2,4-trimethyl- | 5842-53-5 | C8H16O | N/A | 714 | 850 | 1,19-Eicosadiene | 14811-95-1 | C20H38 | N/A | 701 | 701 | Cyclohexane, 1-methyl-3-pentyl- | 54411-02-8 | C12H24 | N/A | 698 | 706 | Cyclododecanemethanol | 1892-12-2 | C13H26O | N/A | 698 | 698 | Cyclohexane, 1-methyl-2-pentyl- | 54411-01-7 | C12H24 | N/A | 698 | 698 | Cyclohexane, 1-ethyl-1-methyl- | 4926-90-3 | C9H18 | N/A | 698 | 798 | 1-Nonylcycloheptane |  | C16H32 | N/A | 696 | 769 | Cyclohexane, 1-methyl-3-propyl- | 4291-80-9 | C10H20 | N/A | 695 | 740 | 1,22-Docosanediol | 22513-81-1 | C22H46O2 | N/A | 694 | 694
628243 JOIE FRY PAN EGG RING FEV 10mL diluted 4x w/1ppm IS | 628243 | JOIE FRY PAN EGG RING |  | 1300 | 1.285 | 1,7-Dimethyl-4-(1-methylethyl)cyclodecane | 645-10-3 | C15H30 | 210.3993 | N/A | 775 | 775 |  | 28.9 | xt;ui | 654521 | 0.02163959 | 4 | 21.63959 | ng/mL | 0.543 | 159.4077 | ng/g | 55.05426:882.80 56.06204:138.69 69.06980:997.23 70.07765:189.47 83.08553:953.14 84.09320:113.57 97.10107:1000.00 98.10647:126.46 111.11674:521.53 125.13236:236.62 | 1,7-Dimethyl-4-(1-methylethyl)cyclodecane | 645-10-3 | C15H30 | N/A | 775 | 775 | 6-Dodecanol | 6836-38-0 | C12H26O | N/A | 769 | 801 | Tetracosan-10-ol | 138966-95-7 | C24H50O | N/A | 744 | 744 | Cyclohexane, 1,2,4,5-tetraethyl-, (1a,2a,4a,5a)- | 61142-24-3 | C14H28 | N/A | 737 | 737 | 3-Hexene, 2,2-dimethyl-, (E)- | 690-93-7 | C8H16 | -11.69 | 735 | 845 | 3-Hexene, 2,2-dimethyl- | 3123-93-1 | C8H16 | -11.69 | 731 | 840 | Cyclopropane, 1-methyl-1-(1-methylethyl)-2-nonyl- | 41977-40-6 | C16H32 | N/A | 731 | 731 | 1,7-Dimethyl-4-(1-methylethyl)cyclodecane | 645-10-3 | C15H30 | N/A | 730 | 730 | 1-Nitrododecane | 16891-99-9 | C12H25NO2 | N/A | 719 | 759 | Cyclohexane, 1,2-dimethyl-3-pentyl-4-propyl- | 62376-17-4 | C16H32 | N/A | 717 | 747
628243 JOIE FRY PAN EGG RING FEV 10mL diluted 4x w/1ppm IS | 628243 | JOIE FRY PAN EGG RING |  | 1300 | 1.443 | Non Specific: mz 91.054 | [8 empty] | ns | 63728 | 0.002106957 | 4 | 2.106957 | ng/mL | 0.543 | 15.52087 | ng/g | 91.05411:1000.00 105.06978:205.59
628243 JOIE FRY PAN EGG RING FEV 10mL diluted 4x w/1ppm IS | 628243 | JOIE FRY PAN EGG RING |  | 1308 | 2.428 | Benzene, (1-methylhexadecyl)- | 55125-25-2 | C23H40 | 316.5646 | N/A | 769 | 769 |  | 64 | xt;ui | 26547 | 0.0008776895 | 4 | 0.8776895 | ng/mL | 0.543 | 6.465485 | ng/g | 91.05425:537.41 105.03323:1000.00 | (+-)-N-Benzyl-alpha-methyl-N-nitrosobenzylamine | 28179-11-5 | C15H16N2O | N/A | 862 | 862 | Benzene, (1-methylhexadecyl)- | 55125-25-2 | C23H40 | N/A | 769 | 769 | 1-Benzoyl-3-hydroxy-3-phenyl-pyrrolidin-2-carboxylic acid, benzyl ester |  | C25H23NO4 | N/A | 734 | 734 | 1-Hexanone, 1,2-diphenyl- | 2371-23-5 | C18H20O | N/A | 725 | 725 | Phenethylamine, p,a-dimethyl- | 64-11-9 | C10H15N | N/A | 723 | 723 | Tribenzyl N-acetyl-N,1-dibenzoylgalactosamine | 13262-62-9 | C43H41NO8 | N/A | 719 | 719 | Butyrophenone, 2-phenyl- | 16282-16-9 | C16H16O | N/A | 714 | 714 | 1,2-Di-O-benzyl-3,5-O-dibenzoyl-�-d-ribofuranose |  | C33H30O7 | N/A | 711 | 711 | Benzene, (1-methylnonyl)- | 4537-13-7 | C16H26 | N/A | 711 | 711 | Phenylacrylic acid, 2-benzoylamino-4'-benzyloxy-3'-methoxy- | 201405-93-8 | C24H21NO5 | N/A | 708 | 708
628243 JOIE FRY PAN EGG RING FEV 10mL diluted 4x w/1ppm IS | 628243 | JOIE FRY PAN EGG RING |  | 1312 | 1.435 | Benzene, (1-propyldecyl)- | 4534-51-4 | C19H32 | 260.4581 | N/A | 689 | 838 |  | 53.9 | xt;ui | 19941 | 0.0006592838 | 4 | 0.6592838 | ng/mL | 0.543 | 4.856603 | ng/g | 91.05421:1000.00 96.09312:317.10 133.10112:372.73 | Benzene, (1-propyldecyl)- | 4534-51-4 | C19H32 | N/A | 689 | 838 | Benzene, (1-propylnonyl)- | 2719-64-4 | C18H30 | N/A | 667 | 812 | Benzene, (1-propyloctyl)- | 4536-86-1 | C17H28 | N/A | 652 | 793 | 2,4-Dichlorophenyl-a-toluenesulfonate | 14099-18-4 | C13H10Cl2O3S | N/A | 638 | 776 | Benzene, (1-propylheptyl)- | 963486 | C16H26 | N/A | 634 | 771 | Benzene, (1-propylbutyl)- | 2132-86-7 | C13H20 | N/A | 627 | 763 | Benzene, (1-propylheptadecyl)- | 2400-03-05 | C26H46 | N/A | 627 | 627 | 3-Buten-2-one, 4-(phenylmethoxy)-, (E)- | 73642-47-4 | C11H12O2 | N/A | 624 | 759 | Benzene, (1-propylnonyl)- | 2719-64-4 | C18H30 | N/A | 608 | 739 | 4-Benzyloxy-3-(1-methoxyethoxy)-1-(2-methyl[1,3]dithian-2-yl)butan-2-ol |  | C19H30O4S2 | N/A | 601 | 601
628243 JOIE FRY PAN EGG RING FEV 10mL diluted 4x w/1ppm IS | 628243 | JOIE FRY PAN EGG RING |  | 1324 | 1.221 | Tetradecane | 629-59-4 | C14H30 | 198.3885 | N/A | 946 | 946 |  | 24.8 | xt;ui | 1840192 | 0.06083992 | 4 | 60.83992 | ng/mL | 0.543 | 448.1762 | ng/g | 55.05426:111.74 56.06208:136.40 57.06987:1000.00 70.07768:107.84 71.08551:586.39 85.10116:439.32 99.11665:149.30 | Tetradecane | 629-59-4 | C14H30 | N/A | 946 | 946 | Heptadecane | 629-78-7 | C17H36 | N/A | 930 | 930 | Pentadecane | 629-62-9 | C15H32 | N/A | 920 | 937 | Pentadecane | 629-62-9 | C15H32 | N/A | 918 | 934 | Dodecane | 112-40-3 | C12H26 | N/A | 917 | 917 | Pentadecane | 629-62-9 | C15H32 | N/A | 917 | 934 | Nonadecane | 629-92-5 | C19H40 | N/A | 915 | 915 | Silane, trichlorooctadecyl- | 112-04-9 | C18H37Cl3Si | N/A | 912 | 912 | Heptadecane | 629-78-7 | C17H36 | N/A | 911 | 911 | Hexadecane | 544-76-3 | C16H34 | N/A | 910 | 927
628243 JOIE FRY PAN EGG RING FEV 10mL diluted 4x w/1ppm IS | 628243 | JOIE FRY PAN EGG RING |  | 1328 | 1.293 | Heptacosan-9-ol | 31849-14-6 | C27H56O | 396.734 | N/A | 822 | 822 |  | 43.1 | xt;ui | 2391727 | 0.07907461 | 4 | 79.07461 | ng/mL | 0.543 | 582.5018 | ng/g | 55.05431:722.11 67.05440:235.03 68.06194:163.77 69.06990:1000.00 70.07774:218.36 81.06992:300.92 82.07773:182.23 83.08549:791.37 95.08556:250.31 96.09328:197.01 97.10103:892.95 98.10838:102.92 111.11670:610.18 125.13224:312.50 | Heptacosan-9-ol | 31849-14-6 | C27H56O | N/A | 822 | 822 | Cyclohexane, [6-cyclopentyl-3-(3-cyclopentylpropyl)hexyl]- | 55401-72-4 | C25H46 | N/A | 790 | 790 | Cyclopentane, 1,1'-[3-(2-cyclopentylethyl)-1,5-pentanediyl]bis- | 55255-85-1 | C22H40 | N/A | 759 | 759 | Tricosan-9-ol | 39754-83-1 | C23H48O | N/A | 755 | 755 | Cyclopentane, 1,1'-[4-(3-cyclopentylpropyl)-1,7-heptanediyl]bis- | 55429-35-1 | C25H46 | N/A | 755 | 755 | Dodecane, 1-cyclopentyl-4-(3-cyclopentylpropyl)- | 7225-68-5 | C25H48 | N/A | 754 | 754 | Pentadec-7-ene, 7-bromomethyl- |  | C16H31Br | N/A | 750 | 750 | Cyclohexane, 1-methyl-4-(1-methylbutyl)- | 54411-00-6 | C12H24 | N/A | 746 | 746 | Tetracosan-10-ol | 138966-95-7 | C24H50O | N/A | 742 | 742 | Nonacos-1-ene | 18835-35-3 | C29H58 | N/A | 741 | 741
628243 JOIE FRY PAN EGG RING FEV 10mL diluted 4x w/1ppm IS | 628243 | JOIE FRY PAN EGG RING |  | 1332 | 1.339 | Cyclohexane, octyl- | 1795-15-9 | C14H28 | 196.3726 | N/A | 879 | 879 |  | 19 | xt;ui | 352126 | 0.01164189 | 4 | 11.64189 | ng/mL | 0.543 | 85.75979 | ng/g | 55.05430:543.92 56.06205:100.30 67.05434:184.38 68.06201:193.27 69.06998:277.15 82.07765:784.44 83.08550:1000.00 | Cyclohexane, octyl- | 1795-15-9 | C14H28 | N/A | 879 | 879 | Cyclohexane, octyl- | 1795-15-9 | C14H28 | N/A | 876 | 876 | Cyclohexane, undecyl- | 54105-66-7 | C17H34 | N/A | 866 | 866 | Cyclohexane, tetradecyl- | 1795-18-2 | C20H40 | N/A | 865 | 865 | Cyclohexane, decyl- | 1795-16-0 | C16H32 | N/A | 861 | 861 | Cyclohexane, hexyl- | 4292-75-5 | C12H24 | N/A | 853 | 853 | Cyclohexane, eicosyl- | 4443-55-4 | C26H52 | N/A | 853 | 853 | Cyclohexane, (4-methylpentyl)- | 61142-20-9 | C12H24 | N/A | 852 | 852 | Cyclohexane, undecyl- | 54105-66-7 | C17H34 | N/A | 850 | 850 | Cyclohexane, tetradecyl- | 1795-18-2 | C20H40 | N/A | 849 | 849
628243 JOIE FRY PAN EGG RING FEV 10mL diluted 4x w/1ppm IS | 628243 | JOIE FRY PAN EGG RING |  | 1332 | 1.472 | Benzene, (1-ethyloctyl)- | 4621-36-7 | C16H26 | 218.3782 | N/A | 822 | 822 |  | 15.9 | xt;ui | 23467 | 0.0007758594 | 4 | 0.7758594 | ng/mL | 0.543 | 5.715355 | ng/g | 91.05392:1000.00 119.08525:578.25 | 2-Methyl-3-(3-methylenebicyclo[3.2.1]oct-6-en-8-yloxy)cyclohex-2-enone |  | C16H20O2 | N/A | 830 | 830 | Benzene, (1-ethyloctyl)- | 4621-36-7 | C16H26 | N/A | 822 | 822 | Benzene, (1-ethylpropyl)- | 1196-58-3 | C11H16 | N/A | 822 | 822 | Butyric acid, 2-phenyl-, 4-nitrophenyl ester |  | C16H15NO4 | N/A | 809 | 809 | Benzene, (1-nitropropyl)- | 5279-14-1 | C9H11NO2 | N/A | 805 | 805 | Butyric acid, 2-phenyl-, isopropyl ester |  | C13H18O2 | N/A | 801 | 801 | Benzene, (1-ethylnonyl)- | 4536-87-2 | C17H28 | N/A | 798 | 798 | Benzene, (1-ethyldecyl)- | 2400-00-2 | C18H30 | N/A | 783 | 783 | nor-Mephedrone | 6941-17-9 | C10H13NO | N/A | 779 | 779 | 2-[3-(4-Methylphenyl)triaz-2-en-1-yl]pyridine |  | C12H12N4 | N/A | 778 | 778
628243 JOIE FRY PAN EGG RING FEV 10mL diluted 4x w/1ppm IS | 628243 | JOIE FRY PAN EGG RING |  | 1336 | 1.221 | Hexacosane | 630-01-3 | C26H54 | 366.7079 | N/A | 976 | 976 |  | 25.3 | xt;ui | 1470600 | 0.04862057 | 4 | 48.62057 | ng/mL | 0.543 | 358.1626 | ng/g | 55.05428:198.60 56.06206:174.06 57.06988:1000.00 69.06983:166.44 70.07771:121.77 71.08548:715.34 83.08547:113.73 85.10106:442.66 99.11671:158.62 | Hexacosane | 630-01-3 | C26H54 | N/A | 976 | 976 | Hexatriacontane | 630-06-8 | C36H74 | N/A | 955 | 955 | Octacosane, 2-methyl- | 1560-98-1 | C29H60 | N/A | 954 | 954 | Tetratetracontane | 7098-22-8 | C44H90 | N/A | 948 | 948 | Heptacosane | 593-49-7 | C27H56 | N/A | 948 | 948 | Eicosane, 2-methyl- | 1560-84-5 | C21H44 | N/A | 940 | 940 | Hentriacontane | 630-04-6 | C31H64 | N/A | 939 | 939 | Tetracosane | 646-31-1 | C24H50 | N/A | 939 | 939 | Octacosane | 630-02-4 | C28H58 | N/A | 932 | 932 | Eicosane, 7-hexyl- | 55333-99-8 | C26H54 | N/A | 930 | 930
628243 JOIE FRY PAN EGG RING FEV 10mL diluted 4x w/1ppm IS | 628243 | JOIE FRY PAN EGG RING |  | 1336 | 1.299 | Heptacosan-9-ol | 31849-14-6 | C27H56O | 396.734 | N/A | 780 | 780 |  | 28.3 | xt;ui | 221117 | 0.007310509 | 4 | 7.310509 | ng/mL | 0.543 | 53.85274 | ng/g | 55.05428:861.25 67.05420:223.82 69.06983:846.11 70.07771:232.32 82.07775:168.97 83.08547:968.91 96.09319:128.76 97.10110:1000.00 111.11677:805.46 125.13260:386.21 | Heptacosan-9-ol | 31849-14-6 | C27H56O | N/A | 780 | 780 | Tricosan-9-ol | 39754-83-1 | C23H48O | N/A | 739 | 739 | 1,7-Dimethyl-4-(1-methylethyl)cyclodecane | 645-10-3 | C15H30 | N/A | 733 | 733 | Cyclopentane, 1,1'-[3-(2-cyclopentylethyl)-1,5-pentanediyl]bis- | 55255-85-1 | C22H40 | N/A | 731 | 731 | Tetracosan-10-ol | 138966-95-7 | C24H50O | N/A | 731 | 731 | Cyclohexane, 1-ethyl-2-propyl- | 62238-33-9 | C11H22 | N/A | 727 | 727 | 1,7-Dimethyl-4-(1-methylethyl)cyclodecane | 645-10-3 | C15H30 | N/A | 722 | 722 | Cyclopentane, 1,1'-[4-(3-cyclopentylpropyl)-1,7-heptanediyl]bis- | 55429-35-1 | C25H46 | N/A | 719 | 719 | Cyclohexanecarboxylic acid, 1-cyclohpentylethyl ester |  | C14H24O2 | N/A | 717 | 759 | (R,S)-5-Ethyl-6-methyl-3E-hepten-2-one | 57283-79-1 | C10H18O | N/A | 717 | 717
628243 JOIE FRY PAN EGG RING FEV 10mL diluted 4x w/1ppm IS | 628243 | JOIE FRY PAN EGG RING |  | 1344 | 1.221 | Octadecane | 593-45-3 | C18H38 | 254.495 | N/A | 909 | 909 |  | 25.9 | xt;ui | 356726 | 0.01179398 | 4 | 11.79398 | ng/mL | 0.543 | 86.88012 | ng/g | 56.06202:258.30 57.06989:1000.00 71.08551:704.43 85.10111:436.68 99.11673:138.73 | Octadecane | 593-45-3 | C18H38 | N/A | 909 | 909 | Undecane, 3,9-dimethyl- | 17301-31-4 | C13H28 | N/A | 896 | 896 | Heptadecane | 629-78-7 | C17H36 | N/A | 885 | 885 | Dodecane, 2-methyl- | 1560-97-0 | C13H28 | N/A | 880 | 880 | Hexadecane | 544-76-3 | C16H34 | N/A | 878 | 900 | Heptadecane | 629-78-7 | C17H36 | N/A | 878 | 878 | Tetradecane | 629-59-4 | C14H30 | N/A | 878 | 878 | Docosane | 629-97-0 | C22H46 | N/A | 876 | 876 | Nonadecane | 629-92-5 | C19H40 | N/A | 875 | 875 | Pentadecane | 629-62-9 | C15H32 | N/A | 874 | 896
628243 JOIE FRY PAN EGG RING FEV 10mL diluted 4x w/1ppm IS | 628243 | JOIE FRY PAN EGG RING |  | 1348 | 1.282 | 1-Tetracosene | 10192-32-2 | C24H48 | 336.6388 | N/A | 709 | 709 |  | 12.7 | xt;ui | 1155027 | 0.03818718 | 4 | 38.18718 | ng/mL | 0.543 | 281.3052 | ng/g | 57.06982:1000.00 67.05436:135.20 69.06989:807.31 83.08545:630.91 84.09313:129.16 96.09319:142.90 97.10106:639.66 111.11677:529.55 125.13266:198.00 | 1-Tetracosene | 10192-32-2 | C24H48 | N/A | 709 | 709 | Butyl tetratriacontyl ether |  | C38H78O | N/A | 703 | 703 | 1-Hexacosene | 18835-33-1 | C26H52 | N/A | 703 | 703 | Butyl tetracosyl ether |  | C28H58O | N/A | 702 | 702 | Butyl triacontyl ether |  | C34H70O | N/A | 701 | 701 | Cyclodocosane, ethyl- |  | C24H48 | N/A | 700 | 700 | Butyl dotriacontyl ether |  | C36H74O | N/A | 700 | 700 | Butyl hexacosyl ether |  | C30H62O | N/A | 699 | 699 | Tricosyl trifluoroacetate |  | C25H47F3O2 | N/A | 697 | 697 | Butyl octacosyl ether |  | C32H66O | N/A | 697 | 697
628243 JOIE FRY PAN EGG RING FEV 10mL diluted 4x w/1ppm IS | 628243 | JOIE FRY PAN EGG RING |  | 1348 | 1.384 | 2-Decyne | 2384-70-5 | C10H18 | 138.2503 | N/A | 701 | 701 |  | 33.9 | xt;ui | 145256 | 0.004802414 | 4 | 4.802414 | ng/mL | 0.543 | 35.3769 | ng/g | 67.05436:447.51 81.06988:759.65 95.08552:1000.00 96.09319:259.04 109.10104:598.53 | 2-Decyne | 2384-70-5 | C10H18 | N/A | 701 | 701 | 1H-Imidazole, 2-ethyl- | 1072-62-4 | C5H8N2 | 260.12 | 686 | 813 | 3-Methyl-2-(3,7,11-trimethyldodecyl) furan | 166773-55-3 | C20H36O | N/A | 682 | 682 | 2-Decyne | 2384-70-5 | C10H18 | N/A | 680 | 680 | Cyclopentene, 5-hexyl-3,3-dimethyl- | 61142-66-3 | C13H24 | N/A | 675 | 675 | 1H-Imidazole, 2-ethyl- | 1072-62-4 | C5H8N2 | 260.12 | 673 | 799 | 4-Decyne | 2384-86-3 | C10H18 | N/A | 670 | 670 | 4-Ethyl-2-hexynal | 71932-97-3 | C8H12O | N/A | 669 | 669 | 1H-Imidazole, 2-ethyl- | 1072-62-4 | C5H8N2 | 260.12 | 667 | 791 | 4-Ethyl-2-hexynal | 71932-97-3 | C8H12O | N/A | 664 | 664
628243 JOIE FRY PAN EGG RING FEV 10mL diluted 4x w/1ppm IS | 628243 | JOIE FRY PAN EGG RING |  | 1356 | 1.211 | Pentadecane | 629-62-9 | C15H32 | 212.4151 | N/A | 931 | 931 |  | 24.3 | xt;ui | 767453 | 0.02537332 | 4 | 25.37332 | ng/mL | 0.543 | 186.9121 | ng/g | 56.06206:155.67 57.06979:1000.00 70.07761:138.99 71.08536:757.13 85.10124:538.06 99.11683:163.31 | Pentadecane | 629-62-9 | C15H32 | N/A | 931 | 931 | Hexadecane | 544-76-3 | C16H34 | N/A | 931 | 931 | Tetradecane | 629-59-4 | C14H30 | N/A | 913 | 913 | Heptadecane | 629-78-7 | C17H36 | N/A | 910 | 910 | Pentadecane | 629-62-9 | C15H32 | N/A | 908 | 908 | Octadecane | 593-45-3 | C18H38 | N/A | 902 | 902 | Eicosane | 112-95-8 | C20H42 | N/A | 900 | 900 | Nonadecane | 629-92-5 | C19H40 | N/A | 892 | 892 | Tetradecane | 629-59-4 | C14H30 | N/A | 882 | 910 | Nonadecane | 629-92-5 | C19H40 | N/A | 880 | 880
628243 JOIE FRY PAN EGG RING FEV 10mL diluted 4x w/1ppm IS | 628243 | JOIE FRY PAN EGG RING |  | 1364 | 1.237 | Octadecane |  |  |  | 1.75 |  |  | 856 |  | xc | 1795197 | 0.0593523 | 4 | 59.3523 | ng/mL | 0.543 | 437.2177 | ng/g | 55.05428:131.83 56.06201:109.44 57.06982:1000.00 70.07766:107.23 71.08547:731.14 85.10099:452.95 99.11667:135.03
628243 JOIE FRY PAN EGG RING FEV 10mL diluted 4x w/1ppm IS | 628243 | JOIE FRY PAN EGG RING |  | 1364 | 1.472 | Pentadecanal- | 316249 | C15H30O | 226.3987 | N/A | 882 | 882 |  | 20.8 | xt;ui | 645056 | 0.02132666 | 4 | 21.32666 | ng/mL | 0.543 | 157.1025 | ng/g | 45.03397:127.31 54.04648:116.16 55.05433:892.33 56.06207:283.69 57.03353:500.61 57.06989:729.13 67.05429:504.99 68.06208:531.38 69.06987:599.28 70.07768:310.06 71.04898:214.38 71.08559:444.14 81.06987:953.18 82.07765:874.74 83.08544:467.35 84.09340:190.02 85.10101:200.81 95.08530:1000.00 96.09327:500.07 97.10095:391.05 109.10113:540.78 110.10895:162.56 111.11672:171.91 123.11676:265.37 124.12435:131.64 | Pentadecanal- | 316249 | C15H30O | N/A | 882 | 882 | 1-Octadecyne | 629-89-0 | C18H34 | N/A | 868 | 877 | Octadecanal | 638-66-4 | C18H36O | N/A | 862 | 862 | 13-Methyltetradecanal | 75853-51-9 | C15H30O | N/A | 860 | 860 | (R)-(-)-(Z)-14-Methyl-8-hexadecen-1-ol | 30689-78-2 | C17H34O | N/A | 855 | 855 | Heptadecanal |  | C17H34O | N/A | 854 | 854 | Oxirane, dodecyl- | 3234-28-4 | C14H28O | N/A | 852 | 879 | Oxirane, tetradecyl- | 7320-37-8 | C16H32O | N/A | 849 | 849 | Oxirane, hexadecyl- | 7390-81-0 | C18H36O | N/A | 848 | 848 | Phytol | 150-86-7 | C20H40O | N/A | 848 | 848
628243 JOIE FRY PAN EGG RING FEV 10mL diluted 4x w/1ppm IS | 628243 | JOIE FRY PAN EGG RING |  | 1368 | 1.314 | Heptacosan-9-ol | 31849-14-6 | C27H56O | 396.734 | N/A | 774 | 783 |  | 7.4 | xt;ui | 692152 | 0.02288374 | 4 | 22.88374 | ng/mL | 0.543 | 168.5727 | ng/g | 55.05428:676.27 56.06209:150.84 67.05438:176.97 69.06990:664.16 70.07772:117.82 81.06990:253.88 82.07765:190.86 83.08546:683.87 95.08555:157.84 96.09324:238.42 97.10112:1000.00 98.10876:126.51 111.11695:367.57 125.13239:168.26 | Heptacosan-9-ol | 31849-14-6 | C27H56O | N/A | 774 | 783 | Cyclohexane, [6-cyclopentyl-3-(3-cyclopentylpropyl)hexyl]- | 55401-72-4 | C25H46 | N/A | 764 | 764 | Cyclohexane, 1,1'-[3-(3-cyclopentylpropyl)-1,5-pentanediyl]bis- | 55401-70-2 | C25H46 | N/A | 761 | 761 | Cyclohexane, 1-methyl-4-(1-methylbutyl)- | 54411-00-6 | C12H24 | N/A | 760 | 760 | 17-Pentatriacontene | 6971-40-0 | C35H70 | N/A | 758 | 758 | Cyclododecyl isothiocyanate | 59037-64-8 | C13H23NS | N/A | 756 | 756 | Cyclohexane, 1-ethyl-1-methyl- | 4926-90-3 | C9H18 | -1.85 | 755 | 801 | 1-Allyl-1-but-3-enyl-1-silacyclobutane | 127597-51-7 | C10H18Si | N/A | 754 | 754 | Cyclohexane, 1-methyl-3-propyl- | 4291-80-9 | C10H20 | N/A | 744 | 751 | 1-Tricosene | 18835-32-0 | C23H46 | N/A | 744 | 744
628243 JOIE FRY PAN EGG RING FEV 10mL diluted 4x w/1ppm IS | 628243 | JOIE FRY PAN EGG RING |  | 1376 | 1.205 | Phytane | 638-36-8 | C20H42 | 282.5482 | N/A | 958 | 958 |  | 16.7 | xt | 1927168 | 0.06371549 | 4 | 63.71549 | ng/mL | 0.543 | 469.3591 | ng/g | 55.05431:179.91 56.06209:161.00 57.06989:1000.00 69.07000:124.36 70.07775:148.58 71.08551:834.30 85.10109:468.92 99.11675:138.61 113.13226:114.42 | Phytane | 638-36-8 | C20H42 | N/A | 958 | 958 | Nonadecane | 629-92-5 | C19H40 | N/A | 951 | 951 | Heneicosane | 629-94-7 | C21H44 | N/A | 945 | 945 | Heptadecane | 629-78-7 | C17H36 | N/A | 944 | 944 | Heptadecane | 629-78-7 | C17H36 | N/A | 942 | 942 | Heptadecane | 629-78-7 | C17H36 | N/A | 941 | 941 | Octadecane | 593-45-3 | C18H38 | N/A | 938 | 938 | Tetracosane | 646-31-1 | C24H50 | N/A | 935 | 935 | Octadecane | 593-45-3 | C18H38 | N/A | 932 | 932 | Hexacosane | 630-01-3 | C26H54 | N/A | 929 | 929
628243 JOIE FRY PAN EGG RING FEV 10mL diluted 4x w/1ppm IS | 628243 | JOIE FRY PAN EGG RING |  | 1376 | 1.441 | Hexanal benzyl cis-3-hexenyl acetal |  | C19H30O2 | 290.441 | N/A | 807 | 807 |  | 36.1 | xt;ui | 19284 | 0.0006375623 | 4 | 0.6375623 | ng/mL | 0.543 | 4.696591 | ng/g | 55.05431:588.18 91.05410:1000.00 | Butane, 1,1'-oxybis[4-chloro- | 6334-96-9 | C8H16Cl2O | N/A | 867 | 867 | Hexanal benzyl cis-3-hexenyl acetal |  | C19H30O2 | N/A | 807 | 807 | Butane, 1,1'-oxybis[4-chloro- | 6334-96-9 | C8H16Cl2O | N/A | 806 | 806 | Butane, 1,1'-oxybis[4-chloro- | 6334-96-9 | C8H16Cl2O | N/A | 790 | 790 | 6-(3-Benzyloxy-phenyl)-5-nitro-piperidin-2-one |  | C18H18N2O4 | N/A | 759 | 759 | Hexanal benzyl hexyl acetal |  | C19H32O2 | N/A | 755 | 755 | Isovaleraldehyde benzyl 3-methylbutyl acetal |  | C17H28O2 | N/A | 752 | 752 | Monobenzone | 103-16-2 | C13H12O2 | N/A | 743 | 743 | Butane, 1-bromo-4-chloro- | 6940-78-9 | C4H8BrCl | N/A | 735 | 735 | 4-(Benzyloxy)-5-methoxy-2-nitrobenzoic acid | 60547-92-4 | C15H13NO6 | N/A | 730 | 730
628243 JOIE FRY PAN EGG RING FEV 10mL diluted 4x w/1ppm IS | 628243 | JOIE FRY PAN EGG RING |  | 1380 | 1.337 | Ethanone, 1-(1-methylcyclohexyl)- | 2890-62-2 | C9H16O | 140.2231 | N/A | 812 | 851 |  | 12.7 | xt;ui | 112106 | 0.003706417 | 4 | 3.706417 | ng/mL | 0.543 | 27.30326 | ng/g | 55.05422:522.12 96.09336:226.61 97.10110:1000.00 | Borane, tripropyl- | 1116-61-6 | C9H21B | N/A | 840 | 873 | Borane, isopropyldipropyl- | 10325-43-6 | C9H21B | N/A | 825 | 856 | Ethanone, 1-(1-methylcyclohexyl)- | 2890-62-2 | C9H16O | N/A | 812 | 851 | Hexahydro-3H-1-[2'-trifluoromethyl]-6'-[4''-trifluoromethylphenyl]- | 52300-90-0 | C20H18F6N2O | N/A | 805 | 843 | Borane, diisopropylpropyl- | 10325-42-5 | C9H21B | N/A | 800 | 830 | Cyclohexane, 1-ethyl-1-methyl- | 4926-90-3 | C9H18 | N/A | 795 | 832 | Cyclohexane, 1-ethyl-1-methyl- | 4926-90-3 | C9H18 | N/A | 767 | 803 | Cyclohexane, 1-methyl-3-pentyl- | 54411-02-8 | C12H24 | N/A | 749 | 784 | Cyclohexane, 1-ethyl-2-methyl- | 3728-54-9 | C9H18 | N/A | 746 | 780 | Cyclohexane, 1-methyl-3-(1-methylethyl)- | 16580-24-8 | C10H20 | N/A | 742 | 779
628243 JOIE FRY PAN EGG RING FEV 10mL diluted 4x w/1ppm IS | 628243 | JOIE FRY PAN EGG RING |  | 1384 | 2.033 | Phthalic acid, monoamide, N-ethyl-N-(3-methylphenyl)-, heptyl ester |  | C24H31NO3 | 381.5087 | N/A | 979 | 979 |  | 6 | xt;ui | 115784 | 0.003828018 | 4 | 3.828018 | ng/mL | 0.543 | 28.19903 | ng/g | 57.06975:223.48 149.02316:1000.00 150.02676:102.31 | Phthalic acid, monoamide, N-ethyl-N-(3-methylphenyl)-, heptyl ester |  | C24H31NO3 | N/A | 979 | 979 | Phthalic acid, 4-cyanophenyl heptyl ester |  | C22H23NO4 | N/A | 978 | 978 | Phthalic acid, isobutyl 7-methyloct-3-yn-5-yl ester |  | C21H28O4 | N/A | 973 | 973 | Phthalic acid, isobutyl tridec-2-yn-1-yl ester |  | C25H36O4 | N/A | 971 | 971 | Phthalic acid, 7-methyloct-3-yn-5-yl undecyl ester |  | C28H42O4 | N/A | 964 | 964 | Phthalic acid, 3,4,5-trichlorophenyl undecyl ester |  | C25H29Cl3O4 | N/A | 963 | 963 | Phthalic acid, 7-methyloct-3-yn-5-yl octyl ester |  | C25H36O4 | N/A | 960 | 960 | Phthalic acid, hex-2-yn-4-yl undecyl ester |  | C25H36O4 | N/A | 957 | 957 | Phthalic acid, nonyl 2,4,5-trichlorophenyl ester |  | C23H25Cl3O4 | N/A | 955 | 955 | Phthalic acid, 8-chlorooctyl undecyl ester |  | C27H43ClO4 | N/A | 954 | 954
628243 JOIE FRY PAN EGG RING FEV 10mL diluted 4x w/1ppm IS | 628243 | JOIE FRY PAN EGG RING |  | 1388 | 1.285 | Cyclohexane, 1,2,4,5-tetraethyl-, (1a,2a,4a,5a)- | 61142-24-3 | C14H28 | 196.3726 | N/A | 718 | 718 |  | 22.2 | xt;ui | 382527 | 0.012647 | 4 | 12.647 | ng/mL | 0.543 | 93.16392 | ng/g | 55.05431:624.14 69.06993:882.63 83.08540:692.99 97.10109:1000.00 111.11669:567.53 | Cyclohexane, 1,2,4,5-tetraethyl-, (1a,2a,4a,5a)- | 61142-24-3 | C14H28 | N/A | 718 | 718 | 6-Dodecanol | 6836-38-0 | C12H26O | N/A | 716 | 716 | 2,2,4-Trimethyl-3-hexene | 59643-72-0 | C9H18 | N/A | 698 | 698 | 1,7-Dimethyl-4-(1-methylethyl)cyclodecane | 645-10-3 | C15H30 | N/A | 697 | 697 | Hept-2-ene, 2,4,4,6-tetramethyl- | 103982-58-7 | C11H22 | N/A | 688 | 688 | 1-Nitrododecane | 16891-99-9 | C12H25NO2 | N/A | 685 | 685 | 2-Thiopheneacetic acid, undec-2-enyl ester |  | C17H26O2S | N/A | 676 | 676 | Cyclohexanone, 3-butyl- | 39178-69-3 | C10H18O | N/A | 673 | 673 | 2-Pentene, 3-ethyl-4,4-dimethyl- | 53907-59-8 | C9H18 | N/A | 661 | 661 | Heptacosan-9-ol | 31849-14-6 | C27H56O | N/A | 660 | 669
628243 JOIE FRY PAN EGG RING FEV 10mL diluted 4x w/1ppm IS | 628243 | JOIE FRY PAN EGG RING |  | 1388 | 1.906 | Cyclopenta[g]-2-benzopyran, 1,3,4,6,7,8-hexahydro-4,6,6,7,8,8-hexamethyl- | 1222-05-5 | C18H26O | 258.3991 | -1.02 | 832 | 832 |  | 96.4 | xt | 45426 | 0.001501862 | 4 | 1.501862 | ng/mL | 0.543 | 11.06344 | ng/g | 213.16334:210.93 243.17452:1000.00 258.19755:230.72 | Cyclopenta[g]-2-benzopyran, 1,3,4,6,7,8-hexahydro-4,6,6,7,8,8-hexamethyl- | 1222-05-5 | C18H26O | -1.02 | 832 | 832 | Cyclopenta[g]-2-benzopyran, 1,3,4,6,7,8-hexahydro-4,6,6,7,8,8-hexamethyl- | 1222-05-5 | C18H26O | -1.02 | 831 | 831 | Cyclopenta[g]-2-benzopyran, 1,3,4,6,7,8-hexahydro-4,6,6,7,8,8-hexamethyl- | 1222-05-5 | C18H26O | -1.02 | 811 | 811 | Cyclopenta[g]-2-benzopyran, 1,3,4,6,7,8-hexahydro-4,6,6,7,8,8-hexamethyl- | 1222-05-5 | C18H26O | -1.02 | 809 | 809 | Brayelin | 6054-10-0 | C15H14O4 | N/A | 741 | 741 | Benz(a)anthracene, 7-methoxy- | 6366-20-7 | C19H14O | 362.79 | 712 | 712 | 1,3-Benzenediamine, 2,4,6-trinitro- | 1630-08-6 | C6H5N5O6 | N/A | 675 | 754 | Brayelin | 6054-10-0 | C15H14O4 | N/A | 672 | 737 | Isophthalic acid, di(2-fluorophenyl) ester |  | C20H12F2O4 | N/A | 659 | 842 | Phthalic acid, di(2-fluorophenyl) ester |  | C20H12F2O4 | N/A | 659 | 841
628243 JOIE FRY PAN EGG RING FEV 10mL diluted 4x w/1ppm IS | 628243 | JOIE FRY PAN EGG RING |  | 1400 | 1.221 | Nonadecane | 629-92-5 | C19H40 | 268.5216 | N/A | 931 | 931 |  | 19.1 | xt;ui | 1079071 | 0.03567595 | 4 | 35.67595 | ng/mL | 0.543 | 262.8062 | ng/g | 55.05430:181.47 56.06201:136.14 57.06987:1000.00 69.06984:159.04 70.07777:137.60 71.08549:694.29 83.08530:111.19 85.10111:438.63 97.10115:111.82 99.11684:125.21 | Nonadecane | 629-92-5 | C19H40 | N/A | 931 | 931 | Tetracosane | 646-31-1 | C24H50 | N/A | 913 | 913 | Hexacosane | 630-01-3 | C26H54 | N/A | 907 | 907 | Octacosane | 630-02-4 | C28H58 | N/A | 906 | 906 | Tetracosane | 646-31-1 | C24H50 | N/A | 898 | 898 | Heneicosane | 629-94-7 | C21H44 | N/A | 897 | 897 | Pentacosane | 629-99-2 | C25H52 | N/A | 896 | 896 | Tetracosane | 646-31-1 | C24H50 | N/A | 896 | 896 | Eicosane | 112-95-8 | C20H42 | N/A | 895 | 895 | Hexatriacontane | 630-06-8 | C36H74 | N/A | 893 | 893
628243 JOIE FRY PAN EGG RING FEV 10mL diluted 4x w/1ppm IS | 628243 | JOIE FRY PAN EGG RING |  | 1400 | 1.301 | Heptacosan-9-ol | 31849-14-6 | C27H56O | 396.734 | N/A | 722 | 730 |  | 20.9 | xt;ui | 538432 | 0.01780149 | 4 | 17.80149 | ng/mL | 0.543 | 131.1344 | ng/g | 55.05430:958.27 56.06201:142.30 69.06984:1000.00 70.07777:197.97 81.06988:482.03 82.07758:183.50 83.08530:744.39 97.10115:932.18 110.10873:168.15 111.11691:606.27 125.13222:360.98 | Heptacosan-9-ol | 31849-14-6 | C27H56O | N/A | 722 | 730 | Cyclohexane, 1-ethyl-2-propyl- | 62238-33-9 | C11H22 | N/A | 705 | 705 | Cyclohexane, 1,1'-(1,2-dimethyl-1,2-ethanediyl)bis- | 74663-71-1 | C16H30 | N/A | 680 | 725 | 1,7-Dimethyl-4-(1-methylethyl)cyclodecane | 645-10-3 | C15H30 | N/A | 678 | 678 | Cyclopentane, 1-pentyl-2-propyl- | 62199-51-3 | C13H26 | N/A | 677 | 677 | Cyclohexane, 1-methyl-4-(1-methylbutyl)- | 54411-00-6 | C12H24 | N/A | 672 | 672 | 5-Dodecanol acetate | 60826-24-6 | C14H28O2 | N/A | 668 | 668 | Cyclohexane, 1-(cyclohexylmethyl)-2-ethyl-, cis- | 54934-93-9 | C15H28 | N/A | 667 | 667 | 1,7-Dimethyl-4-(1-methylethyl)cyclodecane | 645-10-3 | C15H30 | N/A | 666 | 666 | Pentadec-7-ene, 7-bromomethyl- |  | C16H31Br | N/A | 665 | 665
628243 JOIE FRY PAN EGG RING FEV 10mL diluted 4x w/1ppm IS | 628243 | JOIE FRY PAN EGG RING |  | 1408 | 1.275 | Heptacosan-9-ol | 31849-14-6 | C27H56O | 396.734 | N/A | 755 | 755 |  | 46.8 | xt;ui | 345266 | 0.01141509 | 4 | 11.41509 | ng/mL | 0.543 | 84.08905 | ng/g | 55.05435:815.44 69.06989:1000.00 83.08539:777.75 84.09330:108.70 95.08542:405.91 96.09340:167.21 97.10103:935.11 111.11664:574.52 125.13234:273.19 | Heptacosan-9-ol | 31849-14-6 | C27H56O | N/A | 755 | 755 | Cyclopentane, 1,1'-[3-(2-cyclopentylethyl)-1,5-pentanediyl]bis- | 55255-85-1 | C22H40 | N/A | 690 | 690 | 1,7-Dimethyl-4-(1-methylethyl)cyclodecane | 645-10-3 | C15H30 | N/A | 674 | 674 | Tricosan-9-ol | 39754-83-1 | C23H48O | N/A | 673 | 673 | Tetrahydrocarvone | 499-70-7 | C10H18O | N/A | 671 | 671 | Cyclohexane, 1,2,4,5-tetraethyl-, (1a,2a,4a,5a)- | 61142-24-3 | C14H28 | N/A | 668 | 668 | 1,7-Dimethyl-4-(1-methylethyl)cyclodecane | 645-10-3 | C15H30 | N/A | 668 | 668 | Pentadec-7-ene, 7-bromomethyl- |  | C16H31Br | N/A | 663 | 663 | Cyclohexane, 1-ethyl-2-propyl- | 62238-33-9 | C11H22 | N/A | 661 | 661 | Bicyclo[3.1.1]heptan-3-one, 2,6,6-trimethyl-, (1a,2a,5a)- | 547-60-4 | C10H16O | N/A | 660 | 694
628243 JOIE FRY PAN EGG RING FEV 10mL diluted 4x w/1ppm IS | 628243 | JOIE FRY PAN EGG RING |  | 1412 | 1.23 | Pentadecane | 629-62-9 | C15H32 | 212.4151 | N/A | 908 | 908 |  | 17.7 | xt;ui | 619754 | 0.02049013 | 4 | 20.49013 | ng/mL | 0.543 | 150.9402 | ng/g | 56.06212:172.75 57.06990:1000.00 69.06993:159.12 70.07783:187.64 71.08549:802.58 85.10118:549.86 99.11677:179.47 | Pentadecane | 629-62-9 | C15H32 | N/A | 908 | 908 | Hexadecane | 544-76-3 | C16H34 | N/A | 898 | 898 | Heptadecane | 629-78-7 | C17H36 | N/A | 892 | 892 | Heptadecane, 2-methyl- | 1560-89-0 | C18H38 | N/A | 887 | 887 | Tetradecane | 629-59-4 | C14H30 | N/A | 885 | 885 | Hexadecane | 544-76-3 | C16H34 | N/A | 884 | 884 | Tetradecane | 629-59-4 | C14H30 | N/A | 883 | 883 | Pentadecane | 629-62-9 | C15H32 | N/A | 880 | 880 | Hexadecane | 544-76-3 | C16H34 | N/A | 880 | 880 | Heptadecane | 629-78-7 | C17H36 | N/A | 878 | 878
628243 JOIE FRY PAN EGG RING FEV 10mL diluted 4x w/1ppm IS | 628243 | JOIE FRY PAN EGG RING |  | 1412 | 1.348 | n-Heptadecylcyclohexane | 19781-73-8 | C23H46 | 322.6122 | N/A | 837 | 847 |  | 33 | xt;ui | 338495 | 0.01119123 | 4 | 11.19123 | ng/mL | 0.543 | 82.43998 | ng/g | 55.05431:731.28 67.05424:220.15 69.06993:528.69 82.07772:677.67 83.08540:1000.00 96.09304:105.66 97.10115:478.79 111.11691:321.20 | n-Heptadecylcyclohexane | 19781-73-8 | C23H46 | N/A | 837 | 847 | n-Pentadecylcyclohexane | 6006-95-7 | C21H42 | N/A | 827 | 837 | Cyclohexane, nonadecyl- | 22349-03-7 | C25H50 | N/A | 809 | 819 | Cyclohexane, hexadecyl- | 6812-38-0 | C22H44 | N/A | 806 | 816 | Cyclohexane, nonadecyl- | 22349-03-7 | C25H50 | N/A | 805 | 815 | Heneicosylcyclohexane | 26718-82-1 | C27H54 | N/A | 804 | 813 | Cyclohexane, docosyl- | 61828-07-7 | C28H56 | N/A | 801 | 811 | Cyclohexane, (2-methylpropyl)- | 1678-98-4 | C10H20 | N/A | 800 | 859 | Cyclohexane, octadecyl- | 929696 | C24H48 | N/A | 794 | 804 | Cyclohexane, tetradecyl- | 1795-18-2 | C20H40 | N/A | 791 | 851
628243 JOIE FRY PAN EGG RING FEV 10mL diluted 4x w/1ppm IS | 628243 | JOIE FRY PAN EGG RING |  | 1424 | 1.313 | Cyclohexane, 1,2,4,5-tetraethyl-, (1a,2a,4a,5a)- | 61142-24-3 | C14H28 | 196.3726 | N/A | 758 | 758 |  | 33.4 | xt;ui | 375379 | 0.01241068 | 4 | 12.41068 | ng/mL | 0.543 | 91.42303 | ng/g | 55.05426:849.60 69.06995:1000.00 70.07756:128.49 83.08544:637.87 97.10098:809.07 111.11682:651.92 | Cyclohexane, 1,2,4,5-tetraethyl-, (1a,2a,4a,5a)- | 61142-24-3 | C14H28 | N/A | 758 | 758 | 2,2,4-Trimethyl-3-hexene | 59643-72-0 | C9H18 | N/A | 735 | 735 | 2,2-Dimethyl-3-heptene trans | 19550-75-5 | C9H18 | N/A | 731 | 731 | 6-Dodecanol | 6836-38-0 | C12H26O | N/A | 729 | 729 | Cyclooctane, tetradecyl- | 149003-36-1 | C22H44 | N/A | 710 | 710 | Heptacosan-9-ol | 31849-14-6 | C27H56O | N/A | 706 | 711 | 1,7-Dimethyl-4-(1-methylethyl)cyclodecane | 645-10-3 | C15H30 | N/A | 706 | 706 | 1-Nitrododecane | 16891-99-9 | C12H25NO2 | N/A | 704 | 704 | (R,S)-5-Ethyl-6-methyl-3E-hepten-2-one | 57283-79-1 | C10H18O | N/A | 702 | 702 | 2-Thiopheneacetic acid, 3,5-dimethylcyclohexyl ester |  | C14H20O2S | N/A | 699 | 699
628243 JOIE FRY PAN EGG RING FEV 10mL diluted 4x w/1ppm IS | 628243 | JOIE FRY PAN EGG RING |  | 1440 | 1.237 | Nonadecane |  |  |  | 2.28 |  |  | 820 |  | xc | 1147338 | 0.03793297 | 4 | 37.93297 | ng/mL | 0.543 | 279.4326 | ng/g | 55.05431:211.88 56.06202:134.70 57.06988:1000.00 69.06984:162.96 70.07779:105.45 71.08558:719.43 83.08546:119.08 85.10108:457.04 97.10112:105.64 99.11660:137.66
628243 JOIE FRY PAN EGG RING FEV 10mL diluted 4x w/1ppm IS | 628243 | JOIE FRY PAN EGG RING |  | 1448 | 1.44 | Tridecanoic acid, methyl ester | 1731-88-0 | C14H28O2 | 228.3715 | N/A | 904 | 904 |  | 37.4 | xt;ui | 204134 | 0.006749022 | 4 | 6.749022 | ng/mL | 0.543 | 49.71655 | ng/g | 55.05433:208.79 57.06996:144.84 69.06989:145.27 74.03625:1000.00 75.04412:141.65 87.04400:643.37 | Tridecanoic acid, methyl ester | 1731-88-0 | C14H28O2 | N/A | 904 | 904 | Dodecanoic acid, methyl ester | 111-82-0 | C13H26O2 | N/A | 896 | 896 | Undecanoic acid, methyl ester | 1731-86-8 | C12H24O2 | N/A | 891 | 891 | Methyl tetradecanoate | 124-10-7 | C15H30O2 | N/A | 853 | 853 | Tridecanoic acid, methyl ester | 1731-88-0 | C14H28O2 | N/A | 838 | 838 | Undecanoic acid, methyl ester | 1731-86-8 | C12H24O2 | N/A | 829 | 829 | Dodecanoic acid, 2-methyl- | 2874-74-0 | C13H26O2 | N/A | 819 | 819 | Undecanoic acid, 11-bromo-, methyl ester | 6287-90-7 | C12H23BrO2 | N/A | 816 | 816 | Pentadecanoic acid, 14-methyl-, methyl ester | 5129-60-2 | C17H34O2 | N/A | 808 | 808 | Decanoic acid, methyl ester | 110-42-9 | C11H22O2 | N/A | 808 | 808
628243 JOIE FRY PAN EGG RING FEV 10mL diluted 4x w/1ppm IS | 628243 | JOIE FRY PAN EGG RING |  | 1456 | 2.087 | Phthalic acid, nonyl pentyl ester |  | C22H34O4 | 362.5038 | N/A | 927 | 927 |  | 6.9 | xt;ui | 102728 | 0.003396365 | 4 | 3.396365 | ng/mL | 0.543 | 25.01926 | ng/g | 149.02325:1000.00 | Acetamide, N-[2-chloro-4-(2,4-dimethoxybenzylidenaminophenyl]- |  | C17H17ClN2O3 | N/A | 999 | 999 | Phthalic acid, nonyl pentyl ester |  | C22H34O4 | N/A | 927 | 927 | Phthalic acid, monoamide, N-ethyl-N-(3-methylphenyl)-, hexyl ester |  | C23H29NO3 | N/A | 924 | 924 | Dibutyl phthalate | 84-74-2 | C16H22O4 | N/A | 917 | 917 | Phthalic acid, hexyl hex-3-yl ester |  | C20H30O4 | N/A | 914 | 914 | 1,2-Benzenedicarboxylic acid, bis(1-methylethyl) ester | 605-45-8 | C14H18O4 | N/A | 911 | 911 | Phthalic acid, hexyl nonyl ester |  | C23H36O4 | N/A | 907 | 907 | 1,2-Benzenedicarboxylic acid, butyl cyclohexyl ester | 84-64-0 | C18H24O4 | N/A | 888 | 888 | Phthalic acid, hexyl 2-propylphenyl ester |  | C23H28O4 | N/A | 887 | 887 | Phthalic acid, hexyl 3-methylbutyl ester |  | C19H28O4 | N/A | 884 | 884
628243 JOIE FRY PAN EGG RING FEV 10mL diluted 4x w/1ppm IS | 628243 | JOIE FRY PAN EGG RING |  | 1472 | 1.224 | Tridecane | 629-50-5 | C13H28 | 184.3619 | N/A | 818 | 818 |  | 6.5 | xt;ui | 295129 | 0.009757473 | 4 | 9.757473 | ng/mL | 0.543 | 71.87825 | ng/g | 57.06999:1000.00 71.08562:908.09 85.10129:681.88 | Dodecane, 1-iodo- | 4292-19-7 | C12H25I | N/A | 849 | 849 | Nonane, 1-iodo- | 4282-42-2 | C9H19I | N/A | 846 | 846 | Sulfurous acid, 2-ethylhexyl hexyl ester |  | C14H30O3S | N/A | 843 | 843 | 3,4-Hexanedione, 2,2,5-trimethyl- | 20633-03-8 | C9H16O2 | N/A | 834 | 834 | Decane, 1-iodo- | 2050-77-3 | C10H21I | N/A | 829 | 829 | Tridecane | 629-50-5 | C13H28 | N/A | 818 | 818 | 4-Heptanone, 3-methyl- | 15726-15-5 | C8H16O | N/A | 809 | 809 | Octane, 3-ethyl-2,7-dimethyl- | 62183-55-5 | C12H26 | N/A | 807 | 807 | Tetradecane, 1-iodo- | 19218-94-1 | C14H29I | N/A | 806 | 806 | Hexadecane | 544-76-3 | C16H34 | N/A | 806 | 806
628243 JOIE FRY PAN EGG RING FEV 10mL diluted 4x w/1ppm IS | 628243 | JOIE FRY PAN EGG RING |  | 1472 | 1.525 | n-Hexadecanoic acid |  |  |  | -0.32 |  |  | 929 |  | xc | 5108981 | 0.1689117 | 4 | 168.9117 | ng/mL | 0.543 | 1244.285 | ng/g | 55.05429:457.87 56.06211:110.66 57.06985:626.09 60.02059:868.16 61.02847:233.86 69.06994:310.23 71.08555:352.29 73.02844:1000.00 83.08556:175.51 85.10114:215.07 87.04401:173.75 97.10123:117.03 115.07551:137.25 129.09105:348.49 157.12242:112.10 213.18475:130.06
628243 JOIE FRY PAN EGG RING FEV 10mL diluted 4x w/1ppm IS | 628243 | JOIE FRY PAN EGG RING |  | 1512 | 1.25 | Eicosane |  |  |  | 1.93 |  |  | 759 |  | xc | 379464 | 0.01254573 | 4 | 12.54573 | ng/mL | 0.543 | 92.41793 | ng/g | 55.05436:370.39 56.06199:215.84 57.06989:1000.00 69.06983:255.16 70.07771:189.33 71.08551:683.14 83.08548:220.35 85.10104:488.87 97.10097:207.44
628243 JOIE FRY PAN EGG RING FEV 10mL diluted 4x w/1ppm IS | 628243 | JOIE FRY PAN EGG RING |  | 1516 | 1.27 | 6-Dodecanol | 6836-38-0 | C12H26O | 186.3347 | N/A | 746 | 746 |  | 30.2 | xt;ui | 28184 | 0.0009318116 | 4 | 0.9318116 | ng/mL | 0.543 | 6.864174 | ng/g | 55.05429:678.11 56.06225:269.86 68.06204:309.83 69.06982:755.29 70.07795:151.79 83.08552:722.60 84.09336:196.62 97.10110:1000.00 111.11648:469.99 | 6-Dodecanol | 6836-38-0 | C12H26O | N/A | 746 | 746 | Cycloheptane, methyl- | 4126-78-7 | C8H16 | N/A | 721 | 721 | Cyclohexanone, 3-butyl- | 39178-69-3 | C10H18O | N/A | 719 | 719 | 1,7-Dimethyl-4-(1-methylethyl)cyclodecane | 645-10-3 | C15H30 | N/A | 716 | 716 | Cyclohexane, 1,2-dimethyl-, cis- | 2207-01-04 | C8H16 | N/A | 707 | 707 | Cyclooctane, methyl- | 1502-38-1 | C9H18 | N/A | 706 | 706 | Cyclohexane, 1,2-dimethyl- (cis/trans) | 583-57-3 | C8H16 | N/A | 705 | 705 | 1,3-Cyclohexanedione, 5-isopropyl- | 18456-87-6 | C9H14O2 | N/A | 703 | 732 | Cyclopropane, 1-methyl-1-(1-methylethyl)-2-nonyl- | 41977-40-6 | C16H32 | N/A | 699 | 699 | 5-Tetradecanol acetate | 51354-25-7 | C16H32O2 | N/A | 699 | 699
628243 JOIE FRY PAN EGG RING FEV 10mL diluted 4x w/1ppm IS | 628243 | JOIE FRY PAN EGG RING |  | 1516 | 1.473 | Pentadecanal- | 316249 | C15H30O | 226.3987 | N/A | 915 | 915 |  | 25.9 | xt;ui | 599450 | 0.01981885 | 4 | 19.81885 | ng/mL | 0.543 | 145.9952 | ng/g | 55.05429:719.01 56.06208:257.37 57.03353:381.87 57.06980:943.60 67.05413:500.58 68.06211:645.46 69.06982:613.13 70.07767:232.91 71.08540:382.51 81.06983:503.98 82.07762:1000.00 83.08531:589.08 85.10087:271.52 95.08530:500.71 96.09303:633.57 97.10122:472.39 109.10097:226.72 110.10877:178.57 111.11671:183.05 | Pentadecanal- | 316249 | C15H30O | N/A | 915 | 915 | Octadecanal | 638-66-4 | C18H36O | N/A | 913 | 913 | 13-Methyltetradecanal | 75853-51-9 | C15H30O | N/A | 899 | 899 | Heptadecanal |  | C17H34O | N/A | 898 | 898 | E-2-Tetradecen-1-ol |  | C14H28O | N/A | 897 | 904 | Hexadecanal | 629-80-1 | C16H32O | N/A | 897 | 904 | Oxirane, tetradecyl- | 7320-37-8 | C16H32O | N/A | 893 | 893 | Tetradecanal | 124-25-4 | C14H28O | N/A | 885 | 885 | Pentadecanal- | 316249 | C15H30O | N/A | 884 | 884 | Hexadecanal | 629-80-1 | C16H32O | N/A | 882 | 882
628243 JOIE FRY PAN EGG RING FEV 10mL diluted 4x w/1ppm IS | 628243 | JOIE FRY PAN EGG RING |  | 1520 | 1.398 | Butane, 1-propoxy- | 3073-92-5 | C7H16O | 116.2016 | N/A | 835 | 872 |  | 87.5 | xt;ui | 16131 | 0.0005333186 | 4 | 0.5333186 | ng/mL | 0.543 | 3.928682 | ng/g | 57.06995:1000.00 73.02853:772.17 | Butane, 1-propoxy- | 3073-92-5 | C7H16O | N/A | 835 | 872 | Ethylene glycol diallyl ether | 7529-27-3 | C8H14O2 | N/A | 805 | 805 | 2,4-Dimethylpentan-3-yl isobutyl carbonate |  | C12H24O3 | N/A | 736 | 736 | 3-Pentanol, 2-chloro-4-methyl-, (R*,S*)-(�)- | 74685-65-7 | C6H13ClO | N/A | 725 | 725 | Ethylene glycol diallyl ether | 7529-27-3 | C8H14O2 | N/A | 717 | 717 | Sulfurous acid, 2-propyl heptyl ester |  | C10H22O3S | N/A | 705 | 705 | 3-Methylene-cyclopropane-1,2-carboxylic acid peroxide t-butyl ester |  | C14H22O6 | N/A | 702 | 768 | Propanamide | 79-05-0 | C3H7NO | -324.29 | 700 | 700 | 2-Butanone, 1-(acetyloxy)- | 1575-57-1 | C6H10O3 | N/A | 694 | 694 | Butanoic acid, 2-oxo- | 600-18-0 | C4H6O3 | N/A | 693 | 693
628243 JOIE FRY PAN EGG RING FEV 10mL diluted 4x w/1ppm IS | 628243 | JOIE FRY PAN EGG RING |  | 1584 | 1.251 | Hexatriacontane | 630-06-8 | C36H74 | 506.9741 | N/A | 877 | 877 |  | 25.3 | xt;ui | 51963 | 0.001717986 | 4 | 1.717986 | ng/mL | 0.543 | 12.65552 | ng/g | 55.05421:198.31 57.06984:1000.00 69.06983:218.02 71.08557:624.91 83.08551:121.02 85.10130:319.76 97.10133:118.13 99.11653:142.96 | Sulfurous acid, butyl dodecyl ester |  | C16H34O3S | N/A | 878 | 878 | Hexatriacontane | 630-06-8 | C36H74 | N/A | 877 | 877 | Sulfurous acid, butyl undecyl ester |  | C15H32O3S | N/A | 876 | 876 | Sulfurous acid, 2-propyl undecyl ester |  | C14H30O3S | N/A | 875 | 875 | Octacosane | 630-02-4 | C28H58 | N/A | 874 | 874 | Dotriacontane | 544-85-4 | C32H66 | N/A | 868 | 868 | Hexatriacontane | 630-06-8 | C36H74 | N/A | 862 | 862 | Tetracosane, 11-decyl- | 55429-84-0 | C34H70 | N/A | 856 | 856 | Sulfurous acid, butyl tridecyl ester |  | C17H36O3S | N/A | 855 | 855 | Sulfurous acid, dodecyl 2-propyl ester |  | C15H32O3S | N/A | 852 | 852
628243 JOIE FRY PAN EGG RING FEV 10mL diluted 4x w/1ppm IS | 628243 | JOIE FRY PAN EGG RING |  | 1608 | 1.536 | Octadecanoic acid |  |  |  | 2.55 |  |  | 0 |  | xc | 1294811 | 0.04280868 | 4 | 42.80868 | ng/mL | 0.543 | 315.3494 | ng/g | 55.05435:420.74 56.06209:145.96 57.06993:667.79 60.02062:812.54 61.02855:275.27 69.06996:399.36 71.08567:374.02 73.02852:1000.00 83.08561:238.78 85.10118:268.49 87.04418:192.40 97.10114:172.56 115.07544:128.63 129.09098:347.29 185.15361:139.32 241.21563:154.61
628243 JOIE FRY PAN EGG RING FEV 10mL diluted 4x w/1ppm IS | 628243 | JOIE FRY PAN EGG RING |  | 1608 | 2.706 | p-Terphenyl-d14 |  |  |  | -0.04 |  |  | 783 |  | s | 239102 | 0.007905124 | 4 |  | ng/mL | 0.543 |  | ng/g | 122.09805:121.06 240.16843:104.48 243.19015:167.81 244.19637:1000.00 245.20032:179.33
628243 JOIE FRY PAN EGG RING FEV 10mL diluted 4x w/1ppm IS | 628243 | JOIE FRY PAN EGG RING |  | 1836 | 1.918 | Di(2-ethylhexyl) phthalate |  | C18H26O4 | 306.3973 | -1.02 | 892 | 922 | 581 | 6.5 | xc | 21205 | 0.0007010738 | 4 | 0.7010738 | ng/mL | 0.543 | 5.164448 | ng/g | 149.02310:1000.00 | Phthalic acid, butyl hexyl ester |  | C18H26O4 | N/A | 892 | 922 | Phthalic acid, 2-chloropropyl isobutyl ester |  | C15H19ClO4 | N/A | 892 | 922 | Phthalic acid, butyl 8-chlorooctyl ester |  | C20H29ClO4 | N/A | 889 | 920 | Phthalic acid, butyl 2-chloropropyl ester |  | C15H19ClO4 | N/A | 888 | 919 | Phthalic acid, monoamide, N-ethyl-N-(3-methylphenyl)-, hexyl ester |  | C23H29NO3 | N/A | 887 | 917 | Phthalic acid, 2-chloropropyl hexyl ester |  | C17H23ClO4 | N/A | 886 | 916 | Dibutyl phthalate | 84-74-2 | C16H22O4 | N/A | 884 | 914 | Phthalic acid, hexyl hex-3-yl ester |  | C20H30O4 | N/A | 883 | 913 | Phthalic acid, butyl isoporpyl ester |  | C15H20O4 | N/A | 881 | 911 | Phthalic acid, hexyl 7-methyloct-3-yn-5-yl ester |  | C23H32O4 | N/A | 879 | 908

## 628243_20
Sample | Sample ID | Sample Name | Comment | 1st Dimension Time (s) | 2nd Dimension Time (s) | Name | CAS | Formula | Expected Formula Mass | Mass Accuracy (ppm) | Similarity | Reverse | Match | Probability | Group | Area | Ratio | Dilution Factor | Concentration | Conc. Units | Extract factor (Wt/Vol) | Sample Concentration | Sample Conc. Units | Spectrum | Hit 1 Name | Hit 1 CAS | Hit 1 Formula | Hit 1 Mass Accuracy (ppm) | Hit 1 Similarity | Hit 1 Reverse | Hit 2 Name | Hit 2 CAS | Hit 2 Formula | Hit 2 Mass Accuracy (ppm) | Hit 2 Similarity | Hit 2 Reverse | Hit 3 Name | Hit 3 CAS | Hit 3 Formula | Hit 3 Mass Accuracy (ppm) | Hit 3 Similarity | Hit 3 Reverse | Hit 4 Name | Hit 4 CAS | Hit 4 Formula | Hit 4 Mass Accuracy (ppm) | Hit 4 Similarity | Hit 4 Reverse | Hit 5 Name | Hit 5 CAS | Hit 5 Formula | Hit 5 Mass Accuracy (ppm) | Hit 5 Similarity | Hit 5 Reverse | Hit 6 Name | Hit 6 CAS | Hit 6 Formula | Hit 6 Mass Accuracy (ppm) | Hit 6 Similarity | Hit 6 Reverse | Hit 7 Name | Hit 7 CAS | Hit 7 Formula | Hit 7 Mass Accuracy (ppm) | Hit 7 Similarity | Hit 7 Reverse | Hit 8 Name | Hit 8 CAS | Hit 8 Formula | Hit 8 Mass Accuracy (ppm) | Hit 8 Similarity | Hit 8 Reverse | Hit 9 Name | Hit 9 CAS | Hit 9 Formula | Hit 9 Mass Accuracy (ppm) | Hit 9 Similarity | Hit 9 Reverse | Hit 10 Name | Hit 10 CAS | Hit 10 Formula | Hit 10 Mass Accuracy (ppm) | Hit 10 Similarity | Hit 10 Reverse
628243 JOIE FRY PAN EGG RING FEV 200mL w/1ppm IS | 628243 | JOIE FRY PAN EGG RING |  | 964 | 1.024 | Cyclohexasiloxane, dodecamethyl- | 540-97-6 | C12H36O6Si6 | 444.9241 | N/A | 961 | 961 |  | 98.6 | xt | 3786145 | 0.427164 | 20 | 427.164 | ng/mL | 0.543 | 15733.48 | ng/g | 73.04681:1000.00 147.06556:205.04 324.98685:170.86 341.01803:555.98 342.01841:189.74 343.01551:131.99 429.08869:244.58 430.08939:107.07 | Cyclohexasiloxane, dodecamethyl- | 540-97-6 | C12H36O6Si6 | N/A | 961 | 961 | Cyclohexasiloxane, dodecamethyl- | 540-97-6 | C12H36O6Si6 | N/A | 956 | 956 | Cyclohexasiloxane, dodecamethyl- | 540-97-6 | C12H36O6Si6 | N/A | 915 | 915 | 4,6'-Dimethoxy-2'-(tert.-butyldimethylsilyl)oxychalcone |  | C23H30O4Si | N/A | 666 | 788 | Cyclononasiloxane, octadecamethyl- | 556-71-8 | C18H54O9Si9 | N/A | 662 | 662 | Cyclononasiloxane, octadecamethyl- | 556-71-8 | C18H54O9Si9 | N/A | 651 | 651 | 2,4'-Dimethoxy-2'(tert.-butyldimethylsilyl)oxychalcone |  | C23H30O4Si | N/A | 642 | 761 | 2,4'-Dimethoxy-2'-(trimethylsilyl)oxychalcone |  | C20H24O4Si | N/A | 634 | 743 | 4',6'-Dimethoxy-2'-(tert.-bytuldimethylsilyl)oxychalcone (isomer 2) |  | C23H30O4Si | N/A | 625 | 742 | 4,6'-Dimethoxy-2'(trimethylsilyl)oxychalcone |  | C20H24O4Si | N/A | 624 | 746
628243 JOIE FRY PAN EGG RING FEV 200mL w/1ppm IS | 628243 | JOIE FRY PAN EGG RING |  | 1064 | 2.411 | Acenaphthene-d10 |  |  |  | 0.19 |  |  | 811 |  | is | 8863446 | 1 | 20 | 1000 | ng/mL | 0.543 |  | ng/g | 80.05575:180.95 82.06988:110.31 158.09809:161.28 160.11204:495.83 161.11682:135.60 162.12612:933.61 163.13068:209.60 164.14021:1000.00 165.14372:137.66
628243 JOIE FRY PAN EGG RING FEV 200mL w/1ppm IS | 628243 | JOIE FRY PAN EGG RING |  | 1132 | 1.019 | Cycloheptasiloxane, tetradecamethyl- | 107-50-6 | C14H42O7Si7 | 519.0781 | N/A | 821 | 821 |  | 61.2 | xt | 8298721 | 0.9362861 | 20 | 936.2861 | ng/mL | 0.543 | 34485.67 | ng/g | 73.04670:1000.00 147.06522:614.70 148.06572:100.19 281.05061:699.87 282.05139:195.47 283.04826:122.96 326.96557:243.81 341.01745:134.58 | Cycloheptasiloxane, tetradecamethyl- | 107-50-6 | C14H42O7Si7 | N/A | 821 | 821 | Cycloheptasiloxane, tetradecamethyl- | 107-50-6 | C14H42O7Si7 | N/A | 809 | 809 | 3-Isopropoxy-1,1,1,7,7,7-hexamethyl-3,5,5-tris(trimethylsiloxy)tetrasiloxane | 71579-69-6 | C18H52O7Si7 | N/A | 797 | 820 | 3-Butoxy-1,1,1,7,7,7-hexamethyl-3,5,5-tris(trimethylsiloxy)tetrasiloxane | 72439-84-0 | C19H54O7Si7 | N/A | 789 | 811 | 3-Ethoxy-1,1,1,7,7,7-hexamethyl-3,5,5-tris(trimethylsiloxy)tetrasiloxane | 72439-79-3 | C17H50O7Si7 | N/A | 717 | 751 | Pentasiloxane, dodecamethyl- | 141-63-9 | C12H36O4Si5 | N/A | 643 | 806 | Trisiloxane, 1,1,1,5,5,5-hexamethyl-3,3-bis[(trimethylsilyl)oxy]- | 3555-47-3 | C12H36O4Si5 | N/A | 636 | 785 | 2,6-Dihydroxyacetophenone, 2TMS derivative |  | C14H24O3Si2 | N/A | 612 | 779 | Pentasiloxane, dodecamethyl- | 141-63-9 | C12H36O4Si5 | N/A | 611 | 758 | 1,3,5,7,9-Pentasiloxane, 1,1,3,3,5,5,7,7,9,9-decamethyl-1,9-di(tert.butyl)- |  | C18H48O4Si5 | N/A | 608 | 747
628243 JOIE FRY PAN EGG RING FEV 200mL w/1ppm IS | 628243 | JOIE FRY PAN EGG RING |  | 1280 | 1.019 | Cyclooctasiloxane, hexadecamethyl- | 556-68-3 | C16H48O8Si8 | 593.2322 | N/A | 909 | 917 |  | 94 | xt | 13676086 | 1.542976 | 20 | 1542.976 | ng/mL | 0.543 | 56831.53 | ng/g | 73.04682:1000.00 147.06551:456.21 221.08433:363.93 281.05104:283.67 355.06971:664.28 356.07044:231.50 357.06806:154.04 400.98487:193.83 | Cyclooctasiloxane, hexadecamethyl- | 556-68-3 | C16H48O8Si8 | N/A | 909 | 917 | Cyclooctasiloxane, hexadecamethyl- | 556-68-3 | C16H48O8Si8 | N/A | 896 | 896 | 3,4-Dihydroxyphenylglycol, 4TMS derivative | 56114-62-6 | C20H42O4Si4 | N/A | 744 | 883 | Hexasiloxane, tetradecamethyl- | 107-52-8 | C14H42O5Si6 | N/A | 735 | 812 | 3,4-Dihydroxyphenylglycol, 4TMS derivative | 56114-62-6 | C20H42O4Si4 | N/A | 733 | 880 | 2,4-Dihydroxybenzoic acid, 3TMS derivative | 10586-16-0 | C16H30O4Si3 | N/A | 728 | 875 | Hexasiloxane, tetradecamethyl- | 107-52-8 | C14H42O5Si6 | N/A | 720 | 788 | 3,4-Dihydroxyphenylglycol, 4TMS derivative | 56114-62-6 | C20H42O4Si4 | N/A | 715 | 858 | 2,6-Dihydroxybenzoic acid, 3TMS derivative | 3782-85-2 | C16H30O4Si3 | N/A | 696 | 774 | 2,6-Dihydroxybenzoic acid, 3TMS derivative | 3782-85-2 | C16H30O4Si3 | N/A | 689 | 761
628243 JOIE FRY PAN EGG RING FEV 200mL w/1ppm IS | 628243 | JOIE FRY PAN EGG RING |  | 1412 | 1.003 | Cyclononasiloxane, octadecamethyl- | 556-71-8 | C18H54O9Si9 | 667.3862 | N/A | 878 | 878 |  | 87.1 | xt | 10125865 | 1.14243 | 20 | 1142.43 | ng/mL | 0.543 | 42078.45 | ng/g | 73.04669:1000.00 147.06534:478.32 207.03224:139.23 221.08410:380.52 281.05102:191.29 341.01787:141.19 355.06972:262.16 429.08857:346.71 430.08940:146.66 431.08724:100.04 | Cyclononasiloxane, octadecamethyl- | 556-71-8 | C18H54O9Si9 | N/A | 878 | 878 | Cyclononasiloxane, octadecamethyl- | 556-71-8 | C18H54O9Si9 | N/A | 855 | 868 | Cyclononasiloxane, octadecamethyl- | 556-71-8 | C18H54O9Si9 | N/A | 852 | 852 | Tetracosamethyl-cyclododecasiloxane | 18919-94-3 | C24H72O12Si12 | N/A | 797 | 797 | 1,1,1,5,7,7,7-Heptamethyl-3,3-bis(trimethylsiloxy)tetrasiloxane | 38147-00-1 | C13H40O5Si6 | N/A | 740 | 784 | Heptasiloxane, hexadecamethyl- | 541-01-5 | C16H48O6Si7 | N/A | 736 | 751 | Bis(heptamethylcyclotetrasiloxy)hexamethyltrisiloxane | 71449-67-7 | C20H60O12Si11 | N/A | 668 | 708 | Cyclodecasiloxane, eicosamethyl- | 18772-36-6 | C20H60O10Si10 | N/A | 650 | 650 | Cyclooctasiloxane, hexadecamethyl- | 556-68-3 | C16H48O8Si8 | N/A | 627 | 778 | 2-Thiobarbituric acid, tris(tert-butyldimethylsilyl) deriv. |  | C22H46N2O2SSi3 | N/A | 611 | 833
628243 JOIE FRY PAN EGG RING FEV 200mL w/1ppm IS | 628243 | JOIE FRY PAN EGG RING |  | 1528 | 0.997 | Polymethyl-siloxane compound > MW 700 | [8 empty] | xt;ui | 9985705 | 1.126617 | 20 | 1126.617 | ng/mL | 0.543 | 41496.01 | ng/g | 73.04679:1000.00 147.06559:586.12 207.03243:165.53 221.08454:385.63 281.05131:453.69 282.05213:124.37 341.01888:128.24 355.07060:193.55 429.08967:140.45
628243 JOIE FRY PAN EGG RING FEV 200mL w/1ppm IS | 628243 | JOIE FRY PAN EGG RING |  | 1632 | 0.992 | Polymethyl-siloxane compound > MW 700 | [8 empty] | xt;ui | 9258559 | 1.044578 | 20 | 1044.578 | ng/mL | 0.543 | 38474.32 | ng/g | 73.04667:1000.00 147.06530:609.90 148.06552:100.98 207.03214:175.83 221.08407:489.10 222.08470:111.29 281.05090:398.53 282.05139:113.67 355.06969:619.76 356.07032:217.17 357.06753:138.27
628243 JOIE FRY PAN EGG RING FEV 200mL w/1ppm IS | 628243 | JOIE FRY PAN EGG RING |  | 1728 | 0.987 | Polymethyl-siloxane compound > MW 700 | [8 empty] | xt;ui | 12534067 | 1.41413 | 20 | 1414.13 | ng/mL | 0.543 | 52085.83 | ng/g | 73.04673:1000.00 147.06537:636.88 148.06579:109.46 207.03212:199.23 221.08411:524.48 222.08503:130.20 281.05079:337.36 282.05164:104.54 355.06961:468.46 356.07005:166.05 357.06775:111.90 429.08832:345.99 430.08919:152.59 431.08645:103.62
628243 JOIE FRY PAN EGG RING FEV 200mL w/1ppm IS | 628243 | JOIE FRY PAN EGG RING |  | 1820 | 0.981 | Polymethyl-siloxane compound > MW 700 | [8 empty] | xt;ui | 9841843 | 1.110386 | 20 | 1110.386 | ng/mL | 0.543 | 40898.18 | ng/g | 73.04664:1000.00 147.06532:658.10 148.06563:107.64 207.03204:219.60 221.08418:591.08 222.08472:127.34 281.05085:418.38 282.05169:119.81 355.06973:382.49 356.07027:137.26 429.08852:265.84 430.08910:111.46
628243 JOIE FRY PAN EGG RING FEV 200mL w/1ppm IS | 628243 | JOIE FRY PAN EGG RING |  | 1904 | 0.976 | Polymethyl-siloxane compound > MW 700 | [8 empty] | xt;ui | 10954648 | 1.235936 | 20 | 1235.936 | ng/mL | 0.543 | 45522.49 | ng/g | 73.04663:1000.00 147.06532:736.09 148.06579:119.64 207.03214:253.24 221.08408:666.11 222.08467:154.79 281.05083:442.61 282.05151:124.72 295.10312:114.87 355.06967:554.00 356.07048:195.71 357.06753:125.53 429.08850:214.55
628243 JOIE FRY PAN EGG RING FEV 200mL w/1ppm IS | 628243 | JOIE FRY PAN EGG RING |  | 1984 | 0.984 | Polymethyl-siloxane compound > MW 700 | [8 empty] | xt;ui | 13236499 | 1.493381 | 20 | 1493.381 | ng/mL | 0.543 | 55004.81 | ng/g | 73.04674:1000.00 147.06542:763.82 148.06569:113.92 207.03220:264.38 221.08414:704.70 222.08503:164.11 281.05110:457.19 282.05179:122.59 295.10313:126.00 341.01775:101.14 355.06989:537.48 356.07072:183.10 357.06799:124.17 429.08892:298.09 430.08955:124.09
628243 JOIE FRY PAN EGG RING FEV 200mL w/1ppm IS | 628243 | JOIE FRY PAN EGG RING |  | 2056 | 0.992 | Polymethyl-siloxane compound > MW 700 | [8 empty] | xt;ui | 11243890 | 1.268569 | 20 | 1268.569 | ng/mL | 0.543 | 46724.44 | ng/g | 73.04667:1000.00 147.06533:798.55 148.06565:134.07 207.03215:273.65 221.08410:779.53 222.08495:180.02 281.05102:467.07 282.05184:134.48 295.10323:137.80 341.01801:110.01 355.06987:497.14 356.07017:169.30 357.06784:110.30 429.08871:293.53 430.08926:126.35
628243 JOIE FRY PAN EGG RING FEV 200mL w/1ppm IS | 628243 | JOIE FRY PAN EGG RING |  | 2124 | 1.003 | Polymethyl-siloxane compound > MW 700 | [8 empty] | xt;ui | 11532669 | 1.30115 | 20 | 1301.15 | ng/mL | 0.543 | 47924.48 | ng/g | 73.04677:1000.00 147.06554:871.56 148.06606:138.02 207.03243:306.47 221.08433:895.43 222.08521:206.41 223.08189:111.87 281.05128:501.77 282.05198:146.86 295.10342:162.73 341.01838:114.35 355.07007:525.99 356.07098:187.45 357.06830:128.48 429.08892:268.47 430.09026:115.13
628243 JOIE FRY PAN EGG RING FEV 200mL w/1ppm IS | 628243 | JOIE FRY PAN EGG RING |  | 2192 | 1.019 | Polymethyl-siloxane compound > MW 700 | [8 empty] | xt;ui | 10262685 | 1.157866 | 20 | 1157.866 | ng/mL | 0.543 | 42647.01 | ng/g | 73.04681:948.61 147.06557:876.51 148.06629:148.27 207.03237:342.58 221.08440:1000.00 222.08520:222.44 223.08144:119.59 281.05131:553.18 282.05200:150.92 295.10328:210.35 341.01820:126.26 355.06988:614.39 356.07106:217.63 357.06818:139.52 429.08857:345.19 430.08962:147.27 431.08772:105.54
628243 JOIE FRY PAN EGG RING FEV 200mL w/1ppm IS | 628243 | JOIE FRY PAN EGG RING |  | 2252 | 1.051 | Polymethyl-siloxane compound > MW 700 | [8 empty] | xt;ui | 7124314 | 0.803786 | 20 | 803.786 | ng/mL | 0.543 | 29605.38 | ng/g | 73.04678:855.08 147.06555:855.95 148.06576:146.84 207.03229:328.64 221.08442:1000.00 222.08522:231.13 223.08181:124.53 281.05127:546.45 282.05196:160.04 295.10350:196.52 341.01811:129.45 355.06991:561.35 356.07086:188.70 357.06819:126.59 429.08916:315.72 430.08923:133.93
628243 JOIE FRY PAN EGG RING FEV 200mL w/1ppm IS | 628243 | JOIE FRY PAN EGG RING |  | 2308 | 1.093 | Polymethyl-siloxane compound > MW 700 | [8 empty] | xt;ui | 5569588 | 0.6283773 | 20 | 628.3773 | ng/mL | 0.543 | 23144.65 | ng/g | 73.04683:763.14 147.06568:799.43 148.06588:133.42 207.03256:327.65 221.08458:1000.00 222.08556:235.70 223.08197:127.10 281.05150:538.02 282.05220:155.55 295.10357:215.88 341.01864:127.35 355.07026:551.40 356.07105:192.00 357.06819:122.04 429.08949:298.38 430.08970:134.03
628243 JOIE FRY PAN EGG RING FEV 200mL w/1ppm IS | 628243 | JOIE FRY PAN EGG RING |  | 2364 | 1.184 | Polymethyl-siloxane compound > MW 700 | [8 empty] | xt;ui | 5343660 | 0.6028874 | 20 | 602.8874 | ng/mL | 0.543 | 22205.8 | ng/g | 73.04674:622.71 147.06556:699.51 148.06591:119.82 207.03246:318.21 221.08432:1000.00 222.08543:221.20 223.08164:129.44 281.05121:489.67 282.05206:155.94 295.10308:214.33 341.01832:129.36 355.06990:529.61 356.07055:194.52 357.06708:135.30 369.12148:100.37 429.08866:298.46 430.08898:142.39 431.08609:105.19
628243 JOIE FRY PAN EGG RING FEV 200mL w/1ppm IS | 628243 | JOIE FRY PAN EGG RING |  | 2432 | 1.301 | Polymethyl-siloxane compound > MW 700 | [8 empty] | xt;ui | 4067390 | 0.4588949 | 20 | 458.8949 | ng/mL | 0.543 | 16902.21 | ng/g | 73.04682:558.17 147.06551:687.73 148.06610:120.95 207.03239:308.94 221.08436:1000.00 222.08464:228.55 223.08142:127.00 281.05102:511.32 282.05186:147.53 295.10312:225.77 341.01792:139.34 355.06960:560.67 356.07062:189.21 357.06763:121.16 369.12165:108.68 429.08851:317.31 430.08882:138.72
628243 JOIE FRY PAN EGG RING FEV 200mL w/1ppm IS | 628243 | JOIE FRY PAN EGG RING |  | 2504 | 1.472 | Polymethyl-siloxane compound > MW 700 | [8 empty] | xt;ui | 3284557 | 0.3705734 | 20 | 370.5734 | ng/mL | 0.543 | 13649.11 | ng/g | 73.04687:533.71 147.06580:626.15 148.06630:111.88 207.03220:326.21 221.08440:1000.00 222.08518:238.73 223.08174:116.67 281.05141:493.52 282.05226:138.66 283.04921:101.96 295.10308:240.60 341.01809:119.93 355.06987:525.06 356.07055:198.91 357.06799:137.42 369.12193:112.84 429.08851:297.21 430.08932:126.35
628243 JOIE FRY PAN EGG RING FEV 200mL w/1ppm IS | 628243 | JOIE FRY PAN EGG RING |  | 2596 | 1.701 | Polymethyl-siloxane compound > MW 700 | [8 empty] | xt;ui | 2274840 | 0.2566541 | 20 | 256.6541 | ng/mL | 0.543 | 9453.191 | ng/g | 73.04678:401.14 147.06565:633.50 207.03225:308.63 221.08404:1000.00 222.08458:261.93 223.08161:114.14 281.05106:470.33 282.05219:156.65 295.10341:250.93 341.01790:118.93 355.06895:548.50 356.07056:189.54 357.06659:128.42 429.08769:217.89 430.08821:113.63

## 627687_4
Sample | Sample ID | Sample Name | Comment | 1st Dimension Time (s) | 2nd Dimension Time (s) | Name | CAS | Formula | Expected Formula Mass | Mass Accuracy (ppm) | Similarity | Reverse | Match | Probability | Group | Area | Ratio | Dilution Factor | Concentration | Conc. Units | Extract factor (Wt/Vol) | Sample Concentration | Sample Conc. Units | Spectrum | Hit 1 Name | Hit 1 CAS | Hit 1 Formula | Hit 1 Mass Accuracy (ppm) | Hit 1 Similarity | Hit 1 Reverse | Hit 2 Name | Hit 2 CAS | Hit 2 Formula | Hit 2 Mass Accuracy (ppm) | Hit 2 Similarity | Hit 2 Reverse | Hit 3 Name | Hit 3 CAS | Hit 3 Formula | Hit 3 Mass Accuracy (ppm) | Hit 3 Similarity | Hit 3 Reverse | Hit 4 Name | Hit 4 CAS | Hit 4 Formula | Hit 4 Mass Accuracy (ppm) | Hit 4 Similarity | Hit 4 Reverse | Hit 5 Name | Hit 5 CAS | Hit 5 Formula | Hit 5 Mass Accuracy (ppm) | Hit 5 Similarity | Hit 5 Reverse | Hit 6 Name | Hit 6 CAS | Hit 6 Formula | Hit 6 Mass Accuracy (ppm) | Hit 6 Similarity | Hit 6 Reverse | Hit 7 Name | Hit 7 CAS | Hit 7 Formula | Hit 7 Mass Accuracy (ppm) | Hit 7 Similarity | Hit 7 Reverse | Hit 8 Name | Hit 8 CAS | Hit 8 Formula | Hit 8 Mass Accuracy (ppm) | Hit 8 Similarity | Hit 8 Reverse | Hit 9 Name | Hit 9 CAS | Hit 9 Formula | Hit 9 Mass Accuracy (ppm) | Hit 9 Similarity | Hit 9 Reverse | Hit 10 Name | Hit 10 CAS | Hit 10 Formula | Hit 10 Mass Accuracy (ppm) | Hit 10 Similarity | Hit 10 Reverse
627687 EGG POACHERS GREEN GRAY FEV 10mL diluted 4x w/1ppm IS | 627687 | EGG POACHERS GREEN GRAY |  | 388 | 1.728 | Phenol, 2-fluoro- |  |  |  | 0.29 |  |  | 880 |  | s | 166683 | 0.00492035 | 4 |  | ng/mL | 0.511 |  | ng/g | 63.02308:225.81 64.03065:424.00 83.02905:120.49 92.02554:198.82 112.03189:1000.00
627687 EGG POACHERS GREEN GRAY FEV 10mL diluted 4x w/1ppm IS | 627687 | EGG POACHERS GREEN GRAY |  | 464 | 1.865 | 1,3-Dioxolane-4-methanol, 2,2-dimethyl-, (S)- | 22323-82-6 | C6H12O3 | 132.1579 | N/A | 842 | 842 |  | 55.4 | xt | 119092 | 0.003515501 | 4 | 3.515501 | ng/mL | 0.511 | 27.5186 | ng/g | 57.03359:637.45 61.02846:457.26 101.05974:632.28 117.05471:1000.00 | 1,3-Dioxolane-4-methanol, 2,2-dimethyl-, (S)- | 22323-82-6 | C6H12O3 | N/A | 842 | 842 | 1,3-Dioxolane-4-methanol, 2,2-dimethyl-, (S)- | 22323-82-6 | C6H12O3 | N/A | 841 | 841 | (R)-(-)-2,2-Dimethyl-1,3-dioxolane-4-methanol | 14347-78-5 | C6H12O3 | N/A | 835 | 835 | 1,3-Dioxolane-4-methanol, 2,2-dimethyl- | 100-79-8 | C6H12O3 | N/A | 835 | 835 | 1,3-Dioxolane-4-methanol, 2,2-dimethyl- | 100-79-8 | C6H12O3 | N/A | 831 | 831 | 1,3-Dioxolane-4-methanol, 2,2-dimethyl- | 100-79-8 | C6H12O3 | N/A | 817 | 817 | 1-(Butoxy(methoxy)methoxy)butane |  | C10H22O3 | N/A | 632 | 807 | 1,3-Dioxane, 2,2-dimethyl-5-hydroxy- |  | C6H12O3 | N/A | 544 | 544 | d-Ribose, 2-deoxy-bis(thiodecyl)- dithioacetal | 123390-25-0 | C25H52O3S2 | N/A | 525 | 525 | d-Ribose, 2-deoxy-bis(thioheptyl)-dithioacetal | 123390-22-7 | C19H40O3S2 | N/A | 516 | 516
627687 EGG POACHERS GREEN GRAY FEV 10mL diluted 4x w/1ppm IS | 627687 | EGG POACHERS GREEN GRAY |  | 500 | 1.239 | 1-Hexene, 4,5-dimethyl- | 16106-59-5 | C8H16 | 112.2129 | N/A | 857 | 886 |  | 31.7 | xt;ui | 194306 | 0.005735759 | 4 | 5.735759 | ng/mL | 0.511 | 44.89831 | ng/g | 55.05427:542.10 69.06993:474.87 70.07769:982.99 71.08554:1000.00 | 1-Hexene, 4,5-dimethyl- | 16106-59-5 | C8H16 | N/A | 857 | 886 | 2,4,4-Trimethyl-1-hexene | 51174-12-0 | C9H18 | N/A | 856 | 884 | Diisoamyl ether | 544-01-4 | C10H22O | N/A | 836 | 864 | Diisoamyl ether | 544-01-4 | C10H22O | N/A | 835 | 861 | 1-Hexene, 4,5-dimethyl- | 16106-59-5 | C8H16 | N/A | 832 | 865 | Diisoamyl ether | 544-01-4 | C10H22O | N/A | 819 | 845 | n-Amyl ether | 693-65-2 | C10H22O | N/A | 818 | 843 | 2,4,4-Trimethyl-1-hexene | 51174-12-0 | C9H18 | N/A | 816 | 844 | Pentane, 3-ethyl- | 617-78-7 | C7H16 | N/A | 816 | 950 | 3,3-Dimethyl-4-methylamino-butan-2-one | 123528-99-4 | C7H15NO | N/A | 809 | 974
627687 EGG POACHERS GREEN GRAY FEV 10mL diluted 4x w/1ppm IS | 627687 | EGG POACHERS GREEN GRAY |  | 508 | 1.243 | Pentane, 3-ethyl- | 617-78-7 | C7H16 | 100.2022 | N/A | 868 | 972 |  | 25.2 | xt;ui | 64670 | 0.001909007 | 4 | 1.909007 | ng/mL | 0.511 | 14.9433 | ng/g | 55.05435:397.09 69.06979:360.63 70.07765:1000.00 71.08547:874.17 | Diisoamyl ether | 544-01-4 | C10H22O | N/A | 875 | 875 | Trichloroacetic acid, pentyl ester | 33972-81-5 | C7H11Cl3O2 | N/A | 868 | 868 | Pentane, 3-ethyl- | 617-78-7 | C7H16 | N/A | 868 | 972 | Diisoamyl ether | 544-01-4 | C10H22O | N/A | 867 | 867 | Diisoamyl ether | 544-01-4 | C10H22O | N/A | 861 | 861 | n-Amyl ether | 693-65-2 | C10H22O | N/A | 857 | 857 | 2,4,4-Trimethyl-1-hexene | 51174-12-0 | C9H18 | N/A | 848 | 848 | 3,3-Dimethyl-4-methylamino-butan-2-one | 123528-99-4 | C7H15NO | N/A | 844 | 945 | 1-Heptene, 4-methyl- | 13151-05-8 | C8H16 | N/A | 844 | 844 | 1-Butanol, 2-ethyl- | 97-95-0 | C6H14O | N/A | 837 | 837
627687 EGG POACHERS GREEN GRAY FEV 10mL diluted 4x w/1ppm IS | 627687 | EGG POACHERS GREEN GRAY |  | 524 | 1.951 | Phenol-d6- |  |  |  | 0.85 |  |  | 812 |  | s | 145010 | 0.00428058 | 4 |  | ng/mL | 0.511 |  | ng/g | 70.07005:126.75 71.07780:210.10 99.07264:1000.00
627687 EGG POACHERS GREEN GRAY FEV 10mL diluted 4x w/1ppm IS | 627687 | EGG POACHERS GREEN GRAY |  | 532 | 1.964 | 2-Chlorophenol-D4 |  |  |  | -0.23 |  |  | 744 |  | s | 186148 | 0.005494941 | 4 |  | ng/mL | 0.511 |  | ng/g | 68.05575:330.17 132.02731:1000.00 134.02452:278.79
627687 EGG POACHERS GREEN GRAY FEV 10mL diluted 4x w/1ppm IS | 627687 | EGG POACHERS GREEN GRAY |  | 556 | 1.717 | 2-Propanol, 1-(2-methoxy-1-methylethoxy)- | 20324-32-7 | C7H16O3 | 148.2004 | N/A | 952 | 952 |  | 91.4 | xt;ui | 102746 | 0.003032981 | 4 | 3.032981 | ng/mL | 0.511 | 23.74153 | ng/g | 45.03383:408.72 59.04916:1000.00 73.06477:252.13 103.07530:295.05 | 2-Propanol, 1-(2-methoxy-1-methylethoxy)- | 20324-32-7 | C7H16O3 | N/A | 952 | 952 | 2-Propanol, 1-(2-methoxy-1-methylethoxy)- | 20324-32-7 | C7H16O3 | N/A | 948 | 948 | 2-Propanol, 1-(2-ethoxypropoxy)- | 10143-32-5 | C8H18O3 | N/A | 841 | 841 | 1-Propanol, 2-(2-hydroxypropoxy)- | 106-62-7 | C6H14O3 | N/A | 826 | 935 | 1-Propanol, 2-(2-hydroxypropoxy)- | 106-62-7 | C6H14O3 | N/A | 818 | 926 | Methyltrioxitol, TBDMS derivative |  | C13H30O4Si | N/A | 773 | 773 | Tri(1,2-propyleneglycol), monomethyl ether |  | C10H22O4 | N/A | 760 | 760 | 1-Propene, 3-[2-(2-methoxyethoxy)ethoxy]- | 13752-97-1 | C8H16O3 | N/A | 757 | 757 | 2-Propanol, 1-[2-(2-methoxy-1-methylethoxy)-1-methylethoxy]- | 20324-33-8 | C10H22O4 | N/A | 756 | 756 | 1-Propanol, 2-(2-methoxy-1-methylethoxy)- | 55956-21-3 | C7H16O3 | N/A | 728 | 728
627687 EGG POACHERS GREEN GRAY FEV 10mL diluted 4x w/1ppm IS | 627687 | EGG POACHERS GREEN GRAY |  | 568 | 1.72 | Non Specific: mz 59.049 | [8 empty] | ns | 99931 | 0.002949884 | 4 | 2.949884 | ng/mL | 0.511 | 23.09107 | ng/g | 45.03376:112.19 59.04916:1000.00
627687 EGG POACHERS GREEN GRAY FEV 10mL diluted 4x w/1ppm IS | 627687 | EGG POACHERS GREEN GRAY |  | 584 | 1.051 | Cyclotetrasiloxane, octamethyl- |  |  |  | 0.29 |  |  | 953 |  | xc | 342971 | 0.01012423 | 4 | 10.12423 | ng/mL | 0.511 | 79.25035 | ng/g | 281.05108:1000.00 282.05127:313.37 283.04841:180.04
627687 EGG POACHERS GREEN GRAY FEV 10mL diluted 4x w/1ppm IS | 627687 | EGG POACHERS GREEN GRAY |  | 584 | 1.963 | 1,2-Dichlorobenzene-D4 |  |  |  | -2.66 |  |  | 911 |  | s | 337123 | 0.009951604 | 4 |  | ng/mL | 0.511 |  | ng/g | 52.02771:167.15 76.02752:109.13 78.04152:193.05 115.02453:363.41 117.02163:122.39 149.99311:1000.00 151.99034:661.32 153.98744:110.94
627687 EGG POACHERS GREEN GRAY FEV 10mL diluted 4x w/1ppm IS | 627687 | EGG POACHERS GREEN GRAY |  | 636 | 2.45 | Nitrobenzene-D5 |  |  |  | 1.37 |  |  | 457 |  | s | 42434 | 0.001252618 | 4 |  | ng/mL | 0.511 |  | ng/g | 54.04191:412.60 82.07009:1000.00
627687 EGG POACHERS GREEN GRAY FEV 10mL diluted 4x w/1ppm IS | 627687 | EGG POACHERS GREEN GRAY |  | 780 | 1.024 | Cyclopentasiloxane, decamethyl- |  |  |  | -0.22 |  |  | 953 |  | xc | 7436487 | 0.2195192 | 4 | 219.5192 | ng/mL | 0.511 | 1718.35 | ng/g | 73.04674:1000.00 266.99875:463.49 267.99935:118.56 355.06947:445.87 356.07031:153.00
627687 EGG POACHERS GREEN GRAY FEV 10mL diluted 4x w/1ppm IS | 627687 | EGG POACHERS GREEN GRAY |  | 920 | 1.222 | Tridecane | 629-50-5 | C13H28 | 184.3619 | N/A | 905 | 905 |  | 30.2 | xt;ui | 40433 | 0.00119355 | 4 | 1.19355 | ng/mL | 0.511 | 9.342858 | ng/g | 57.06981:1000.00 71.08541:589.73 85.10094:311.22 | Tridecane | 629-50-5 | C13H28 | N/A | 905 | 905 | Hexadecane | 544-76-3 | C16H34 | N/A | 898 | 898 | Decane, 6-ethyl-2-methyl- | 62108-21-8 | C13H28 | N/A | 882 | 882 | Octane, 3-ethyl-2,7-dimethyl- | 62183-55-5 | C12H26 | N/A | 869 | 869 | Nonane, 3,7-dimethyl- | 17302-32-8 | C11H24 | N/A | 865 | 865 | Undecane, 2-methyl- | 7045-71-8 | C12H26 | N/A | 864 | 864 | Undecane, 6-ethyl- | 17312-60-6 | C13H28 | N/A | 859 | 859 | Nonane, 2-methyl-5-propyl- | 31081-17-1 | C13H28 | N/A | 856 | 856 | Undecane, 3,5-dimethyl- | 17312-81-1 | C13H28 | N/A | 852 | 852 | Undecane, 5-ethyl- | 17453-94-0 | C13H28 | N/A | 850 | 850
627687 EGG POACHERS GREEN GRAY FEV 10mL diluted 4x w/1ppm IS | 627687 | EGG POACHERS GREEN GRAY |  | 960 | 2.117 | 1,1'-Biphenyl, 2-fluoro- |  |  |  | 0.32 |  |  | 853 |  | s | 286992 | 0.008471776 | 4 |  | ng/mL | 0.511 |  | ng/g | 170.05264:265.47 171.06023:275.63 172.06817:1000.00 173.07155:153.86
627687 EGG POACHERS GREEN GRAY FEV 10mL diluted 4x w/1ppm IS | 627687 | EGG POACHERS GREEN GRAY |  | 972 | 1.615 | Propanoic acid, 2-methyl-, butyl ester | 97-87-0 | C8H16O2 | 144.2117 | N/A | 732 | 877 |  | 55.2 | xt;ui | 47811 | 0.001411343 | 4 | 1.411343 | ng/mL | 0.511 | 11.04769 | ng/g | 56.06222:600.11 57.06983:1000.00 67.05436:387.88 71.04914:635.57 82.07786:106.09 89.05991:391.84 | Propanoic acid, 2-methyl-, butyl ester | 97-87-0 | C8H16O2 | N/A | 732 | 877 | Propanoic acid, 2-methyl-, butyl ester | 97-87-0 | C8H16O2 | N/A | 730 | 874 | Propanoic acid, 2-methyl-, 2-methylpropyl ester | 97-85-8 | C8H16O2 | N/A | 721 | 862 | Propanoic acid, 2-methyl-, butyl ester | 97-87-0 | C8H16O2 | N/A | 718 | 856 | Propanoic acid, 2-methyl-, 2-methylpropyl ester | 97-85-8 | C8H16O2 | N/A | 703 | 844 | Propanoic acid, 2-methyl-, butyl ester | 97-87-0 | C8H16O2 | N/A | 702 | 843 | Butanoic acid, 1,1-dimethylethyl ester | 2308-38-5 | C8H16O2 | N/A | 700 | 847 | Propanoic acid, 2-methyl-, butyl ester | 97-87-0 | C8H16O2 | N/A | 698 | 838 | Propanoic acid, 2-methyl-, 2-methylpropyl ester | 97-85-8 | C8H16O2 | N/A | 691 | 829 | Propanoic acid, 2-methyl-, 2-methylpropyl ester | 97-85-8 | C8H16O2 | N/A | 683 | 820
627687 EGG POACHERS GREEN GRAY FEV 10mL diluted 4x w/1ppm IS | 627687 | EGG POACHERS GREEN GRAY |  | 1020 | 1.221 | Tetradecane |  |  |  | 2.64 |  |  | 761 |  | xc | 202454 | 0.005976282 | 4 | 5.976282 | ng/mL | 0.511 | 46.78107 | ng/g | 55.05446:154.82 56.06205:173.60 57.06981:1000.00 71.08556:571.90 85.10103:398.08
627687 EGG POACHERS GREEN GRAY FEV 10mL diluted 4x w/1ppm IS | 627687 | EGG POACHERS GREEN GRAY |  | 1064 | 2.405 | Acenaphthene-d10 |  |  |  | -0.38 |  |  | 824 |  | is | 33876248 | 1 | 4 | 1000 | ng/mL | 0.511 |  | ng/g | 80.05571:233.93 82.06981:129.00 158.09795:189.94 160.11200:592.95 161.11665:137.23 162.12603:1000.00 163.13040:185.29 164.14010:897.17 165.14376:112.08
627687 EGG POACHERS GREEN GRAY FEV 10mL diluted 4x w/1ppm IS | 627687 | EGG POACHERS GREEN GRAY |  | 1080 | 1.199 | Tridecane | 629-50-5 | C13H28 | 184.3619 | N/A | 922 | 922 |  | 29.6 | xt;ui | 48567 | 0.001433659 | 4 | 1.433659 | ng/mL | 0.511 | 11.22238 | ng/g | 56.06196:119.52 57.06978:1000.00 71.08552:939.44 85.10099:457.52 | Tridecane | 629-50-5 | C13H28 | N/A | 922 | 922 | Octane, 3-ethyl-2,7-dimethyl- | 62183-55-5 | C12H26 | N/A | 915 | 915 | Tridecane | 629-50-5 | C13H28 | N/A | 892 | 892 | Hexadecane | 544-76-3 | C16H34 | N/A | 881 | 881 | Decane, 2,4-dimethyl- | 2801-84-5 | C12H26 | N/A | 870 | 870 | Dodecane, 2,6,11-trimethyl- | 31295-56-4 | C15H32 | N/A | 869 | 869 | Hexadecane | 544-76-3 | C16H34 | N/A | 868 | 868 | Undecane | 1120-21-4 | C11H24 | N/A | 868 | 868 | Pentadecane | 629-62-9 | C15H32 | N/A | 866 | 866 | Undecane, 2-methyl- | 7045-71-8 | C12H26 | N/A | 865 | 865
627687 EGG POACHERS GREEN GRAY FEV 10mL diluted 4x w/1ppm IS | 627687 | EGG POACHERS GREEN GRAY |  | 1112 | 1.227 | Pentadecane |  |  |  | 2.56 |  |  | 834 |  | xc | 241528 | 0.007129715 | 4 | 7.129715 | ng/mL | 0.511 | 55.8099 | ng/g | 55.05421:175.89 56.06207:151.84 57.06983:1000.00 69.06979:111.01 70.07782:148.46 71.08549:649.26 85.10103:476.80 99.11668:109.74
627687 EGG POACHERS GREEN GRAY FEV 10mL diluted 4x w/1ppm IS | 627687 | EGG POACHERS GREEN GRAY |  | 1116 | 1.216 | Decane, 2,5,9-trimethyl- | 62108-22-9 | C13H28 | 184.3619 | N/A | 846 | 846 |  | 1.5 | xt;ui | 40870 | 0.00120645 | 4 | 1.20645 | ng/mL | 0.511 | 9.443836 | ng/g | 57.07004:1000.00 71.08544:854.21 | Sulfurous acid, isobutyl pentyl ester |  | C9H20O3S | N/A | 966 | 966 | Sulfurous acid, butyl pentyl ester |  | C9H20O3S | N/A | 892 | 892 | Oxalic acid, isobutyl neopentyl ester |  | C11H20O4 | N/A | 878 | 878 | 3-Hexanone, 2,2-dimethyl- | 5405-79-8 | C8H16O | N/A | 869 | 869 | Butane, 2,2-dimethyl- | 75-83-2 | C6H14 | N/A | 861 | 861 | Oxalic acid, dineopentyl ester |  | C12H22O4 | N/A | 858 | 858 | Sulfurous acid, butyl 2-ethylhexyl ester |  | C12H26O3S | N/A | 853 | 853 | Sulfurous acid, 2-ethylhexyl isobutyl ester |  | C12H26O3S | N/A | 849 | 849 | Octane, 1-iodo- | 629-27-6 | C8H17I | N/A | 849 | 849 | Decane, 2,5,9-trimethyl- | 62108-22-9 | C13H28 | N/A | 846 | 846
627687 EGG POACHERS GREEN GRAY FEV 10mL diluted 4x w/1ppm IS | 627687 | EGG POACHERS GREEN GRAY |  | 1156 | 1.206 | Tridecane | 629-50-5 | C13H28 | 184.3619 | N/A | 844 | 844 |  | 7.8 | xt;ui | 49209 | 0.001452611 | 4 | 1.452611 | ng/mL | 0.511 | 11.37073 | ng/g | 57.06998:1000.00 71.08554:753.33 85.10126:458.66 | 3,4-Hexanedione, 2,2,5-trimethyl- | 20633-03-8 | C9H16O2 | N/A | 887 | 887 | Dodecane, 1-iodo- | 4292-19-7 | C12H25I | N/A | 870 | 870 | Nonane, 1-iodo- | 4282-42-2 | C9H19I | N/A | 855 | 855 | Tridecane | 629-50-5 | C13H28 | N/A | 844 | 844 | Hexadecane | 544-76-3 | C16H34 | N/A | 830 | 830 | Octane, 3-ethyl-2,7-dimethyl- | 62183-55-5 | C12H26 | N/A | 828 | 828 | Sulfurous acid, 2-ethylhexyl hexyl ester |  | C14H30O3S | N/A | 819 | 819 | Decane, 6-ethyl-2-methyl- | 62108-21-8 | C13H28 | N/A | 819 | 819 | Tetradecane, 1-iodo- | 19218-94-1 | C14H29I | N/A | 817 | 817 | 3-Hexanone, 2,4-dimethyl- | 18641-70-8 | C8H16O | N/A | 807 | 807
627687 EGG POACHERS GREEN GRAY FEV 10mL diluted 4x w/1ppm IS | 627687 | EGG POACHERS GREEN GRAY |  | 1164 | 1.198 | Decane, 2,4-dimethyl- | 2801-84-5 | C12H26 | 170.3353 | N/A | 890 | 890 |  | 19.1 | xt;ui | 37455 | 0.001105642 | 4 | 1.105642 | ng/mL | 0.511 | 8.654731 | ng/g | 56.06208:130.80 57.06992:1000.00 71.08548:830.62 85.10104:657.17 | Decane, 2,4-dimethyl- | 2801-84-5 | C12H26 | N/A | 890 | 890 | Octane, 3-ethyl-2,7-dimethyl- | 62183-55-5 | C12H26 | N/A | 885 | 885 | Tridecane | 629-50-5 | C13H28 | N/A | 880 | 880 | Undecane, 3-methyl- | 1002-43-3 | C12H26 | N/A | 862 | 862 | Octane, 2,4,6-trimethyl- | 62016-37-9 | C11H24 | N/A | 861 | 861 | Undecane, 4,7-dimethyl- | 17301-32-5 | C13H28 | N/A | 859 | 859 | Undecane, 2,4-dimethyl- | 17312-80-0 | C13H28 | N/A | 855 | 855 | Undecane | 1120-21-4 | C11H24 | N/A | 850 | 850 | 3,5-Dimethyldodecane | 107770-99-0 | C14H30 | N/A | 847 | 847 | Decane, 6-ethyl-2-methyl- | 62108-21-8 | C13H28 | N/A | 846 | 846
627687 EGG POACHERS GREEN GRAY FEV 10mL diluted 4x w/1ppm IS | 627687 | EGG POACHERS GREEN GRAY |  | 1176 | 1.221 | Octane, 3-ethyl-2,7-dimethyl- | 62183-55-5 | C12H26 | 170.3353 | N/A | 954 | 954 |  | 41.1 | xt;ui | 60753 | 0.00179338 | 4 | 1.79338 | ng/mL | 0.511 | 14.0382 | ng/g | 55.05429:197.42 56.06186:278.25 57.06983:1000.00 69.06984:175.15 71.08547:692.86 85.10111:366.66 | Octane, 3-ethyl-2,7-dimethyl- | 62183-55-5 | C12H26 | N/A | 954 | 954 | Oxalic acid, isobutyl nonyl ester |  | C15H28O4 | N/A | 893 | 893 | Undecane, 2-methyl- | 7045-71-8 | C12H26 | N/A | 889 | 889 | Oxalic acid, isohexyl neopentyl ester |  | C13H24O4 | N/A | 886 | 886 | Undecane, 2,4-dimethyl- | 17312-80-0 | C13H28 | N/A | 884 | 884 | 1-Iodo-2-methylnonane |  | C10H21I | N/A | 880 | 880 | 1-Iodo-2-methylundecane | 73105-67-6 | C12H25I | N/A | 878 | 878 | Heptadecane, 2-methyl- | 1560-89-0 | C18H38 | N/A | 875 | 875 | Octane, 2-methyl- | 3221-61-2 | C9H20 | N/A | 874 | 874 | Tridecane | 629-50-5 | C13H28 | N/A | 871 | 871
627687 EGG POACHERS GREEN GRAY FEV 10mL diluted 4x w/1ppm IS | 627687 | EGG POACHERS GREEN GRAY |  | 1184 | 1.52 | 2,2,4-Trimethyl-1,3-pentanediol diisobutyrate |  |  |  | 1.92 |  |  | 541 |  | xc | 168757 | 0.004981573 | 4 | 4.981573 | ng/mL | 0.511 | 38.9947 | ng/g | 71.04913:1000.00
627687 EGG POACHERS GREEN GRAY FEV 10mL diluted 4x w/1ppm IS | 627687 | EGG POACHERS GREEN GRAY |  | 1200 | 1.227 | Hexadecane |  |  |  | 1.9 |  |  | 860 |  | xc | 377006 | 0.01112892 | 4 | 11.12892 | ng/mL | 0.511 | 87.11482 | ng/g | 55.05426:187.63 56.06216:149.30 57.06985:1000.00 69.06975:106.91 70.07756:109.93 71.08550:641.20 85.10118:454.63
627687 EGG POACHERS GREEN GRAY FEV 10mL diluted 4x w/1ppm IS | 627687 | EGG POACHERS GREEN GRAY |  | 1204 | 2.526 | Phenol, 2,4,6-tribromo- |  |  |  | 1.86 |  |  | 780 |  | s | 26432 | 0.0007802517 | 4 |  | ng/mL | 0.511 |  | ng/g | 61.00706:151.39 62.01467:263.48 140.93305:114.02 142.93247:106.70 221.84894:150.81 249.84332:120.96 327.77208:310.86 329.77127:1000.00 331.76849:804.31 333.76546:215.33
627687 EGG POACHERS GREEN GRAY FEV 10mL diluted 4x w/1ppm IS | 627687 | EGG POACHERS GREEN GRAY |  | 1244 | 1.199 | Tridecane | 629-50-5 | C13H28 | 184.3619 | N/A | 917 | 917 |  | 23.5 | xt;ui | 166683 | 0.00492035 | 4 | 4.92035 | ng/mL | 0.511 | 38.51546 | ng/g | 55.05430:178.63 56.06205:161.30 57.06974:1000.00 71.08552:570.78 85.10115:394.42 | Tridecane | 629-50-5 | C13H28 | N/A | 917 | 917 | Undecane | 1120-21-4 | C11H24 | N/A | 898 | 898 | Hexadecane | 544-76-3 | C16H34 | N/A | 894 | 894 | Octane, 3-ethyl-2,7-dimethyl- | 62183-55-5 | C12H26 | N/A | 891 | 891 | Undecane, 4,7-dimethyl- | 17301-32-5 | C13H28 | N/A | 888 | 888 | Dodecane, 2-methyl- | 1560-97-0 | C13H28 | N/A | 884 | 884 | Hexadecane | 544-76-3 | C16H34 | N/A | 881 | 881 | Sulfurous acid, butyl nonyl ester |  | C13H28O3S | N/A | 880 | 880 | Decane | 124-18-5 | C10H22 | N/A | 879 | 879 | 3,5-Dimethyldodecane | 107770-99-0 | C14H30 | N/A | 878 | 878
627687 EGG POACHERS GREEN GRAY FEV 10mL diluted 4x w/1ppm IS | 627687 | EGG POACHERS GREEN GRAY |  | 1244 | 2.077 | Anthracene, 1,2,3,4-tetrahydro-9,10-dimethyl- | 94573-50-9 | C16H18 | 210.3147 | -0.27 | 740 | 740 |  | 0.8 | xt;ui | 28008 | 0.000826774 | 4 | 0.826774 | ng/mL | 0.511 | 6.471812 | ng/g | 195.11645:1000.00 210.14024:391.10 | 2',4',5'-Trimethoxyacetophenone |  | C11H14O4 | 245.54 | 861 | 879 | 2',3',4' Trimethoxyacetophenone | 13909-73-4 | C11H14O4 | 245.54 | 847 | 868 | 2',3',4' Trimethoxyacetophenone | 13909-73-4 | C11H14O4 | 245.54 | 829 | 829 | 2,4,6-Trimethoxyacetophenone | 832-58-6 | C11H14O4 | 245.54 | 787 | 787 | 9,9-Dimethyl-9-silafluorene | 13688-68-1 | C14H14Si | 258.54 | 785 | 785 | 4-tert-Butylbenzylidenemalononitrile | 149550-23-2 | C14H14N2 | 119.43 | 774 | 774 | 9H-Carbazol-3-amine, 9-ethyl- | 132-32-1 | C14H14N2 | 119.43 | 763 | 763 | 2,4,6-Trimethoxyacetophenone | 832-58-6 | C11H14O4 | 245.54 | 761 | 775 | 9,9-Dimethyl-9-silafluorene | 13688-68-1 | C14H14Si | 258.54 | 760 | 776 | 2',3',4',5',6'-Pentafluoroacetophenone | 652-29-9 | C8H3F5O | N/A | 747 | 747
627687 EGG POACHERS GREEN GRAY FEV 10mL diluted 4x w/1ppm IS | 627687 | EGG POACHERS GREEN GRAY |  | 1256 | 1.214 | Tridecane | 629-50-5 | C13H28 | 184.3619 | N/A | 923 | 923 |  | 20.5 | xt;ui | 115991 | 0.003423962 | 4 | 3.423962 | ng/mL | 0.511 | 26.80205 | ng/g | 55.05398:332.24 56.06194:160.16 57.06975:1000.00 70.07716:160.12 71.08544:824.25 85.10102:366.95 | Tridecane | 629-50-5 | C13H28 | N/A | 923 | 923 | Undecane, 4,7-dimethyl- | 17301-32-5 | C13H28 | N/A | 907 | 907 | Heptadecane, 2,6,10,14-tetramethyl- | 18344-37-1 | C21H44 | N/A | 904 | 904 | Decane, 3,7-dimethyl- | 17312-54-8 | C12H26 | N/A | 902 | 902 | Octane, 6-ethyl-2-methyl- | 62016-19-7 | C11H24 | N/A | 900 | 900 | Tridecane, 4-methyl- | 26730-12-1 | C14H30 | N/A | 897 | 897 | Undecane | 1120-21-4 | C11H24 | N/A | 895 | 895 | Dodecane, 2,6,10-trimethyl- | 3891-98-3 | C15H32 | N/A | 889 | 889 | Hexadecane | 544-76-3 | C16H34 | N/A | 887 | 887 | Hexadecane | 544-76-3 | C16H34 | N/A | 885 | 885
627687 EGG POACHERS GREEN GRAY FEV 10mL diluted 4x w/1ppm IS | 627687 | EGG POACHERS GREEN GRAY |  | 1268 | 2.113 | Anthracene, 1,2,3,4-tetrahydro-9,10-dimethyl- | 94573-50-9 | C16H18 | 210.3147 | -0.26 | 655 | 655 |  | 0.9 | xt;ui | 24812 | 0.0007324306 | 4 | 0.7324306 | ng/mL | 0.511 | 5.733312 | ng/g | 195.11709:1000.00 210.14025:393.17 | 2',4',5'-Trimethoxyacetophenone |  | C11H14O4 | 245.55 | 779 | 813 | 2',3',4' Trimethoxyacetophenone | 13909-73-4 | C11H14O4 | 245.55 | 776 | 776 | 2,4,6-Trimethoxyacetophenone | 832-58-6 | C11H14O4 | 245.55 | 753 | 753 | 2',3',4' Trimethoxyacetophenone | 13909-73-4 | C11H14O4 | 245.55 | 738 | 738 | Benzene 1,2,4,5-tetrafluoro-3,6-dimethoxy- | 362-56-1 | C8H6F4O2 | N/A | 726 | 726 | 9H-Carbazol-3-amine, 9-ethyl- | 132-32-1 | C14H14N2 | 119.45 | 694 | 694 | 9,9-Dimethyl-9-silafluorene | 13688-68-1 | C14H14Si | 258.56 | 689 | 719 | 9,9-Dimethyl-9-silafluorene | 13688-68-1 | C14H14Si | 258.56 | 687 | 687 | 9H-Carbazol-3-amine, 9-ethyl- | 132-32-1 | C14H14N2 | 119.45 | 666 | 666 | 2,4,6-Trimethoxyacetophenone | 832-58-6 | C11H14O4 | 245.55 | 657 | 686
627687 EGG POACHERS GREEN GRAY FEV 10mL diluted 4x w/1ppm IS | 627687 | EGG POACHERS GREEN GRAY |  | 1280 | 1.207 | Tridecane | 629-50-5 | C13H28 | 184.3619 | N/A | 846 | 846 |  | 9.7 | xt;ui | 35062 | 0.001035002 | 4 | 1.035002 | ng/mL | 0.511 | 8.101781 | ng/g | 57.06983:1000.00 71.08531:654.73 85.10128:414.59 | 3,4-Hexanedione, 2,2,5-trimethyl- | 20633-03-8 | C9H16O2 | N/A | 882 | 882 | Tridecane | 629-50-5 | C13H28 | N/A | 846 | 846 | Dodecane, 1-iodo- | 4292-19-7 | C12H25I | N/A | 845 | 845 | Octane, 3-ethyl-2,7-dimethyl- | 62183-55-5 | C12H26 | N/A | 842 | 842 | Nonane, 1-iodo- | 4282-42-2 | C9H19I | N/A | 835 | 835 | Hexadecane | 544-76-3 | C16H34 | N/A | 827 | 827 | Decane, 6-ethyl-2-methyl- | 62108-21-8 | C13H28 | N/A | 819 | 819 | Sulfurous acid, 2-ethylhexyl hexyl ester |  | C14H30O3S | N/A | 808 | 808 | Undecane, 3-methyl- | 1002-43-3 | C12H26 | N/A | 808 | 808 | Undecane, 2-methyl- | 7045-71-8 | C12H26 | N/A | 807 | 807
627687 EGG POACHERS GREEN GRAY FEV 10mL diluted 4x w/1ppm IS | 627687 | EGG POACHERS GREEN GRAY |  | 1284 | 1.237 | Heptadecane |  |  |  | 2.95 |  |  | 837 |  | xc | 481761 | 0.0142212 | 4 | 14.2212 | ng/mL | 0.511 | 111.3206 | ng/g | 55.05423:180.74 56.06191:119.03 57.06993:1000.00 69.06985:106.27 70.07755:119.83 71.08552:690.88 85.10116:442.84 99.11667:133.83
627687 EGG POACHERS GREEN GRAY FEV 10mL diluted 4x w/1ppm IS | 627687 | EGG POACHERS GREEN GRAY |  | 1292 | 1.196 | Undecane, 2,10-dimethyl- | 17301-27-8 | C13H28 | 184.3619 | N/A | 903 | 903 |  | 8.3 | xt;ui | 251003 | 0.00740941 | 4 | 7.40941 | ng/mL | 0.511 | 57.99929 | ng/g | 55.05429:175.92 56.06195:162.38 57.06975:1000.00 69.06977:123.77 71.08552:737.74 85.10086:356.71 99.11658:141.02 | Undecane, 2,10-dimethyl- | 17301-27-8 | C13H28 | N/A | 903 | 903 | Pentadecane | 629-62-9 | C15H32 | N/A | 901 | 901 | Heptadecane, 2-methyl- | 1560-89-0 | C18H38 | N/A | 901 | 919 | Heptadecane, 2,6-dimethyl- | 54105-67-8 | C19H40 | N/A | 897 | 897 | Tridecane, 2-methyl- | 1560-96-9 | C14H30 | N/A | 893 | 893 | Nonadecane | 629-92-5 | C19H40 | N/A | 892 | 892 | Hexadecane | 544-76-3 | C16H34 | N/A | 890 | 890 | Decane, 2,9-dimethyl- | 1002-17-1 | C12H26 | N/A | 889 | 889 | Pentadecane | 629-62-9 | C15H32 | N/A | 887 | 887 | Heptadecane | 629-78-7 | C17H36 | N/A | 887 | 887
627687 EGG POACHERS GREEN GRAY FEV 10mL diluted 4x w/1ppm IS | 627687 | EGG POACHERS GREEN GRAY |  | 1324 | 1.213 | Octane, 3-ethyl-2,7-dimethyl- | 62183-55-5 | C12H26 | 170.3353 | N/A | 853 | 868 |  | 8.1 | xt;ui | 258253 | 0.007623424 | 4 | 7.623424 | ng/mL | 0.511 | 59.67455 | ng/g | 55.05435:261.05 56.06218:112.96 57.06998:1000.00 69.06991:242.91 71.08573:564.05 85.10147:380.97 | Octane, 3-ethyl-2,7-dimethyl- | 62183-55-5 | C12H26 | N/A | 853 | 868 | Heptadecane, 2-methyl- | 1560-89-0 | C18H38 | N/A | 853 | 853 | Oxalic acid, allyl nonyl ester |  | C14H24O4 | N/A | 847 | 863 | Sulfurous acid, butyl nonyl ester |  | C13H28O3S | N/A | 847 | 847 | Hexadecane | 544-76-3 | C16H34 | N/A | 840 | 840 | Hexadecane | 544-76-3 | C16H34 | N/A | 840 | 840 | 3,5-Dimethyldodecane | 107770-99-0 | C14H30 | N/A | 838 | 838 | Heptadecane | 629-78-7 | C17H36 | N/A | 834 | 834 | 1-Iodo-2-methylundecane | 73105-67-6 | C12H25I | N/A | 832 | 832 | Hexatriacontane | 630-06-8 | C36H74 | N/A | 832 | 832
627687 EGG POACHERS GREEN GRAY FEV 10mL diluted 4x w/1ppm IS | 627687 | EGG POACHERS GREEN GRAY |  | 1344 | 1.223 | Tridecane | 629-50-5 | C13H28 | 184.3619 | N/A | 850 | 850 |  | 5.1 | xt;ui | 50143 | 0.001480182 | 4 | 1.480182 | ng/mL | 0.511 | 11.58655 | ng/g | 55.05419:261.59 57.06976:1000.00 71.08541:648.13 85.10076:387.02 | Dodecane, 1-iodo- | 4292-19-7 | C12H25I | N/A | 931 | 931 | Nonane, 1-iodo- | 4282-42-2 | C9H19I | N/A | 911 | 911 | Tetradecane, 1-iodo- | 19218-94-1 | C14H29I | N/A | 909 | 909 | Decane, 1-iodo- | 2050-77-3 | C10H21I | N/A | 870 | 870 | Tetradecane, 1-iodo- | 19218-94-1 | C14H29I | N/A | 868 | 868 | Tridecane | 629-50-5 | C13H28 | N/A | 850 | 850 | Dodecane, 1-iodo- | 4292-19-7 | C12H25I | N/A | 848 | 848 | 1-Iodoundecane | 4282-44-4 | C11H23I | N/A | 843 | 843 | Hexadecane | 544-76-3 | C16H34 | N/A | 843 | 843 | Sulfurous acid, 2-ethylhexyl hexyl ester |  | C14H30O3S | N/A | 837 | 837
627687 EGG POACHERS GREEN GRAY FEV 10mL diluted 4x w/1ppm IS | 627687 | EGG POACHERS GREEN GRAY |  | 1364 | 1.232 | Octadecane |  |  |  | 2.77 |  |  | 811 |  | xc | 189489 | 0.005593565 | 4 | 5.593565 | ng/mL | 0.511 | 43.78525 | ng/g | 55.05426:204.26 56.06228:134.94 57.06988:1000.00 69.06991:124.47 70.07796:120.99 71.08552:722.03 85.10113:531.02 99.11657:113.26
627687 EGG POACHERS GREEN GRAY FEV 10mL diluted 4x w/1ppm IS | 627687 | EGG POACHERS GREEN GRAY |  | 1364 | 1.47 | Pentadecanal- | 316249 | C15H30O | 226.3987 | N/A | 872 | 872 |  | 28.1 | xt;ui | 156010 | 0.004605292 | 4 | 4.605292 | ng/mL | 0.511 | 36.04925 | ng/g | 55.05423:664.21 57.03362:434.73 57.06986:706.44 67.05440:544.26 68.06199:548.92 69.06999:565.51 70.07779:116.28 71.08572:340.59 81.07000:472.50 82.07772:1000.00 83.08537:518.47 84.09296:100.45 95.08562:551.67 96.09343:521.24 97.10126:401.12 | Pentadecanal- | 316249 | C15H30O | N/A | 872 | 872 | 1,14-Tetradecanediol | 19812-64-7 | C14H30O2 | N/A | 858 | 858 | 2-Tridecen-1-ol, (E)- | 74962-98-4 | C13H26O | N/A | 840 | 840 | trans-2-Dodecen-1-ol | 69064-37-5 | C12H24O | N/A | 839 | 839 | 16-Heptadecenal |  | C17H32O | N/A | 834 | 858 | E-2-Tetradecen-1-ol |  | C14H28O | N/A | 834 | 834 | 18-Nonadecen-1-ol |  | C19H38O | N/A | 828 | 828 | 1,19-Eicosadiene | 14811-95-1 | C20H38 | N/A | 827 | 827 | 1,15-Pentadecanediol | 14722-40-8 | C15H32O2 | N/A | 826 | 826 | 1-Dodecen-1-ol, acetate | 56438-08-5 | C14H26O2 | N/A | 826 | 826
627687 EGG POACHERS GREEN GRAY FEV 10mL diluted 4x w/1ppm IS | 627687 | EGG POACHERS GREEN GRAY |  | 1376 | 1.2 | Octane, 3-ethyl-2,7-dimethyl- | 62183-55-5 | C12H26 | 170.3353 | N/A | 925 | 925 |  | 33.7 | xt;ui | 115355 | 0.003405188 | 4 | 3.405188 | ng/mL | 0.511 | 26.65509 | ng/g | 55.05407:174.11 56.06195:202.80 57.06976:998.08 69.06990:199.55 71.08539:1000.00 85.10106:543.96 | Octane, 3-ethyl-2,7-dimethyl- | 62183-55-5 | C12H26 | N/A | 925 | 925 | 2-Bromononane | 2216-35-5 | C9H19Br | N/A | 901 | 901 | Sulfurous acid, butyl nonyl ester |  | C13H28O3S | N/A | 893 | 893 | 1-Iodo-2-methylnonane |  | C10H21I | N/A | 887 | 887 | Undecane, 2,4-dimethyl- | 17312-80-0 | C13H28 | N/A | 887 | 887 | Oxalic acid, isohexyl neopentyl ester |  | C13H24O4 | N/A | 883 | 883 | Decane, 2,4-dimethyl- | 2801-84-5 | C12H26 | N/A | 877 | 877 | Dodecane, 2,6,11-trimethyl- | 31295-56-4 | C15H32 | N/A | 876 | 876 | Undecane, 2-methyl- | 7045-71-8 | C12H26 | N/A | 874 | 874 | Decane, 2,9-dimethyl- | 1002-17-1 | C12H26 | N/A | 872 | 872
627687 EGG POACHERS GREEN GRAY FEV 10mL diluted 4x w/1ppm IS | 627687 | EGG POACHERS GREEN GRAY |  | 1440 | 1.239 | Decane, 2,5,9-trimethyl- | 62108-22-9 | C13H28 | 184.3619 | N/A | 881 | 881 |  | 4.5 | xt;ui | 48774 | 0.00143977 | 4 | 1.43977 | ng/mL | 0.511 | 11.27021 | ng/g | 57.06993:1000.00 71.08548:709.16 | Sulfurous acid, isobutyl pentyl ester |  | C9H20O3S | N/A | 948 | 948 | Sulfurous acid, butyl pentyl ester |  | C9H20O3S | N/A | 906 | 906 | Octane, 2-bromo- | 557-35-7 | C8H17Br | N/A | 886 | 886 | Oxalic acid, isobutyl octyl ester |  | C14H26O4 | N/A | 883 | 883 | Decane, 2,5,9-trimethyl- | 62108-22-9 | C13H28 | N/A | 881 | 881 | Undecane, 2,6-dimethyl- | 17301-23-4 | C13H28 | N/A | 875 | 875 | Sulfurous acid, 2-ethylhexyl isobutyl ester |  | C12H26O3S | N/A | 867 | 867 | Sulfurous acid, butyl 2-ethylhexyl ester |  | C12H26O3S | N/A | 858 | 858 | Sulfurous acid, 2-ethylhexyl pentyl ester |  | C13H28O3S | N/A | 854 | 854 | Dodecane, 2,6,11-trimethyl- | 31295-56-4 | C15H32 | N/A | 853 | 853
627687 EGG POACHERS GREEN GRAY FEV 10mL diluted 4x w/1ppm IS | 627687 | EGG POACHERS GREEN GRAY |  | 1448 | 1.445 | Dodecanoic acid, 2-methyl- | 2874-74-0 | C13H26O2 | 214.3448 | N/A | 803 | 803 |  | 66.1 | xt;ui | 34932 | 0.001031165 | 4 | 1.031165 | ng/mL | 0.511 | 8.071741 | ng/g | 74.03631:1000.00 87.04392:563.19 | Dodecanoic acid, 2-methyl- | 2874-74-0 | C13H26O2 | N/A | 803 | 803 | Undecanoic acid, methyl ester | 1731-86-8 | C12H24O2 | N/A | 739 | 739 | Hexanoic acid, 2-methyl- | 4536-23-6 | C7H14O2 | N/A | 730 | 730 | Hexanoic acid, 2-methyl- | 4536-23-6 | C7H14O2 | N/A | 729 | 729 | Methyl 2-O-methyl-�-D-xylopyranoside | 2002236 | C7H14O5 | N/A | 725 | 725 | Dodecanoic acid, 2-methyl- | 2874-74-0 | C13H26O2 | N/A | 721 | 721 | Octanoic acid, 2-methyl- | 3004-93-1 | C9H18O2 | N/A | 720 | 720 | Dodecanoic acid, methyl ester | 111-82-0 | C13H26O2 | N/A | 714 | 714 | Tridecanoic acid, methyl ester | 1731-88-0 | C14H28O2 | N/A | 711 | 711 | 2-Methylheptanoic acid | 1188-02-9 | C8H16O2 | N/A | 708 | 708
627687 EGG POACHERS GREEN GRAY FEV 10mL diluted 4x w/1ppm IS | 627687 | EGG POACHERS GREEN GRAY |  | 1456 | 2.089 | Phthalic acid, nonyl pentyl ester |  | C22H34O4 | 362.5038 | N/A | 927 | 927 |  | 6.9 | xt;ui | 31488 | 0.0009295008 | 4 | 0.9295008 | ng/mL | 0.511 | 7.275936 | ng/g | 149.02336:1000.00 | Acetamide, N-[2-chloro-4-(2,4-dimethoxybenzylidenaminophenyl]- |  | C17H17ClN2O3 | N/A | 999 | 999 | Phthalic acid, nonyl pentyl ester |  | C22H34O4 | N/A | 927 | 927 | Phthalic acid, monoamide, N-ethyl-N-(3-methylphenyl)-, hexyl ester |  | C23H29NO3 | N/A | 924 | 924 | Dibutyl phthalate | 84-74-2 | C16H22O4 | N/A | 917 | 917 | Phthalic acid, hexyl hex-3-yl ester |  | C20H30O4 | N/A | 914 | 914 | 1,2-Benzenedicarboxylic acid, bis(1-methylethyl) ester | 605-45-8 | C14H18O4 | N/A | 911 | 911 | Phthalic acid, hexyl nonyl ester |  | C23H36O4 | N/A | 907 | 907 | 1,2-Benzenedicarboxylic acid, butyl cyclohexyl ester | 84-64-0 | C18H24O4 | N/A | 888 | 888 | Phthalic acid, hexyl 2-propylphenyl ester |  | C23H28O4 | N/A | 887 | 887 | Phthalic acid, hexyl 3-methylbutyl ester |  | C19H28O4 | N/A | 884 | 884
627687 EGG POACHERS GREEN GRAY FEV 10mL diluted 4x w/1ppm IS | 627687 | EGG POACHERS GREEN GRAY |  | 1472 | 1.515 | n-Hexadecanoic acid |  |  |  | 0.34 |  |  | 885 |  | xc | 1993645 | 0.05885082 | 4 | 58.85082 | ng/mL | 0.511 | 460.6718 | ng/g | 55.05431:435.47 56.06217:118.86 57.06987:611.61 60.02061:790.59 61.02852:217.35 69.07000:290.80 71.08568:352.16 73.02849:1000.00 83.08567:161.57 85.10134:230.67 87.04412:172.60 97.10124:111.50 115.07555:139.60 129.09114:367.57 157.12226:114.14 213.18474:117.02
627687 EGG POACHERS GREEN GRAY FEV 10mL diluted 4x w/1ppm IS | 627687 | EGG POACHERS GREEN GRAY |  | 1512 | 1.258 | Oxalic acid, allyl tridecyl ester |  | C18H32O4 | 312.445 | N/A | 914 | 914 |  | 16.4 | xt;ui | 109643 | 0.003236574 | 4 | 3.236574 | ng/mL | 0.511 | 25.33522 | ng/g | 55.05421:610.05 56.06204:262.69 57.06971:1000.00 69.06973:426.72 70.07764:318.64 71.08550:581.00 82.07767:115.18 83.08536:476.71 85.10100:269.22 97.10099:336.84 | Oxalic acid, allyl tridecyl ester |  | C18H32O4 | N/A | 914 | 914 | Oxalic acid, allyl dodecyl ester |  | C17H30O4 | N/A | 900 | 900 | Oxalic acid, allyl hexadecyl ester |  | C21H38O4 | N/A | 900 | 900 | Oxalic acid, allyl octadecyl ester |  | C23H42O4 | N/A | 900 | 900 | Oxalic acid, allyl tetradecyl ester |  | C19H34O4 | N/A | 892 | 892 | Oxalic acid, allyl pentadecyl ester |  | C20H36O4 | N/A | 884 | 884 | Oxalic acid, allyl undecyl ester |  | C16H28O4 | N/A | 884 | 884 | Oxalic acid, isobutyl hexadecyl ester |  | C22H42O4 | N/A | 866 | 866 | Oxalic acid, cyclobutyl hexadecyl ester |  | C22H40O4 | N/A | 856 | 856 | Dodecane, 1-fluoro- | 334-68-9 | C12H25F | N/A | 851 | 851
627687 EGG POACHERS GREEN GRAY FEV 10mL diluted 4x w/1ppm IS | 627687 | EGG POACHERS GREEN GRAY |  | 1520 | 1.388 | Isopropyl palmitate | 142-91-6 | C19H38O2 | 298.5045 | N/A | 834 | 834 |  | 93.9 | xt | 130382 | 0.003848773 | 4 | 3.848773 | ng/mL | 0.511 | 30.12738 | ng/g | 55.05425:521.43 57.06988:681.58 59.04920:207.82 60.02051:1000.00 61.02860:261.57 71.08558:351.61 73.02853:635.00 84.05695:125.18 85.10093:215.57 87.04362:125.88 95.08571:145.55 97.06480:118.95 102.06736:706.16 103.07398:114.34 129.09112:249.12 157.12135:114.97 239.23691:183.53 256.23947:297.08 257.24744:148.09 | Isopropyl palmitate | 142-91-6 | C19H38O2 | N/A | 834 | 834 | Isopropyl palmitate | 142-91-6 | C19H38O2 | N/A | 804 | 804 | Isopropyl palmitate | 142-91-6 | C19H38O2 | N/A | 768 | 768 | Isopropyl palmitate | 142-91-6 | C19H38O2 | N/A | 766 | 766 | i-Propyl 14-methyl-pentadecanoate |  | C19H38O2 | N/A | 739 | 739 | Isopropyl palmitate | 142-91-6 | C19H38O2 | N/A | 685 | 685 | Hexadecanoic acid, propyl ester | 2239-78-3 | C19H38O2 | N/A | 650 | 650 | n-Capric acid isopropyl ester | 2311-59-3 | C13H26O2 | N/A | 647 | 747 | Hexadecanoic acid, propyl ester | 2239-78-3 | C19H38O2 | N/A | 644 | 644 | Hexadecanoic acid, 2-methylpropyl ester | 110-34-9 | C20H40O2 | N/A | 641 | 641
627687 EGG POACHERS GREEN GRAY FEV 10mL diluted 4x w/1ppm IS | 627687 | EGG POACHERS GREEN GRAY |  | 1608 | 1.521 | Octadecanoic acid |  |  |  | 2.43 |  |  | 0 |  | xc | 274568 | 0.00810503 | 4 | 8.10503 | ng/mL | 0.511 | 63.44446 | ng/g | 55.05428:529.21 56.06201:112.80 57.06988:633.88 60.02060:858.72 61.02839:212.95 69.06995:306.59 70.07782:134.42 71.08538:435.31 73.02851:1000.00 83.08554:183.74 85.10117:197.33 87.04389:194.69 97.10150:164.19 98.07317:102.53 115.07523:122.29 129.09079:352.47 185.15280:130.89
627687 EGG POACHERS GREEN GRAY FEV 10mL diluted 4x w/1ppm IS | 627687 | EGG POACHERS GREEN GRAY |  | 1608 | 2.705 | p-Terphenyl-d14 |  |  |  | -0.07 |  |  | 750 |  | s | 199457 | 0.005887813 | 4 |  | ng/mL | 0.511 |  | ng/g | 122.09803:113.08 243.19028:153.44 244.19636:1000.00 245.19996:181.61
627687 EGG POACHERS GREEN GRAY FEV 10mL diluted 4x w/1ppm IS | 627687 | EGG POACHERS GREEN GRAY |  | 1648 | 1.262 | Decane, 2,4-dimethyl- | 2801-84-5 | C12H26 | 170.3353 | N/A | 855 | 855 |  | 9.9 | xt;ui | 51400 | 0.001517287 | 4 | 1.517287 | ng/mL | 0.511 | 11.877 | ng/g | 57.06983:1000.00 71.08564:819.39 85.10128:570.81 | Sulfurous acid, 2-ethylhexyl hexyl ester |  | C14H30O3S | N/A | 877 | 877 | Decane, 2,4-dimethyl- | 2801-84-5 | C12H26 | N/A | 855 | 855 | Undecane, 2-methyl- | 7045-71-8 | C12H26 | N/A | 854 | 854 | Hexadecane | 544-76-3 | C16H34 | N/A | 845 | 845 | Nonane, 2-methyl-5-propyl- | 31081-17-1 | C13H28 | N/A | 844 | 844 | Octane, 3-ethyl-2,7-dimethyl- | 62183-55-5 | C12H26 | N/A | 839 | 839 | Heptacosane | 593-49-7 | C27H56 | N/A | 835 | 835 | Decane, 1-iodo- | 2050-77-3 | C10H21I | N/A | 833 | 833 | 3-Ethyl-3-methylheptane | 17302-01-1 | C10H22 | N/A | 830 | 830 | Dodecane, 2,6,11-trimethyl- | 31295-56-4 | C15H32 | N/A | 829 | 829
627687 EGG POACHERS GREEN GRAY FEV 10mL diluted 4x w/1ppm IS | 627687 | EGG POACHERS GREEN GRAY |  | 1712 | 1.276 | Hexadecane | 544-76-3 | C16H34 | 226.4418 | N/A | 889 | 889 |  | 36.9 | xt;ui | 45185 | 0.001333825 | 4 | 1.333825 | ng/mL | 0.511 | 10.4409 | ng/g | 57.06979:1000.00 71.08545:716.37 85.10096:476.79 | Hexadecane | 544-76-3 | C16H34 | N/A | 889 | 889 | Nonane, 2-methyl-5-propyl- | 31081-17-1 | C13H28 | N/A | 865 | 865 | Tridecane | 629-50-5 | C13H28 | N/A | 864 | 864 | Sulfurous acid, 2-ethylhexyl hexyl ester |  | C14H30O3S | N/A | 862 | 862 | Undecane, 2-methyl- | 7045-71-8 | C12H26 | N/A | 861 | 861 | Decane, 6-ethyl-2-methyl- | 62108-21-8 | C13H28 | N/A | 859 | 859 | Undecane, 5-ethyl- | 17453-94-0 | C13H28 | N/A | 851 | 851 | Hexadecane | 544-76-3 | C16H34 | N/A | 851 | 851 | Dodecane, 2,7,10-trimethyl- | 74645-98-0 | C15H32 | N/A | 849 | 849 | Tridecane | 629-50-5 | C13H28 | N/A | 847 | 847
627687 EGG POACHERS GREEN GRAY FEV 10mL diluted 4x w/1ppm IS | 627687 | EGG POACHERS GREEN GRAY |  | 1772 | 1.293 | Decane, 2,4-dimethyl- | 2801-84-5 | C12H26 | 170.3353 | N/A | 880 | 880 |  | 33.7 | xt;ui | 31158 | 0.0009197595 | 4 | 0.9197595 | ng/mL | 0.511 | 7.199683 | ng/g | 57.06969:1000.00 71.08565:635.36 85.10094:496.86 | Decane, 2,4-dimethyl- | 2801-84-5 | C12H26 | N/A | 880 | 880 | Dodecane, 1-iodo- | 4292-19-7 | C12H25I | N/A | 868 | 868 | Decane, 1-iodo- | 2050-77-3 | C10H21I | N/A | 865 | 865 | Octane, 3-ethyl-2,7-dimethyl- | 62183-55-5 | C12H26 | N/A | 852 | 852 | Sulfurous acid, 2-ethylhexyl hexyl ester |  | C14H30O3S | N/A | 841 | 841 | Tetradecane, 1-iodo- | 19218-94-1 | C14H29I | N/A | 838 | 838 | Undecane, 2,4-dimethyl- | 17312-80-0 | C13H28 | N/A | 837 | 837 | Decane, 2,9-dimethyl- | 1002-17-1 | C12H26 | N/A | 835 | 835 | 3,5-Dimethyldodecane | 107770-99-0 | C14H30 | N/A | 834 | 834 | Undecane, 2-methyl- | 7045-71-8 | C12H26 | N/A | 825 | 825
627687 EGG POACHERS GREEN GRAY FEV 10mL diluted 4x w/1ppm IS | 627687 | EGG POACHERS GREEN GRAY |  | 1828 | 1.571 | Non Specific: mz 100.076 | [8 empty] | ns | 61448 | 0.001813896 | 4 | 1.813896 | ng/mL | 0.511 | 14.1988 | ng/g | 100.07568:1000.00
627687 EGG POACHERS GREEN GRAY FEV 10mL diluted 4x w/1ppm IS | 627687 | EGG POACHERS GREEN GRAY |  | 1832 | 1.304 | Tridecane | 629-50-5 | C13H28 | 184.3619 | N/A | 919 | 919 |  | 17.3 | xt;ui | 44585 | 0.001316114 | 4 | 1.316114 | ng/mL | 0.511 | 10.30226 | ng/g | 55.05434:162.24 57.06989:1000.00 70.07775:118.15 71.08555:645.11 85.10107:532.89 | Tridecane | 629-50-5 | C13H28 | N/A | 919 | 919 | Tridecane | 629-50-5 | C13H28 | N/A | 916 | 916 | Hexadecane | 544-76-3 | C16H34 | N/A | 904 | 904 | Undecane, 4,7-dimethyl- | 17301-32-5 | C13H28 | N/A | 901 | 901 | Tetradecane | 629-59-4 | C14H30 | N/A | 889 | 889 | Pentadecane | 629-62-9 | C15H32 | N/A | 887 | 887 | Hexadecane | 544-76-3 | C16H34 | N/A | 884 | 884 | Dodecane, 2,6,10-trimethyl- | 3891-98-3 | C15H32 | N/A | 881 | 881 | Undecane | 1120-21-4 | C11H24 | N/A | 880 | 880 | Tetradecane | 629-59-4 | C14H30 | N/A | 878 | 878
627687 EGG POACHERS GREEN GRAY FEV 10mL diluted 4x w/1ppm IS | 627687 | EGG POACHERS GREEN GRAY |  | 1836 | 1.91 | Di(2-ethylhexyl) phthalate |  |  |  | -0.61 |  |  | 856 |  | xc | 161712 | 0.00477361 | 4 | 4.77361 | ng/mL | 0.511 | 37.36681 | ng/g | 55.05410:200.64 57.07005:274.08 70.07783:209.91 71.08546:192.58 149.02316:1000.00 150.02770:118.64 167.03367:291.40
627687 EGG POACHERS GREEN GRAY FEV 10mL diluted 4x w/1ppm IS | 627687 | EGG POACHERS GREEN GRAY |  | 2356 | 3.435 | Tris(2,4-di-tert-butylphenyl) phosphate | 95906-11-9 | C42H63O4P | 662.9226 | N/A | 764 | 764 |  | 99 | xt | 32948 | 0.0009725989 | 4 | 0.9725989 | ng/mL | 0.511 | 7.613298 | ng/g | 57.06987:1000.00 647.41888:587.79 | Tris(2,4-di-tert-butylphenyl) phosphate | 95906-11-9 | C42H63O4P | N/A | 764 | 764 | Quercetin, 5TMS derivative | 4067-66-7 | C30H50O7Si5 | N/A | 526 | 526 | 2,3,7,8,12,13,17,18-Octapropyl-21H,23H-porphine | 73405-54-6 | C44H62N4 | N/A | 287 | 330 | Hydroxylamine, O-decyl- | 29812-79-1 | C10H23NO | N/A | 130 | 999 | 1,1-Dibutoxy-isobutane | 13112-62-4 | C12H26O2 | N/A | 130 | 999 | Heptane, 2,5-dimethyl- | 2216-30-0 | C9H20 | N/A | 130 | 999 | Octadecane, 2-methyl- | 1560-88-9 | C19H40 | N/A | 130 | 999 | 1,2-Bis(tert-butylimino)ethane | 30834-74-3 | C10H20N2 | N/A | 130 | 999 | Heptane, 3,5-dimethyl- | 926-82-9 | C9H20 | N/A | 130 | 999 | 1,3-Propanediamine | 109-76-2 | C3H10N2 | N/A | 130 | 999

## 627687_20
Sample | Sample ID | Sample Name | Comment | 1st Dimension Time (s) | 2nd Dimension Time (s) | Name | CAS | Formula | Expected Formula Mass | Mass Accuracy (ppm) | Similarity | Reverse | Match | Probability | Group | Area | Ratio | Dilution Factor | Concentration | Conc. Units | Extract factor (Wt/Vol) | Sample Concentration | Sample Conc. Units | Spectrum | Hit 1 Name | Hit 1 CAS | Hit 1 Formula | Hit 1 Mass Accuracy (ppm) | Hit 1 Similarity | Hit 1 Reverse | Hit 2 Name | Hit 2 CAS | Hit 2 Formula | Hit 2 Mass Accuracy (ppm) | Hit 2 Similarity | Hit 2 Reverse | Hit 3 Name | Hit 3 CAS | Hit 3 Formula | Hit 3 Mass Accuracy (ppm) | Hit 3 Similarity | Hit 3 Reverse | Hit 4 Name | Hit 4 CAS | Hit 4 Formula | Hit 4 Mass Accuracy (ppm) | Hit 4 Similarity | Hit 4 Reverse | Hit 5 Name | Hit 5 CAS | Hit 5 Formula | Hit 5 Mass Accuracy (ppm) | Hit 5 Similarity | Hit 5 Reverse | Hit 6 Name | Hit 6 CAS | Hit 6 Formula | Hit 6 Mass Accuracy (ppm) | Hit 6 Similarity | Hit 6 Reverse | Hit 7 Name | Hit 7 CAS | Hit 7 Formula | Hit 7 Mass Accuracy (ppm) | Hit 7 Similarity | Hit 7 Reverse | Hit 8 Name | Hit 8 CAS | Hit 8 Formula | Hit 8 Mass Accuracy (ppm) | Hit 8 Similarity | Hit 8 Reverse | Hit 9 Name | Hit 9 CAS | Hit 9 Formula | Hit 9 Mass Accuracy (ppm) | Hit 9 Similarity | Hit 9 Reverse | Hit 10 Name | Hit 10 CAS | Hit 10 Formula | Hit 10 Mass Accuracy (ppm) | Hit 10 Similarity | Hit 10 Reverse
627687 EGG POACHERS GREEN GRAY FEV 200mL w/1ppm IS | 627687 | EGG POACHERS GREEN GRAY |  | 964 | 1.035 | Cyclohexasiloxane, dodecamethyl- | 540-97-6 | C12H36O6Si6 | 444.9241 | N/A | 965 | 965 |  | 98.8 | xt | 8061721 | 0.9319134 | 20 | 931.9134 | ng/mL | 0.511 | 36474.11 | ng/g | 73.04688:1000.00 147.06554:218.76 324.98683:181.83 341.01795:594.21 342.01855:195.20 343.01598:130.97 429.08880:261.17 430.08995:116.51 | Cyclohexasiloxane, dodecamethyl- | 540-97-6 | C12H36O6Si6 | N/A | 965 | 965 | Cyclohexasiloxane, dodecamethyl- | 540-97-6 | C12H36O6Si6 | N/A | 961 | 961 | Cyclohexasiloxane, dodecamethyl- | 540-97-6 | C12H36O6Si6 | N/A | 921 | 921 | Cyclononasiloxane, octadecamethyl- | 556-71-8 | C18H54O9Si9 | N/A | 673 | 673 | 4,6'-Dimethoxy-2'-(tert.-butyldimethylsilyl)oxychalcone |  | C23H30O4Si | N/A | 656 | 777 | Cyclononasiloxane, octadecamethyl- | 556-71-8 | C18H54O9Si9 | N/A | 653 | 653 | 2,4'-Dimethoxy-2'(tert.-butyldimethylsilyl)oxychalcone |  | C23H30O4Si | N/A | 637 | 763 | 2,4'-Dimethoxy-2'-(trimethylsilyl)oxychalcone |  | C20H24O4Si | N/A | 626 | 741 | Lorazepam, 2TMS derivative | 959089-69-1 | C21H26Cl2N2O2Si2 | N/A | 626 | 632 | 2,6'-Dimethoxy-2'-(trimethylsilyl)oxychalcone |  | C20H24O4Si | N/A | 622 | 742
627687 EGG POACHERS GREEN GRAY FEV 200mL w/1ppm IS | 627687 | EGG POACHERS GREEN GRAY |  | 1064 | 2.405 | Acenaphthene-d10 |  |  |  | 0.73 |  |  | 762 |  | is | 8650719 | 1 | 20 | 1000 | ng/mL | 0.511 |  | ng/g | 80.05579:178.40 82.06988:109.33 160.11207:491.84 161.11685:127.51 162.12621:906.92 163.13058:207.94 164.14027:1000.00 165.14370:132.95
627687 EGG POACHERS GREEN GRAY FEV 200mL w/1ppm IS | 627687 | EGG POACHERS GREEN GRAY |  | 1132 | 1.019 | Cycloheptasiloxane, tetradecamethyl- | 107-50-6 | C14H42O7Si7 | 519.0781 | N/A | 827 | 827 |  | 64.5 | xt | 8842101 | 1.022123 | 20 | 1022.123 | ng/mL | 0.511 | 40004.82 | ng/g | 73.04683:1000.00 147.06544:610.29 148.06582:103.74 281.05101:694.24 282.05171:198.53 283.04862:118.73 326.96593:251.41 341.01822:136.60 | Cycloheptasiloxane, tetradecamethyl- | 107-50-6 | C14H42O7Si7 | N/A | 827 | 827 | Cycloheptasiloxane, tetradecamethyl- | 107-50-6 | C14H42O7Si7 | N/A | 810 | 810 | 3-Isopropoxy-1,1,1,7,7,7-hexamethyl-3,5,5-tris(trimethylsiloxy)tetrasiloxane | 71579-69-6 | C18H52O7Si7 | N/A | 799 | 823 | 3-Butoxy-1,1,1,7,7,7-hexamethyl-3,5,5-tris(trimethylsiloxy)tetrasiloxane | 72439-84-0 | C19H54O7Si7 | N/A | 791 | 814 | 3-Ethoxy-1,1,1,7,7,7-hexamethyl-3,5,5-tris(trimethylsiloxy)tetrasiloxane | 72439-79-3 | C17H50O7Si7 | N/A | 721 | 756 | Pentasiloxane, dodecamethyl- | 141-63-9 | C12H36O4Si5 | N/A | 638 | 802 | Trisiloxane, 1,1,1,5,5,5-hexamethyl-3,3-bis[(trimethylsilyl)oxy]- | 3555-47-3 | C12H36O4Si5 | N/A | 629 | 781 | 2,6-Dihydroxyacetophenone, 2TMS derivative |  | C14H24O3Si2 | N/A | 618 | 787 | Pentasiloxane, dodecamethyl- | 141-63-9 | C12H36O4Si5 | N/A | 607 | 757 | 1,3,5,7,9-Pentasiloxane, 1,1,3,3,5,5,7,7,9,9-decamethyl-1,9-di(tert.butyl)- |  | C18H48O4Si5 | N/A | 604 | 744
627687 EGG POACHERS GREEN GRAY FEV 200mL w/1ppm IS | 627687 | EGG POACHERS GREEN GRAY |  | 1280 | 1.013 | Cyclooctasiloxane, hexadecamethyl- | 556-68-3 | C16H48O8Si8 | 593.2322 | N/A | 910 | 919 |  | 95.4 | xt | 10098893 | 1.167405 | 20 | 1167.405 | ng/mL | 0.511 | 45691 | ng/g | 73.04685:1000.00 147.06553:422.72 221.08437:345.29 281.05117:268.36 355.06980:620.13 356.07058:224.80 357.06779:144.71 400.98506:184.73 | Cyclooctasiloxane, hexadecamethyl- | 556-68-3 | C16H48O8Si8 | N/A | 910 | 919 | Cyclooctasiloxane, hexadecamethyl- | 556-68-3 | C16H48O8Si8 | N/A | 895 | 895 | Hexasiloxane, tetradecamethyl- | 107-52-8 | C14H42O5Si6 | N/A | 751 | 817 | Hexasiloxane, tetradecamethyl- | 107-52-8 | C14H42O5Si6 | N/A | 734 | 794 | 3,4-Dihydroxyphenylglycol, 4TMS derivative | 56114-62-6 | C20H42O4Si4 | N/A | 727 | 848 | 2,4-Dihydroxybenzoic acid, 3TMS derivative | 10586-16-0 | C16H30O4Si3 | N/A | 726 | 854 | 3,4-Dihydroxyphenylglycol, 4TMS derivative | 56114-62-6 | C20H42O4Si4 | N/A | 722 | 849 | 3,4-Dihydroxyphenylglycol, 4TMS derivative | 56114-62-6 | C20H42O4Si4 | N/A | 713 | 855 | Norepinephrine, (R)-, 4TMS derivative | 68595-65-3 | C20H43NO3Si4 | N/A | 693 | 824 | N-(Trifluoracetyl)-O,O',O''-tris(trimethylsilyl)epinephrine | 54135-51-2 | C20H36F3NO4Si3 | N/A | 689 | 774
627687 EGG POACHERS GREEN GRAY FEV 200mL w/1ppm IS | 627687 | EGG POACHERS GREEN GRAY |  | 1412 | 1.008 | Cyclononasiloxane, octadecamethyl- | 556-71-8 | C18H54O9Si9 | 667.3862 | N/A | 885 | 885 |  | 85.1 | xt | 8314111 | 0.961089 | 20 | 961.089 | ng/mL | 0.511 | 37616.01 | ng/g | 73.04672:1000.00 147.06531:466.78 207.03199:135.12 221.08397:359.90 281.05082:178.40 341.01791:136.96 355.06972:250.84 429.08834:335.04 430.08886:139.78 431.08655:100.11 | Cyclononasiloxane, octadecamethyl- | 556-71-8 | C18H54O9Si9 | N/A | 885 | 885 | Cyclononasiloxane, octadecamethyl- | 556-71-8 | C18H54O9Si9 | N/A | 868 | 881 | Cyclononasiloxane, octadecamethyl- | 556-71-8 | C18H54O9Si9 | N/A | 855 | 855 | Tetracosamethyl-cyclododecasiloxane | 18919-94-3 | C24H72O12Si12 | N/A | 812 | 812 | Heptasiloxane, hexadecamethyl- | 541-01-5 | C16H48O6Si7 | N/A | 739 | 754 | 1,1,1,5,7,7,7-Heptamethyl-3,3-bis(trimethylsiloxy)tetrasiloxane | 38147-00-1 | C13H40O5Si6 | N/A | 731 | 785 | Bis(heptamethylcyclotetrasiloxy)hexamethyltrisiloxane | 71449-67-7 | C20H60O12Si11 | N/A | 673 | 712 | Cyclodecasiloxane, eicosamethyl- | 18772-36-6 | C20H60O10Si10 | N/A | 671 | 671 | Cyclooctasiloxane, hexadecamethyl- | 556-68-3 | C16H48O8Si8 | N/A | 644 | 795 | Heptasiloxane, hexadecamethyl- | 541-01-5 | C16H48O6Si7 | N/A | 621 | 766
627687 EGG POACHERS GREEN GRAY FEV 200mL w/1ppm IS | 627687 | EGG POACHERS GREEN GRAY |  | 1528 | 0.997 | Polymethyl-siloxane compound > MW 700 | [8 empty] | xt;ui | 8735720 | 1.009826 | 20 | 1009.826 | ng/mL | 0.511 | 39523.52 | ng/g | 73.04682:1000.00 147.06558:580.39 207.03228:160.58 221.08444:374.75 281.05126:434.42 282.05206:121.80 341.01850:124.04 355.07042:187.59 429.08961:134.23
627687 EGG POACHERS GREEN GRAY FEV 200mL w/1ppm IS | 627687 | EGG POACHERS GREEN GRAY |  | 1632 | 0.997 | Polymethyl-siloxane compound > MW 700 | [8 empty] | xt;ui | 8553979 | 0.9888171 | 20 | 988.8171 | ng/mL | 0.511 | 38701.26 | ng/g | 73.04675:1000.00 147.06542:615.19 148.06556:103.80 207.03228:175.49 221.08437:486.60 222.08506:113.88 281.05123:400.94 282.05197:118.95 355.06989:626.93 356.07069:220.18 357.06790:144.01
627687 EGG POACHERS GREEN GRAY FEV 200mL w/1ppm IS | 627687 | EGG POACHERS GREEN GRAY |  | 1728 | 0.992 | Polymethyl-siloxane compound > MW 700 | [8 empty] | xt;ui | 11865340 | 1.371602 | 20 | 1371.602 | ng/mL | 0.511 | 53683.04 | ng/g | 73.04688:1000.00 147.06564:625.03 148.06599:105.08 207.03253:197.83 221.08441:534.59 222.08520:127.09 281.05137:346.37 355.07022:460.52 356.07116:166.39 357.06837:111.29 429.08925:347.85 430.09004:149.85 431.08767:104.98
627687 EGG POACHERS GREEN GRAY FEV 200mL w/1ppm IS | 627687 | EGG POACHERS GREEN GRAY |  | 1820 | 0.981 | Polymethyl-siloxane compound > MW 700 | [8 empty] | xt;ui | 9838922 | 1.137353 | 20 | 1137.353 | ng/mL | 0.511 | 44514.8 | ng/g | 73.04677:1000.00 147.06557:653.74 148.06582:106.30 207.03250:212.76 221.08446:580.94 222.08527:125.47 281.05136:414.55 282.05172:112.86 355.07049:379.29 356.07118:134.53 429.08932:255.38 430.09024:114.04
627687 EGG POACHERS GREEN GRAY FEV 200mL w/1ppm IS | 627687 | EGG POACHERS GREEN GRAY |  | 1904 | 0.981 | Polymethyl-siloxane compound > MW 700 | [8 empty] | xt;ui | 11045872 | 1.276873 | 20 | 1276.873 | ng/mL | 0.511 | 49975.47 | ng/g | 73.04669:1000.00 147.06534:702.62 148.06565:121.66 207.03215:232.71 221.08416:646.71 222.08486:146.59 281.05101:435.59 282.05175:120.78 295.10309:109.28 355.06988:528.39 356.07062:185.94 357.06767:123.07 429.08896:206.76
627687 EGG POACHERS GREEN GRAY FEV 200mL w/1ppm IS | 627687 | EGG POACHERS GREEN GRAY |  | 1984 | 0.987 | Polymethyl-siloxane compound > MW 700 | [8 empty] | xt;ui | 12838429 | 1.484088 | 20 | 1484.088 | ng/mL | 0.511 | 58085.64 | ng/g | 73.04658:1000.00 147.06514:749.28 148.06550:128.48 207.03194:261.45 221.08386:724.34 222.08456:161.13 281.05073:435.61 282.05142:126.17 295.10268:126.29 341.01743:104.11 355.06934:527.77 356.07001:185.77 357.06725:117.91 429.08821:291.00 430.08916:126.85
627687 EGG POACHERS GREEN GRAY FEV 200mL w/1ppm IS | 627687 | EGG POACHERS GREEN GRAY |  | 2056 | 0.995 | Polymethyl-siloxane compound > MW 700 | [8 empty] | xt;ui | 11453524 | 1.323997 | 20 | 1323.997 | ng/mL | 0.511 | 51819.83 | ng/g | 73.04678:1000.00 147.06559:780.89 148.06580:125.46 207.03247:269.49 221.08444:770.68 222.08526:180.43 281.05125:473.08 282.05217:123.61 295.10371:130.44 341.01813:105.83 355.07020:479.62 356.07112:168.21 357.06824:111.61 429.08919:298.44 430.08993:124.85
627687 EGG POACHERS GREEN GRAY FEV 200mL w/1ppm IS | 627687 | EGG POACHERS GREEN GRAY |  | 2124 | 1.004 | Polymethyl-siloxane compound > MW 700 | [8 empty] | xt;ui | 11295467 | 1.305726 | 20 | 1305.726 | ng/mL | 0.511 | 51104.73 | ng/g | 73.04683:1000.00 147.06556:868.79 148.06594:150.57 207.03249:312.80 221.08443:872.87 222.08522:202.88 223.08191:103.36 281.05137:510.21 282.05180:144.13 295.10349:164.32 341.01832:120.18 355.07029:525.66 356.07114:181.58 357.06814:126.63 429.08936:266.35 430.08987:113.56
627687 EGG POACHERS GREEN GRAY FEV 200mL w/1ppm IS | 627687 | EGG POACHERS GREEN GRAY |  | 2188 | 1.024 | Polymethyl-siloxane compound > MW 700 | [8 empty] | xt;ui | 10132379 | 1.171276 | 20 | 1171.276 | ng/mL | 0.511 | 45842.5 | ng/g | 73.04684:958.51 147.06562:871.79 148.06666:149.73 207.03254:339.39 221.08454:1000.00 222.08535:231.12 223.08202:115.18 281.05142:547.86 282.05211:159.37 295.10334:203.03 341.01861:130.14 355.07009:596.80 356.07036:213.07 357.06800:143.09 429.08903:331.74 430.08952:139.16
627687 EGG POACHERS GREEN GRAY FEV 200mL w/1ppm IS | 627687 | EGG POACHERS GREEN GRAY |  | 2252 | 1.051 | Polymethyl-siloxane compound > MW 700 | [8 empty] | xt;ui | 7379134 | 0.8530082 | 20 | 853.0082 | ng/mL | 0.511 | 33385.84 | ng/g | 73.04686:835.79 147.06565:865.77 148.06638:135.74 207.03247:329.29 221.08454:1000.00 222.08524:231.42 223.08217:124.17 281.05127:549.28 282.05220:151.63 295.10365:201.49 341.01865:126.83 355.07024:549.87 356.07095:191.47 357.06803:128.69 429.08935:319.14 430.09021:136.38
627687 EGG POACHERS GREEN GRAY FEV 200mL w/1ppm IS | 627687 | EGG POACHERS GREEN GRAY |  | 2308 | 1.093 | Polymethyl-siloxane compound > MW 700 | [8 empty] | xt;ui | 5551952 | 0.6417908 | 20 | 641.7908 | ng/mL | 0.511 | 25119.01 | ng/g | 73.04686:739.24 147.06576:809.23 148.06628:136.49 207.03255:319.33 221.08476:1000.00 222.08546:240.94 223.08185:119.95 281.05172:545.74 282.05252:152.91 295.10378:218.83 341.01879:122.88 355.07038:552.49 356.07145:189.87 357.06888:128.01 429.08956:295.91 430.09017:134.18
627687 EGG POACHERS GREEN GRAY FEV 200mL w/1ppm IS | 627687 | EGG POACHERS GREEN GRAY |  | 2364 | 1.184 | Polymethyl-siloxane compound > MW 700 | [8 empty] | xt;ui | 5447849 | 0.6297568 | 20 | 629.7568 | ng/mL | 0.511 | 24648.02 | ng/g | 73.04672:594.64 147.06538:724.34 148.06581:118.23 207.03222:303.85 221.08407:1000.00 222.08509:227.72 223.08149:122.55 281.05101:498.58 282.05105:146.00 283.04838:109.06 295.10269:230.40 341.01814:121.00 355.06946:559.05 356.07036:200.91 357.06760:130.37 429.08792:329.34 430.08910:138.13
627687 EGG POACHERS GREEN GRAY FEV 200mL w/1ppm IS | 627687 | EGG POACHERS GREEN GRAY |  | 2432 | 1.301 | Polymethyl-siloxane compound > MW 700 | [8 empty] | xt;ui | 4397957 | 0.5083921 | 20 | 508.3921 | ng/mL | 0.511 | 19897.93 | ng/g | 73.04676:572.96 147.06564:666.08 148.06571:113.61 207.03240:306.61 221.08429:1000.00 222.08465:237.61 223.08163:118.31 281.05144:511.45 282.05169:148.65 295.10274:237.47 341.01770:126.29 355.07004:546.82 356.07098:192.15 357.06796:130.13 369.12133:104.01 429.08869:318.59 430.08887:139.82
627687 EGG POACHERS GREEN GRAY FEV 200mL w/1ppm IS | 627687 | EGG POACHERS GREEN GRAY |  | 2504 | 1.472 | Polymethyl-siloxane compound > MW 700 | [8 empty] | xt;ui | 3414578 | 0.3947161 | 20 | 394.7161 | ng/mL | 0.511 | 15448.77 | ng/g | 73.04692:498.29 147.06571:608.12 207.03250:295.25 221.08433:1000.00 222.08533:232.07 223.08175:123.06 281.05137:480.11 282.05204:151.59 295.10323:249.25 341.01760:122.74 355.07002:521.34 356.06997:188.38 357.06793:121.32 429.08888:292.09 430.08919:135.70
627687 EGG POACHERS GREEN GRAY FEV 200mL w/1ppm IS | 627687 | EGG POACHERS GREEN GRAY |  | 2596 | 1.696 | Polymethyl-siloxane compound > MW 700 | [8 empty] | xt;ui | 2641872 | 0.3053933 | 20 | 305.3933 | ng/mL | 0.511 | 11952.77 | ng/g | 73.04672:460.19 147.06535:608.47 148.06587:104.57 207.03194:300.33 221.08392:1000.00 222.08487:237.46 223.08072:135.64 281.05067:503.83 282.05125:140.09 295.10224:243.92 341.01704:126.58 355.06911:549.92 356.06953:196.48 357.06803:131.12 369.12096:114.07 429.08789:295.34 430.08921:134.94

## 628245_4
Sample | Sample ID | Sample Name | Comment | 1st Dimension Time (s) | 2nd Dimension Time (s) | Name | CAS | Formula | Expected Formula Mass | Mass Accuracy (ppm) | Similarity | Reverse | Match | Probability | Group | Area | Ratio | Dilution Factor | Concentration | Conc. Units | Extract factor (Wt/Vol) | Sample Concentration | Sample Conc. Units | Spectrum | Hit 1 Name | Hit 1 CAS | Hit 1 Formula | Hit 1 Mass Accuracy (ppm) | Hit 1 Similarity | Hit 1 Reverse | Hit 2 Name | Hit 2 CAS | Hit 2 Formula | Hit 2 Mass Accuracy (ppm) | Hit 2 Similarity | Hit 2 Reverse | Hit 3 Name | Hit 3 CAS | Hit 3 Formula | Hit 3 Mass Accuracy (ppm) | Hit 3 Similarity | Hit 3 Reverse | Hit 4 Name | Hit 4 CAS | Hit 4 Formula | Hit 4 Mass Accuracy (ppm) | Hit 4 Similarity | Hit 4 Reverse | Hit 5 Name | Hit 5 CAS | Hit 5 Formula | Hit 5 Mass Accuracy (ppm) | Hit 5 Similarity | Hit 5 Reverse | Hit 6 Name | Hit 6 CAS | Hit 6 Formula | Hit 6 Mass Accuracy (ppm) | Hit 6 Similarity | Hit 6 Reverse | Hit 7 Name | Hit 7 CAS | Hit 7 Formula | Hit 7 Mass Accuracy (ppm) | Hit 7 Similarity | Hit 7 Reverse | Hit 8 Name | Hit 8 CAS | Hit 8 Formula | Hit 8 Mass Accuracy (ppm) | Hit 8 Similarity | Hit 8 Reverse | Hit 9 Name | Hit 9 CAS | Hit 9 Formula | Hit 9 Mass Accuracy (ppm) | Hit 9 Similarity | Hit 9 Reverse | Hit 10 Name | Hit 10 CAS | Hit 10 Formula | Hit 10 Mass Accuracy (ppm) | Hit 10 Similarity | Hit 10 Reverse
628245 OXO SILICONE MEASURING CUP FEV 10mL diluted 4x w/1ppm IS | 628245 | OXO SILICONE MEASURING CUP |  | 388 | 1.742 | Phenol, 2-fluoro- |  |  |  | -0.46 |  |  | 622 |  | s | 81341 | 0.002517353 | 4 |  | ng/mL | 0.538 |  | ng/g | 92.02570:198.93 112.03181:1000.00
628245 OXO SILICONE MEASURING CUP FEV 10mL diluted 4x w/1ppm IS | 628245 | OXO SILICONE MEASURING CUP |  | 508 | 1.244 | 2,4,4-Trimethyl-1-hexene | 51174-12-0 | C9H18 | 126.2396 | N/A | 902 | 902 |  | 44.8 | xt;ui | 49036 | 0.001517573 | 4 | 1.517573 | ng/mL | 0.538 | 11.28307 | ng/g | 55.05421:579.43 69.06996:433.48 70.07771:884.46 71.08539:1000.00 | Trichloroacetic acid, pentyl ester | 33972-81-5 | C7H11Cl3O2 | N/A | 922 | 922 | 2,4,4-Trimethyl-1-hexene | 51174-12-0 | C9H18 | N/A | 902 | 902 | 1-Hexene, 4,5-dimethyl- | 16106-59-5 | C8H16 | N/A | 885 | 885 | 3,3-Dimethyl-4-methylamino-butan-2-one | 123528-99-4 | C7H15NO | N/A | 876 | 990 | Diisoamyl ether | 544-01-4 | C10H22O | N/A | 869 | 869 | Pentane, 3-ethyl- | 617-78-7 | C7H16 | N/A | 868 | 981 | Diisoamyl ether | 544-01-4 | C10H22O | N/A | 849 | 849 | 1-Hexene, 4,5-dimethyl- | 16106-59-5 | C8H16 | N/A | 848 | 848 | 2,4,4-Trimethyl-1-hexene | 51174-12-0 | C9H18 | N/A | 840 | 840 | 1-Pentanol, 2-methyl- | 105-30-6 | C6H14O | N/A | 838 | 838
628245 OXO SILICONE MEASURING CUP FEV 10mL diluted 4x w/1ppm IS | 628245 | OXO SILICONE MEASURING CUP |  | 524 | 1.943 | Phenol-d6- |  |  |  | -0.68 |  |  | 743 |  | s | 91224 | 0.002823214 | 4 |  | ng/mL | 0.538 |  | ng/g | 71.07796:201.64 99.07248:1000.00
628245 OXO SILICONE MEASURING CUP FEV 10mL diluted 4x w/1ppm IS | 628245 | OXO SILICONE MEASURING CUP |  | 532 | 1.966 | 2-Chlorophenol-D4 |  |  |  | 0.28 |  |  | 755 |  | s | 127735 | 0.003953161 | 4 |  | ng/mL | 0.538 |  | ng/g | 68.05594:311.47 132.02738:1000.00 134.02442:324.22
628245 OXO SILICONE MEASURING CUP FEV 10mL diluted 4x w/1ppm IS | 628245 | OXO SILICONE MEASURING CUP |  | 584 | 1.051 | Cyclotetrasiloxane, octamethyl- |  |  |  | -0.34 |  |  | 974 |  | xc | 620178 | 0.01919336 | 4 | 19.19336 | ng/mL | 0.538 | 142.7015 | ng/g | 281.05090:1000.00 282.05146:286.26 283.04879:195.12
628245 OXO SILICONE MEASURING CUP FEV 10mL diluted 4x w/1ppm IS | 628245 | OXO SILICONE MEASURING CUP |  | 584 | 1.974 | 1,2-Dichlorobenzene-D4 |  |  |  | -2.09 |  |  | 887 |  | s | 214475 | 0.006637603 | 4 |  | ng/mL | 0.538 |  | ng/g | 52.02772:171.86 78.04165:215.92 115.02462:374.93 117.02183:100.78 149.99319:1000.00 151.99032:626.29 153.98732:109.71
628245 OXO SILICONE MEASURING CUP FEV 10mL diluted 4x w/1ppm IS | 628245 | OXO SILICONE MEASURING CUP |  | 636 | 2.434 | Nitrobenzene-D5 |  |  |  | -1.3 |  |  | 737 |  | s | 43677 | 0.001351722 | 4 |  | ng/mL | 0.538 |  | ng/g | 54.04186:447.57 82.06987:1000.00 128.06294:431.10
628245 OXO SILICONE MEASURING CUP FEV 10mL diluted 4x w/1ppm IS | 628245 | OXO SILICONE MEASURING CUP |  | 776 | 1.029 | Cyclopentasiloxane, decamethyl- |  |  |  | -0.98 |  |  | 924 |  | xc | 4092895 | 0.1266675 | 4 | 126.6675 | ng/mL | 0.538 | 941.7658 | ng/g | 73.04668:1000.00 266.99873:442.00 267.99930:119.80 355.06938:406.34 356.07010:157.92 357.06765:110.27
628245 OXO SILICONE MEASURING CUP FEV 10mL diluted 4x w/1ppm IS | 628245 | OXO SILICONE MEASURING CUP |  | 844 | 1.562 | 2-Propanol, 1-[1-methyl-2-(2-propenyloxy)ethoxy]- | 55956-25-7 | C9H18O3 | 174.2378 | N/A | 963 | 963 |  | 85.1 | xt;ui | 41589 | 0.001287102 | 4 | 1.287102 | ng/mL | 0.538 | 9.569534 | ng/g | 45.03363:206.29 57.06999:170.01 59.04917:1000.00 103.07570:257.42 | 2-Propanol, 1-[1-methyl-2-(2-propenyloxy)ethoxy]- | 55956-25-7 | C9H18O3 | N/A | 963 | 963 | 2-Propanol, 1-(2-butoxy-1-methylethoxy)- | 29911-28-2 | C10H22O3 | N/A | 957 | 957 | 2,4-Diethyl-6-methyl-1,3,5-trioxane | 117888-04-7 | C8H16O3 | N/A | 901 | 901 | 2-Propanol, 1-(2-butoxy-1-methylethoxy)- | 29911-28-2 | C10H22O3 | N/A | 877 | 877 | 1-Propanol, 2,2'-oxybis- | 108-61-2 | C6H14O3 | N/A | 874 | 874 | 1-Propanol, 2-(2-hydroxypropoxy)- | 106-62-7 | C6H14O3 | N/A | 871 | 871 | 1-Propanol, 2-(2-hydroxypropoxy)- | 106-62-7 | C6H14O3 | N/A | 852 | 852 | 1-Propanol, 2-(2-hydroxypropoxy)- | 106-62-7 | C6H14O3 | N/A | 849 | 849 | 1-Propanol, 2-(2-hydroxypropoxy)- | 106-62-7 | C6H14O3 | N/A | 847 | 847 | 3-Methyl-oxirane-2-carboxylic acid, methyl ester |  | C5H8O3 | N/A | 826 | 978
628245 OXO SILICONE MEASURING CUP FEV 10mL diluted 4x w/1ppm IS | 628245 | OXO SILICONE MEASURING CUP |  | 896 | 1.575 | cis-3-Hexenyl propionate |  | C9H16O2 | 156.2225 | N/A | 861 | 861 |  | 18.4 | xt;ui | 39785 | 0.001231272 | 4 | 1.231272 | ng/mL | 0.538 | 9.154438 | ng/g | 57.07008:1000.00 67.05420:610.23 82.07766:665.32 | 3-Hexen-1-ol, propanoate, (Z)- | 33467-74-2 | C9H16O2 | N/A | 895 | 895 | cis-3-Hexenyl propionate |  | C9H16O2 | N/A | 861 | 861 | cis-3-Hexenyl-a-methylbutyrate | 53398-85-9 | C11H20O2 | N/A | 840 | 840 | 3-Hexen-1-ol, propanoate, (Z)- | 33467-74-2 | C9H16O2 | N/A | 796 | 796 | cis-3-Hexenyl-a-methylbutyrate | 53398-85-9 | C11H20O2 | N/A | 774 | 774 | Propanoic acid, 5-hexen-1-yl ester |  | C9H16O2 | N/A | 764 | 764 | 2-Hexen-1-ol, (Z)- | 928-94-9 | C6H12O | N/A | 749 | 749 | 2-Hexen-1-ol, propanoate, (E)- | 53398-80-4 | C9H16O2 | N/A | 734 | 734 | cis-3-Hexenyl-a-methylbutyrate | 53398-85-9 | C11H20O2 | N/A | 733 | 733 | 2-Hexen-1-ol, (Z)- | 928-94-9 | C6H12O | N/A | 726 | 726
628245 OXO SILICONE MEASURING CUP FEV 10mL diluted 4x w/1ppm IS | 628245 | OXO SILICONE MEASURING CUP |  | 948 | 1.193 | Neopentane | 463-82-1 | C5H12 | 72.149 | N/A | 973 | 973 |  | 11 | xt;ui | 24751 | 0.0007659975 | 4 | 0.7659975 | ng/mL | 0.538 | 5.695149 | ng/g | 57.06983:1000.00 | di-tert-Butyl dicarbonate | 24424-99-5 | C10H18O5 | N/A | 996 | 996 | Sulfone, butyl isopropyl | 31124-40-0 | C7H16O2S | N/A | 994 | 994 | 1-Hydroxy-2-butanone | 5077-67-8 | C4H8O2 | N/A | 980 | 980 | Neopentane | 463-82-1 | C5H12 | N/A | 973 | 973 | Propane, 2-bromo-2-methyl- | 507-19-7 | C4H9Br | N/A | 971 | 971 | di-tert-Butyl dicarbonate | 24424-99-5 | C10H18O5 | N/A | 966 | 966 | Butane, 2-bromo- | 78-76-2 | C4H9Br | N/A | 965 | 965 | Neopentane | 463-82-1 | C5H12 | N/A | 962 | 962 | Pivalyl chloride | 3282-30-2 | C5H9ClO | N/A | 962 | 962 | Propane, 2-bromo-2-methyl- | 507-19-7 | C4H9Br | N/A | 954 | 954
628245 OXO SILICONE MEASURING CUP FEV 10mL diluted 4x w/1ppm IS | 628245 | OXO SILICONE MEASURING CUP |  | 960 | 2.117 | 1,1'-Biphenyl, 2-fluoro- |  |  |  | -0.21 |  |  | 790 |  | s | 197906 | 0.006124823 | 4 |  | ng/mL | 0.538 |  | ng/g | 170.05268:223.88 171.06043:272.37 172.06808:1000.00 173.07138:120.39
628245 OXO SILICONE MEASURING CUP FEV 10mL diluted 4x w/1ppm IS | 628245 | OXO SILICONE MEASURING CUP |  | 1020 | 1.221 | Tetradecane |  |  |  | 3.66 |  |  | 853 |  | xc | 231124 | 0.007152859 | 4 | 7.152859 | ng/mL | 0.538 | 53.18111 | ng/g | 55.05421:199.03 56.06202:143.32 57.06987:1000.00 70.07760:139.90 71.08557:633.07 85.10107:421.60
628245 OXO SILICONE MEASURING CUP FEV 10mL diluted 4x w/1ppm IS | 628245 | OXO SILICONE MEASURING CUP |  | 1064 | 2.416 | Acenaphthene-d10 |  |  |  | -0.9 |  |  | 825 |  | is | 32312115 | 1 | 4 | 1000 | ng/mL | 0.538 |  | ng/g | 80.05570:236.70 82.06982:125.72 158.09794:193.84 160.11193:596.25 161.11705:136.51 162.12594:1000.00 163.13038:190.48 164.14004:897.75 165.14373:111.37
628245 OXO SILICONE MEASURING CUP FEV 10mL diluted 4x w/1ppm IS | 628245 | OXO SILICONE MEASURING CUP |  | 1080 | 1.195 | Tridecane | 629-50-5 | C13H28 | 184.3619 | N/A | 910 | 910 |  | 20.1 | xt;ui | 60264 | 0.001865059 | 4 | 1.865059 | ng/mL | 0.538 | 13.86661 | ng/g | 56.06195:109.37 57.06988:1000.00 71.08556:806.79 85.10091:343.76 | Tridecane | 629-50-5 | C13H28 | N/A | 910 | 910 | Octane, 3-ethyl-2,7-dimethyl- | 62183-55-5 | C12H26 | N/A | 895 | 895 | Decane, 2,4-dimethyl- | 2801-84-5 | C12H26 | N/A | 892 | 892 | Dodecane, 2,6,11-trimethyl- | 31295-56-4 | C15H32 | N/A | 885 | 885 | Nonane, 2-methyl-5-propyl- | 31081-17-1 | C13H28 | N/A | 882 | 882 | Hexadecane | 544-76-3 | C16H34 | N/A | 882 | 882 | Decane, 6-ethyl-2-methyl- | 62108-21-8 | C13H28 | N/A | 872 | 872 | Dodecane, 2,7,10-trimethyl- | 74645-98-0 | C15H32 | N/A | 868 | 868 | Nonane, 3,7-dimethyl- | 17302-32-8 | C11H24 | N/A | 866 | 866 | Undecane, 2-methyl- | 7045-71-8 | C12H26 | N/A | 866 | 866
628245 OXO SILICONE MEASURING CUP FEV 10mL diluted 4x w/1ppm IS | 628245 | OXO SILICONE MEASURING CUP |  | 1112 | 1.227 | Pentadecane |  |  |  | 3 |  |  | 840 |  | xc | 195070 | 0.006037055 | 4 | 6.037055 | ng/mL | 0.538 | 44.88516 | ng/g | 55.05414:156.27 56.06198:144.19 57.06986:1000.00 70.07777:123.84 71.08549:603.85 85.10094:418.51 99.11674:101.96
628245 OXO SILICONE MEASURING CUP FEV 10mL diluted 4x w/1ppm IS | 628245 | OXO SILICONE MEASURING CUP |  | 1124 | 1.198 | Undecane, 3-methyl- | 1002-43-3 | C12H26 | 170.3353 | N/A | 849 | 849 |  | 33.5 | xt;ui | 27588 | 0.0008537974 | 4 | 0.8537974 | ng/mL | 0.538 | 6.347936 | ng/g | 57.06976:1000.00 71.08558:492.68 85.10133:362.71 | 3,4-Hexanedione, 2,2,5-trimethyl- | 20633-03-8 | C9H16O2 | N/A | 898 | 898 | Undecane, 3-methyl- | 1002-43-3 | C12H26 | N/A | 849 | 849 | 3-Hexanone, 2,4-dimethyl- | 18641-70-8 | C8H16O | N/A | 841 | 841 | Tridecane | 629-50-5 | C13H28 | N/A | 832 | 832 | Dodecane, 1-iodo- | 4292-19-7 | C12H25I | N/A | 829 | 829 | Sulfurous acid, 2-ethylhexyl hexyl ester |  | C14H30O3S | N/A | 824 | 824 | Octane, 3-ethyl-2,7-dimethyl- | 62183-55-5 | C12H26 | N/A | 822 | 822 | Hexadecane | 544-76-3 | C16H34 | N/A | 813 | 813 | Nonane, 1-iodo- | 4282-42-2 | C9H19I | N/A | 809 | 809 | Decane, 6-ethyl-2-methyl- | 62108-21-8 | C13H28 | N/A | 806 | 806
628245 OXO SILICONE MEASURING CUP FEV 10mL diluted 4x w/1ppm IS | 628245 | OXO SILICONE MEASURING CUP |  | 1156 | 1.216 | Tridecane | 629-50-5 | C13H28 | 184.3619 | N/A | 865 | 865 |  | 10.1 | xt;ui | 118469 | 0.003666396 | 4 | 3.666396 | ng/mL | 0.538 | 27.25945 | ng/g | 57.06986:1000.00 71.08556:570.02 85.10101:349.69 | 3,4-Hexanedione, 2,2,5-trimethyl- | 20633-03-8 | C9H16O2 | N/A | 902 | 902 | Dodecane, 1-iodo- | 4292-19-7 | C12H25I | N/A | 875 | 875 | Tridecane | 629-50-5 | C13H28 | N/A | 865 | 865 | Nonane, 1-iodo- | 4282-42-2 | C9H19I | N/A | 864 | 864 | Hexadecane | 544-76-3 | C16H34 | N/A | 851 | 851 | Decane, 6-ethyl-2-methyl- | 62108-21-8 | C13H28 | N/A | 842 | 842 | Octane, 3-ethyl-2,7-dimethyl- | 62183-55-5 | C12H26 | N/A | 842 | 842 | Tetradecane, 1-iodo- | 19218-94-1 | C14H29I | N/A | 838 | 838 | Sulfurous acid, 2-ethylhexyl hexyl ester |  | C14H30O3S | N/A | 835 | 835 | Undecane, 3-methyl- | 1002-43-3 | C12H26 | N/A | 825 | 825
628245 OXO SILICONE MEASURING CUP FEV 10mL diluted 4x w/1ppm IS | 628245 | OXO SILICONE MEASURING CUP |  | 1164 | 1.203 | Octane, 3-ethyl-2,7-dimethyl- | 62183-55-5 | C12H26 | 170.3353 | N/A | 918 | 918 |  | 22.3 | xt;ui | 68643 | 0.002124373 | 4 | 2.124373 | ng/mL | 0.538 | 15.7946 | ng/g | 55.05427:242.50 56.06203:226.89 57.06983:1000.00 71.08553:800.46 85.10129:486.71 | Octane, 3-ethyl-2,7-dimethyl- | 62183-55-5 | C12H26 | N/A | 918 | 918 | Tridecane | 629-50-5 | C13H28 | N/A | 905 | 905 | Undecane, 2-methyl- | 7045-71-8 | C12H26 | N/A | 885 | 885 | Decane, 2,9-dimethyl- | 1002-17-1 | C12H26 | N/A | 882 | 882 | Hexadecane | 544-76-3 | C16H34 | N/A | 882 | 882 | 1-Iodo-2-methylnonane |  | C10H21I | N/A | 879 | 879 | Undecane, 2,4-dimethyl- | 17312-80-0 | C13H28 | N/A | 877 | 877 | Nonane | 111-84-2 | C9H20 | N/A | 877 | 877 | Decane, 3,7-dimethyl- | 17312-54-8 | C12H26 | N/A | 874 | 874 | Dodecane, 2-methyl- | 1560-97-0 | C13H28 | N/A | 872 | 872
628245 OXO SILICONE MEASURING CUP FEV 10mL diluted 4x w/1ppm IS | 628245 | OXO SILICONE MEASURING CUP |  | 1176 | 1.227 | Octane, 3-ethyl-2,7-dimethyl- | 62183-55-5 | C12H26 | 170.3353 | N/A | 964 | 964 |  | 40.1 | xt;ui | 172639 | 0.005342857 | 4 | 5.342857 | ng/mL | 0.538 | 39.72384 | ng/g | 55.05423:174.26 56.06204:230.23 57.06992:1000.00 69.07001:138.58 71.08540:633.95 85.10113:352.62 | Octane, 3-ethyl-2,7-dimethyl- | 62183-55-5 | C12H26 | N/A | 964 | 964 | Undecane, 2-methyl- | 7045-71-8 | C12H26 | N/A | 908 | 908 | Undecane, 2,4-dimethyl- | 17312-80-0 | C13H28 | N/A | 907 | 907 | 1-Iodo-2-methylnonane |  | C10H21I | N/A | 903 | 903 | Oxalic acid, isobutyl nonyl ester |  | C15H28O4 | N/A | 900 | 900 | Heptadecane, 2-methyl- | 1560-89-0 | C18H38 | N/A | 896 | 896 | Decane, 2,9-dimethyl- | 1002-17-1 | C12H26 | N/A | 892 | 892 | Heptadecane, 2,6,10,14-tetramethyl- | 18344-37-1 | C21H44 | N/A | 888 | 888 | Tridecane | 629-50-5 | C13H28 | N/A | 888 | 888 | Sulfurous acid, butyl nonyl ester |  | C13H28O3S | N/A | 885 | 885
628245 OXO SILICONE MEASURING CUP FEV 10mL diluted 4x w/1ppm IS | 628245 | OXO SILICONE MEASURING CUP |  | 1184 | 1.525 | 2,2,4-Trimethyl-1,3-pentanediol diisobutyrate |  |  |  | 1.21 |  |  | 657 |  | xc | 925702 | 0.02864876 | 4 | 28.64876 | ng/mL | 0.538 | 213.0019 | ng/g | 71.04908:1000.00
628245 OXO SILICONE MEASURING CUP FEV 10mL diluted 4x w/1ppm IS | 628245 | OXO SILICONE MEASURING CUP |  | 1192 | 2.541 | Benzophenone |  |  |  | 1.19 |  |  | 722 |  | xc | 33813 | 0.00104645 | 4 | 1.04645 | ng/mL | 0.538 | 7.780294 | ng/g | 77.03858:623.34 105.03338:1000.00 182.07265:446.14
628245 OXO SILICONE MEASURING CUP FEV 10mL diluted 4x w/1ppm IS | 628245 | OXO SILICONE MEASURING CUP |  | 1200 | 1.232 | Hexadecane |  |  |  | 2 |  |  | 876 |  | xc | 624395 | 0.01932387 | 4 | 19.32387 | ng/mL | 0.538 | 143.6719 | ng/g | 55.05425:184.90 56.06202:150.55 57.06985:1000.00 69.06983:108.40 70.07765:110.42 71.08549:654.77 85.10106:420.17 99.11674:104.78
628245 OXO SILICONE MEASURING CUP FEV 10mL diluted 4x w/1ppm IS | 628245 | OXO SILICONE MEASURING CUP |  | 1204 | 1.214 | Undecane, 4,7-dimethyl- | 17301-32-5 | C13H28 | 184.3619 | N/A | 878 | 878 |  | 25.7 | xt;ui | 126170 | 0.003904727 | 4 | 3.904727 | ng/mL | 0.538 | 29.03143 | ng/g | 57.06988:1000.00 70.07754:145.73 71.08554:691.79 85.10111:483.55 | Undecane, 4,7-dimethyl- | 17301-32-5 | C13H28 | N/A | 878 | 878 | Tridecane | 629-50-5 | C13H28 | N/A | 870 | 870 | Undecane | 1120-21-4 | C11H24 | N/A | 856 | 856 | Hexadecane | 544-76-3 | C16H34 | N/A | 846 | 846 | Tridecane | 629-50-5 | C13H28 | N/A | 846 | 846 | Undecane, 4,6-dimethyl- | 17312-82-2 | C13H28 | N/A | 845 | 845 | Undecane | 1120-21-4 | C11H24 | N/A | 843 | 843 | Octane, 2,4,6-trimethyl- | 62016-37-9 | C11H24 | N/A | 830 | 830 | Undecane | 1120-21-4 | C11H24 | N/A | 826 | 826 | Decane, 2,3,5-trimethyl- | 62238-11-3 | C13H28 | N/A | 824 | 824
628245 OXO SILICONE MEASURING CUP FEV 10mL diluted 4x w/1ppm IS | 628245 | OXO SILICONE MEASURING CUP |  | 1204 | 2.497 | Phenol, 2,4,6-tribromo- |  |  |  | 0.77 |  |  | 778 |  | s | 16713 | 0.0005172363 | 4 |  | ng/mL | 0.538 |  | ng/g | 62.01500:287.61 105.03362:107.74 142.93100:201.29 219.98768:145.65 327.77188:348.34 329.77091:930.95 331.76769:1000.00 333.76613:260.17
628245 OXO SILICONE MEASURING CUP FEV 10mL diluted 4x w/1ppm IS | 628245 | OXO SILICONE MEASURING CUP |  | 1212 | 1.209 | Tridecane | 629-50-5 | C13H28 | 184.3619 | N/A | 854 | 854 |  | 8.4 | xt;ui | 155455 | 0.004811044 | 4 | 4.811044 | ng/mL | 0.538 | 35.76984 | ng/g | 57.06977:1000.00 71.08544:668.30 85.10082:386.76 | 3,4-Hexanedione, 2,2,5-trimethyl- | 20633-03-8 | C9H16O2 | N/A | 905 | 905 | Dodecane, 1-iodo- | 4292-19-7 | C12H25I | N/A | 879 | 879 | Nonane, 1-iodo- | 4282-42-2 | C9H19I | N/A | 858 | 858 | Tridecane | 629-50-5 | C13H28 | N/A | 854 | 854 | Hexadecane | 544-76-3 | C16H34 | N/A | 840 | 840 | Octane, 3-ethyl-2,7-dimethyl- | 62183-55-5 | C12H26 | N/A | 836 | 836 | Decane, 6-ethyl-2-methyl- | 62108-21-8 | C13H28 | N/A | 829 | 829 | Tetradecane, 1-iodo- | 19218-94-1 | C14H29I | N/A | 826 | 826 | 3-Hexanone, 2,4-dimethyl- | 18641-70-8 | C8H16O | N/A | 816 | 816 | Sulfurous acid, 2-ethylhexyl hexyl ester |  | C14H30O3S | N/A | 815 | 815
628245 OXO SILICONE MEASURING CUP FEV 10mL diluted 4x w/1ppm IS | 628245 | OXO SILICONE MEASURING CUP |  | 1232 | 1.218 | Decane, 2,5,9-trimethyl- | 62108-22-9 | C13H28 | 184.3619 | N/A | 886 | 886 |  | 11.2 | xt;ui | 28039 | 0.000867755 | 4 | 0.867755 | ng/mL | 0.538 | 6.45171 | ng/g | 57.06969:1000.00 71.08547:557.34 | Sulfurous acid, isobutyl pentyl ester |  | C9H20O3S | N/A | 928 | 928 | Butanoic acid, 1,1-dimethylethyl ester | 2308-38-5 | C8H16O2 | N/A | 887 | 887 | Decane, 2,5,9-trimethyl- | 62108-22-9 | C13H28 | N/A | 886 | 886 | 3-Hexanone, 2,2-dimethyl- | 5405-79-8 | C8H16O | N/A | 877 | 877 | Sulfurous acid, butyl pentyl ester |  | C9H20O3S | N/A | 849 | 849 | Butane, 2,2-dimethyl- | 75-83-2 | C6H14 | N/A | 849 | 849 | Oxalic acid, isobutyl neopentyl ester |  | C11H20O4 | N/A | 847 | 847 | Octane, 3,6-dimethyl- | 15869-94-0 | C10H22 | N/A | 846 | 846 | Butane, 2,2-dimethyl- | 75-83-2 | C6H14 | N/A | 844 | 844 | Oxalic acid, dineopentyl ester |  | C12H22O4 | N/A | 841 | 841
628245 OXO SILICONE MEASURING CUP FEV 10mL diluted 4x w/1ppm IS | 628245 | OXO SILICONE MEASURING CUP |  | 1244 | 1.2 | Pentadecane, 2,6,10-trimethyl- | 3892-00-0 | C18H38 | 254.495 | N/A | 947 | 947 |  | 29.3 | xt;ui | 451124 | 0.01396145 | 4 | 13.96145 | ng/mL | 0.538 | 103.8026 | ng/g | 55.05425:243.54 56.06202:178.49 57.06988:1000.00 69.06987:132.45 70.07777:108.35 71.08547:571.77 85.10122:341.59 99.11675:135.96 | Pentadecane, 2,6,10-trimethyl- | 3892-00-0 | C18H38 | N/A | 947 | 947 | Silane, trichlorooctadecyl- | 112-04-9 | C18H37Cl3Si | N/A | 907 | 907 | Pentadecane | 629-62-9 | C15H32 | N/A | 906 | 906 | Tetradecane | 629-59-4 | C14H30 | N/A | 905 | 905 | Dodecane | 112-40-3 | C12H26 | N/A | 903 | 903 | Octacosane | 630-02-4 | C28H58 | N/A | 899 | 899 | Hexadecane | 544-76-3 | C16H34 | N/A | 898 | 898 | Nonadecane | 629-92-5 | C19H40 | N/A | 897 | 897 | Pentadecane | 629-62-9 | C15H32 | N/A | 896 | 896 | Tetradecane | 629-59-4 | C14H30 | N/A | 892 | 921
628245 OXO SILICONE MEASURING CUP FEV 10mL diluted 4x w/1ppm IS | 628245 | OXO SILICONE MEASURING CUP |  | 1248 | 1.313 | Oxalic acid, isobutyl pentyl ester |  | C11H20O4 | 216.2745 | N/A | 821 | 899 |  | 20.4 | xt;ui | 29509 | 0.0009132488 | 4 | 0.9132488 | ng/mL | 0.538 | 6.789954 | ng/g | 56.06225:272.06 57.06985:1000.00 70.07772:236.65 71.08559:718.11 84.09290:193.25 | Oxalic acid, isobutyl pentyl ester |  | C11H20O4 | N/A | 821 | 899 | Decane | 124-18-5 | C10H22 | N/A | 821 | 821 | Undecane, 4,7-dimethyl- | 17301-32-5 | C13H28 | N/A | 810 | 810 | Decane | 124-18-5 | C10H22 | N/A | 798 | 798 | Octane | 111-65-9 | C8H18 | N/A | 794 | 794 | Nonane | 111-84-2 | C9H20 | N/A | 794 | 794 | Undecane | 1120-21-4 | C11H24 | N/A | 791 | 791 | Ether, 6-methylheptyl vinyl | 10573-35-0 | C10H20O | N/A | 788 | 788 | Nonane | 111-84-2 | C9H20 | N/A | 785 | 785 | Oxalic acid, hexyl neopentyl ester |  | C13H24O4 | N/A | 784 | 784
628245 OXO SILICONE MEASURING CUP FEV 10mL diluted 4x w/1ppm IS | 628245 | OXO SILICONE MEASURING CUP |  | 1248 | 1.327 | 2-Hexene, 4,4,5-trimethyl- | 55702-61-9 | C9H18 | 126.2396 | N/A | 792 | 792 |  | 31.6 | xt;ui | 57808 | 0.00178905 | 4 | 1.78905 | ng/mL | 0.538 | 13.30149 | ng/g | 55.05430:921.26 69.06981:645.61 70.07772:124.83 82.07775:534.04 83.08548:1000.00 | 2-Hexene, 4,4,5-trimethyl- | 55702-61-9 | C9H18 | N/A | 792 | 792 | Cyclohexane, tetradecyl- | 1795-18-2 | C20H40 | N/A | 779 | 779 | Cyclohexane, (4-methylpentyl)- | 61142-20-9 | C12H24 | N/A | 767 | 767 | Cyclohexane, octyl- | 1795-15-9 | C14H28 | N/A | 761 | 761 | Cyclohexane, eicosyl- | 4443-55-4 | C26H52 | N/A | 757 | 757 | Cyclohexane, octyl- | 1795-15-9 | C14H28 | N/A | 757 | 757 | 2-Heptene, 5-ethyl-2,4-dimethyl- | 74421-06-0 | C11H22 | N/A | 746 | 746 | Cyclohexane, pentyl- | 4292-92-6 | C11H22 | N/A | 745 | 745 | Cyclohexane, hexyl- | 4292-75-5 | C12H24 | N/A | 742 | 742 | Cyclohexane, 1,1'-(1,5-pentanediyl)bis- | 54833-31-7 | C17H32 | N/A | 740 | 740
628245 OXO SILICONE MEASURING CUP FEV 10mL diluted 4x w/1ppm IS | 628245 | OXO SILICONE MEASURING CUP |  | 1248 | 2.456 | Unknown | [8 empty] | xu | 39435 | 0.00122044 | 4 | 1.22044 | ng/mL | 0.538 | 9.073904 | ng/g | 174.12618:337.95 188.14005:415.79 190.15421:584.37 192.16810:1000.00
628245 OXO SILICONE MEASURING CUP FEV 10mL diluted 4x w/1ppm IS | 628245 | OXO SILICONE MEASURING CUP |  | 1252 | 1.302 | Propanoic acid, pentyl ester | 624-54-4 | C8H16O2 | 144.2117 | N/A | 722 | 722 |  | 2.8 | xt;ui | 8581 | 0.000265566 | 4 | 0.265566 | ng/mL | 0.538 | 1.974469 | ng/g | 57.06982:1000.00 70.07778:307.97 85.10108:186.88 | 2,3-Dihydrooxazole, 2-t-butyl-3-pivaloyl- |  | C12H21NO2 | N/A | 884 | 884 | 1-Butanol, 2-methyl-, propanoate | 2438-20-2 | C8H16O2 | N/A | 789 | 789 | 1H-Tetrazol-5-amine | 4418-61-5 | CH3N5 | 738.24 | 771 | 999 | 1-Butanol, 2-methyl-, propanoate | 2438-20-2 | C8H16O2 | N/A | 766 | 766 | tert-Butylamine, N-ethyl-N-nitroso- | 3398-69-4 | C6H14N2O | N/A | 754 | 754 | Aziridinone, 1,3-bis(1,1-dimethylethyl)- | 14387-89-4 | C10H19NO | N/A | 747 | 898 | 2-Butanone, 1,1-dichloro-3,3-dimethyl- | 22591-21-5 | C6H10Cl2O | N/A | 739 | 739 | Propanoic acid, pentyl ester | 624-54-4 | C8H16O2 | N/A | 722 | 722 | 2-Pentanol, propanoate | 54004-43-2 | C8H16O2 | N/A | 717 | 717 | 2,2,4,5-Tetramethyl-5-hexen-3-one |  | C10H18O | N/A | 716 | 716
628245 OXO SILICONE MEASURING CUP FEV 10mL diluted 4x w/1ppm IS | 628245 | OXO SILICONE MEASURING CUP |  | 1256 | 1.215 | Pentadecane | 629-62-9 | C15H32 | 212.4151 | N/A | 929 | 929 |  | 16.1 | xt;ui | 191725 | 0.005933533 | 4 | 5.933533 | ng/mL | 0.538 | 44.11549 | ng/g | 55.05440:251.04 56.06196:190.75 57.06990:1000.00 70.07772:116.66 71.08562:667.67 85.10125:507.64 99.11704:158.38 | Pentadecane | 629-62-9 | C15H32 | N/A | 929 | 929 | Pentadecane | 629-62-9 | C15H32 | N/A | 922 | 922 | Hexadecane | 544-76-3 | C16H34 | N/A | 921 | 921 | Heptadecane | 629-78-7 | C17H36 | N/A | 917 | 917 | Nonadecane | 629-92-5 | C19H40 | N/A | 912 | 912 | Pentadecane | 629-62-9 | C15H32 | N/A | 910 | 910 | Eicosane | 112-95-8 | C20H42 | N/A | 905 | 905 | Tetradecane | 629-59-4 | C14H30 | N/A | 901 | 901 | Heptadecane, 2,6,10,15-tetramethyl- | 54833-48-6 | C21H44 | N/A | 900 | 900 | Octadecane | 593-45-3 | C18H38 | N/A | 900 | 900
628245 OXO SILICONE MEASURING CUP FEV 10mL diluted 4x w/1ppm IS | 628245 | OXO SILICONE MEASURING CUP |  | 1264 | 1.297 | Oxalic acid, allyl octyl ester |  | C13H22O4 | 242.3119 | N/A | 738 | 738 |  | 8.1 | xt;ui | 12336 | 0.0003817763 | 4 | 0.3817763 | ng/mL | 0.538 | 2.838486 | ng/g | 57.06983:1000.00 69.06998:428.45 70.07719:212.30 71.08540:430.58 | 1-Butanol, 2-methyl-, trifluoroacetate | 340034-47-1 | C7H11F3O2 | N/A | 762 | 762 | 1-Butanol, 2-methyl-, propanoate | 2438-20-2 | C8H16O2 | N/A | 758 | 908 | Oxalic acid, allyl octyl ester |  | C13H22O4 | N/A | 738 | 738 | 1-Pentanol, 4-methyl-2-propyl- | 54004-41-0 | C9H20O | N/A | 737 | 737 | Pentane, 1-butoxy- | 18636-66-3 | C9H20O | N/A | 731 | 731 | Heptane, 4-(bromomethyl)- | 101654-29-9 | C8H17Br | N/A | 724 | 724 | Pentane, 1-butoxy- | 18636-66-3 | C9H20O | N/A | 723 | 723 | Ether, 6-methylheptyl vinyl | 10573-35-0 | C10H20O | N/A | 718 | 718 | Sulfurous acid, butyl octyl ester |  | C12H26O3S | N/A | 710 | 710 | Ether, 6-methylheptyl vinyl | 10573-35-0 | C10H20O | N/A | 700 | 700
628245 OXO SILICONE MEASURING CUP FEV 10mL diluted 4x w/1ppm IS | 628245 | OXO SILICONE MEASURING CUP |  | 1280 | 1.28 | 4-Hexyn-3-ol | 20739-59-7 | C6H10O | 98.1432 | N/A | 771 | 790 |  | 50.9 | xt;ui | 14121 | 0.0004370187 | 4 | 0.4370187 | ng/mL | 0.538 | 3.24921 | ng/g | 69.06984:1000.00 70.07745:247.91 83.08541:749.32 | 4-Hexyn-3-ol | 20739-59-7 | C6H10O | N/A | 771 | 790 | Norflurane | 811-97-2 | C2H2F4 | N/A | 768 | 901 | 1-Pentyn-3-ol, 3-methyl- | 77-75-8 | C6H10O | N/A | 740 | 757 | 1-Pentyn-1-ol, 4-methyl- | 53778-57-7 | C6H10O | N/A | 732 | 749 | 1-Pentyn-3-ol, 3-methyl- | 77-75-8 | C6H10O | N/A | 719 | 735 | Cyclohexanone, 3,3,5-trimethyl- | 873-94-9 | C9H16O | N/A | 706 | 706 | 1-Pentene, 3,3-dimethyl- | 3404-73-7 | C7H14 | N/A | 699 | 699 | 1-Pentyn-3-ol, 3-methyl- | 77-75-8 | C6H10O | N/A | 692 | 707 | 1-Dodecyn-4-ol | 74646-36-9 | C12H22O | N/A | 689 | 689 | Triallylsilane | 1116-62-7 | C9H16Si | N/A | 684 | 684
628245 OXO SILICONE MEASURING CUP FEV 10mL diluted 4x w/1ppm IS | 628245 | OXO SILICONE MEASURING CUP |  | 1284 | 1.232 | Heptadecane |  |  |  | 1.66 |  |  | 861 |  | xc | 661462 | 0.02047102 | 4 | 20.47102 | ng/mL | 0.538 | 152.2009 | ng/g | 55.05421:167.85 56.06216:133.74 57.06986:1000.00 69.06991:132.13 70.07778:121.79 71.08549:670.04 85.10114:422.77 99.11691:128.01
628245 OXO SILICONE MEASURING CUP FEV 10mL diluted 4x w/1ppm IS | 628245 | OXO SILICONE MEASURING CUP |  | 1288 | 1.305 | 2,2,4-Trimethyl-3-hexene | 59643-72-0 | C9H18 | 126.2396 | N/A | 767 | 776 |  | 37 | xt;ui | 92523 | 0.002863415 | 4 | 2.863415 | ng/mL | 0.538 | 21.28933 | ng/g | 55.05429:814.54 56.06200:108.28 69.06999:844.68 70.07767:139.64 81.06975:408.96 82.07771:109.79 83.08547:686.54 97.10091:1000.00 111.11673:454.63 | 2,2,4-Trimethyl-3-hexene | 59643-72-0 | C9H18 | N/A | 767 | 776 | 3-Hexene, 3-ethyl-2,5-dimethyl- | 62338-08-3 | C10H20 | N/A | 739 | 739 | 6-Dodecanol | 6836-38-0 | C12H26O | N/A | 726 | 739 | Sulfurous acid, butyl cyclohexylmethyl ester |  | C11H22O3S | N/A | 718 | 774 | Cyclopentane, 2-isopropyl-1,3-dimethyl- | 32281-85-9 | C10H20 | N/A | 713 | 713 | 1,7-Dimethyl-4-(1-methylethyl)cyclodecane | 645-10-3 | C15H30 | N/A | 713 | 713 | Cyclohexane, 1,2,4,5-tetraethyl-, (1a,2a,4a,5a)- | 61142-24-3 | C14H28 | N/A | 712 | 712 | 1,7-Dimethyl-4-(1-methylethyl)cyclodecane | 645-10-3 | C15H30 | N/A | 705 | 705 | 2-Pentene, 3-ethyl-4,4-dimethyl- | 53907-59-8 | C9H18 | N/A | 701 | 701 | 1-Nitrododecane | 16891-99-9 | C12H25NO2 | N/A | 700 | 700
628245 OXO SILICONE MEASURING CUP FEV 10mL diluted 4x w/1ppm IS | 628245 | OXO SILICONE MEASURING CUP |  | 1292 | 1.189 | Heptadecane, 2,6-dimethyl- | 54105-67-8 | C19H40 | 268.5216 | N/A | 939 | 939 |  | 13.2 | xt;ui | 569955 | 0.01763905 | 4 | 17.63905 | ng/mL | 0.538 | 131.1454 | ng/g | 55.05429:183.98 56.06210:210.75 57.06989:1000.00 69.06999:147.99 70.07767:107.89 71.08556:913.57 85.10115:394.83 99.11661:122.75 113.13263:136.55 | Heptadecane, 2,6-dimethyl- | 54105-67-8 | C19H40 | N/A | 939 | 939 | Dodecane, 2,7,10-trimethyl- | 74645-98-0 | C15H32 | N/A | 930 | 930 | Hexadecane | 544-76-3 | C16H34 | N/A | 920 | 920 | Heptadecane, 2,6,10,14-tetramethyl- | 18344-37-1 | C21H44 | N/A | 919 | 919 | Dodecane, 2,6,11-trimethyl- | 31295-56-4 | C15H32 | N/A | 918 | 918 | Nonadecane | 629-92-5 | C19H40 | N/A | 917 | 917 | Pentadecane | 629-62-9 | C15H32 | N/A | 916 | 916 | Heptadecane, 2,6,10,15-tetramethyl- | 54833-48-6 | C21H44 | N/A | 916 | 916 | Hexadecane | 544-76-3 | C16H34 | N/A | 912 | 912 | Eicosane | 112-95-8 | C20H42 | N/A | 908 | 908
628245 OXO SILICONE MEASURING CUP FEV 10mL diluted 4x w/1ppm IS | 628245 | OXO SILICONE MEASURING CUP |  | 1324 | 1.215 | Tridecane | 629-50-5 | C13H28 | 184.3619 | N/A | 901 | 901 |  | 23.4 | xt;ui | 248408 | 0.007687767 | 4 | 7.687767 | ng/mL | 0.538 | 57.15812 | ng/g | 55.05429:239.44 57.06989:1000.00 70.07758:109.47 71.08559:733.92 85.10097:429.81 | Tridecane | 629-50-5 | C13H28 | N/A | 901 | 901 | Hexadecane | 544-76-3 | C16H34 | N/A | 892 | 892 | Dodecane, 1-iodo- | 4292-19-7 | C12H25I | N/A | 879 | 879 | Undecane, 6-ethyl- | 17312-60-6 | C13H28 | N/A | 867 | 867 | Undecane | 1120-21-4 | C11H24 | N/A | 866 | 866 | Decane, 6-ethyl-2-methyl- | 62108-21-8 | C13H28 | N/A | 860 | 860 | Undecane, 5-ethyl- | 17453-94-0 | C13H28 | N/A | 859 | 859 | Tetradecane, 1-iodo- | 19218-94-1 | C14H29I | N/A | 852 | 852 | Nonane, 3-methyl-5-propyl- | 31081-18-2 | C13H28 | N/A | 851 | 851 | Decane, 1-iodo- | 2050-77-3 | C10H21I | N/A | 849 | 849
628245 OXO SILICONE MEASURING CUP FEV 10mL diluted 4x w/1ppm IS | 628245 | OXO SILICONE MEASURING CUP |  | 1332 | 1.337 | Cyclohexane, octyl- | 1795-15-9 | C14H28 | 196.3726 | N/A | 841 | 841 |  | 33.4 | xt;ui | 43047 | 0.001332225 | 4 | 1.332225 | ng/mL | 0.538 | 9.905017 | ng/g | 55.05422:581.25 82.07773:542.68 83.08541:1000.00 | 3-Cyclohexyl-1-chloropropane | 1124-62-5 | C9H17Cl | N/A | 844 | 844 | Cyclohexane, octyl- | 1795-15-9 | C14H28 | N/A | 841 | 841 | Cyclohexane, hexyl- | 4292-75-5 | C12H24 | N/A | 825 | 825 | Cyclohexane, octyl- | 1795-15-9 | C14H28 | N/A | 823 | 823 | Cyclohexane, 2-propenyl- | 2114-42-3 | C9H16 | N/A | 818 | 818 | Borine, ethylisopropylpropyl- | 98544-74-2 | C8H19B | N/A | 814 | 814 | Cyclohexane, decyl- | 1795-16-0 | C16H32 | N/A | 813 | 813 | Pyridine, 2,3,4,5-tetrahydro- | 505-18-0 | C5H9N | 150.03 | 813 | 813 | 2,6-Dimethyl-6-nitro-2-hepten-4-one | 73583-56-9 | C9H15NO3 | N/A | 807 | 807 | Cyclohexane, 2-propenyl- | 2114-42-3 | C9H16 | N/A | 807 | 807
628245 OXO SILICONE MEASURING CUP FEV 10mL diluted 4x w/1ppm IS | 628245 | OXO SILICONE MEASURING CUP |  | 1336 | 1.219 | Tridecane | 629-50-5 | C13H28 | 184.3619 | N/A | 855 | 855 |  | 4.8 | xt;ui | 65285 | 0.00202045 | 4 | 2.02045 | ng/mL | 0.538 | 15.02193 | ng/g | 55.05424:217.44 57.06990:1000.00 71.08553:677.67 85.10109:404.02 | Dodecane, 1-iodo- | 4292-19-7 | C12H25I | N/A | 931 | 931 | Nonane, 1-iodo- | 4282-42-2 | C9H19I | N/A | 916 | 916 | Tetradecane, 1-iodo- | 19218-94-1 | C14H29I | N/A | 898 | 898 | Decane, 1-iodo- | 2050-77-3 | C10H21I | N/A | 873 | 873 | Tetradecane, 1-iodo- | 19218-94-1 | C14H29I | N/A | 868 | 868 | Tridecane | 629-50-5 | C13H28 | N/A | 855 | 855 | Dodecane, 1-iodo- | 4292-19-7 | C12H25I | N/A | 853 | 853 | Hexadecane | 544-76-3 | C16H34 | N/A | 849 | 849 | Sulfurous acid, 2-ethylhexyl hexyl ester |  | C14H30O3S | N/A | 845 | 845 | Heptacosane | 593-49-7 | C27H56 | N/A | 838 | 838
628245 OXO SILICONE MEASURING CUP FEV 10mL diluted 4x w/1ppm IS | 628245 | OXO SILICONE MEASURING CUP |  | 1344 | 1.223 | Octane, 3-ethyl-2,7-dimethyl- | 62183-55-5 | C12H26 | 170.3353 | N/A | 934 | 934 |  | 26.8 | xt;ui | 61306 | 0.001897307 | 4 | 1.897307 | ng/mL | 0.538 | 14.10637 | ng/g | 55.05430:210.75 56.06206:273.18 57.06987:1000.00 71.08554:659.49 85.10092:309.15 | Octane, 3-ethyl-2,7-dimethyl- | 62183-55-5 | C12H26 | N/A | 934 | 934 | Tridecane | 629-50-5 | C13H28 | N/A | 919 | 919 | Dodecane, 2,6,11-trimethyl- | 31295-56-4 | C15H32 | N/A | 906 | 906 | Undecane, 2-methyl- | 7045-71-8 | C12H26 | N/A | 898 | 898 | Nonane, 3,7-dimethyl- | 17302-32-8 | C11H24 | N/A | 896 | 896 | Undecane, 3-methyl- | 1002-43-3 | C12H26 | N/A | 890 | 890 | Decane, 2,4-dimethyl- | 2801-84-5 | C12H26 | N/A | 889 | 889 | Nonane, 2-methyl-5-propyl- | 31081-17-1 | C13H28 | N/A | 888 | 888 | Dodecane, 2,7,10-trimethyl- | 74645-98-0 | C15H32 | N/A | 887 | 887 | Decane, 2,9-dimethyl- | 1002-17-1 | C12H26 | N/A | 887 | 887
628245 OXO SILICONE MEASURING CUP FEV 10mL diluted 4x w/1ppm IS | 628245 | OXO SILICONE MEASURING CUP |  | 1364 | 1.237 | Octadecane |  |  |  | 0.25 |  |  | 791 |  | xc | 269812 | 0.008350181 | 4 | 8.350181 | ng/mL | 0.538 | 62.08313 | ng/g | 55.05429:235.26 56.06200:174.35 57.06974:1000.00 69.06993:149.96 70.07752:123.98 71.08535:726.49 85.10081:448.57 99.11655:128.74
628245 OXO SILICONE MEASURING CUP FEV 10mL diluted 4x w/1ppm IS | 628245 | OXO SILICONE MEASURING CUP |  | 1376 | 1.205 | Hexadecane, 2,6,10,14-tetramethyl- | 638-36-8 | C20H42 | 282.5482 | N/A | 955 | 955 |  | 26.4 | xt;ui | 308990 | 0.009562667 | 4 | 9.562667 | ng/mL | 0.538 | 71.0979 | ng/g | 55.05426:195.50 56.06215:198.76 57.06981:1000.00 69.06989:151.01 70.07748:137.09 71.08549:900.83 85.10098:485.12 97.10128:105.57 99.11673:151.88 113.13223:118.01 | Hexadecane, 2,6,10,14-tetramethyl- | 638-36-8 | C20H42 | N/A | 955 | 955 | Eicosane, 2-methyl- | 1560-84-5 | C21H44 | N/A | 929 | 929 | Octadecane, 2-methyl- | 1560-88-9 | C19H40 | N/A | 928 | 928 | Nonadecane, 2-methyl- | 1560-86-7 | C20H42 | N/A | 926 | 926 | Tetracosane | 646-31-1 | C24H50 | N/A | 925 | 925 | Heneicosane | 629-94-7 | C21H44 | N/A | 922 | 922 | Hexacosane | 630-01-3 | C26H54 | N/A | 922 | 922 | Hexatriacontane | 630-06-8 | C36H74 | N/A | 920 | 920 | Heneicosane | 629-94-7 | C21H44 | N/A | 915 | 915 | Nonadecane | 629-92-5 | C19H40 | N/A | 914 | 914
628245 OXO SILICONE MEASURING CUP FEV 10mL diluted 4x w/1ppm IS | 628245 | OXO SILICONE MEASURING CUP |  | 1400 | 1.218 | Tridecane | 629-50-5 | C13H28 | 184.3619 | N/A | 876 | 876 |  | 18.9 | xt;ui | 33888 | 0.001048771 | 4 | 1.048771 | ng/mL | 0.538 | 7.797552 | ng/g | 57.06988:1000.00 71.08560:781.09 85.10067:474.97 | Dodecane, 1-iodo- | 4292-19-7 | C12H25I | N/A | 887 | 887 | Nonane, 1-iodo- | 4282-42-2 | C9H19I | N/A | 878 | 878 | Tridecane | 629-50-5 | C13H28 | N/A | 876 | 876 | Octane, 3-ethyl-2,7-dimethyl- | 62183-55-5 | C12H26 | N/A | 873 | 873 | Hexadecane | 544-76-3 | C16H34 | N/A | 854 | 854 | Tetradecane, 1-iodo- | 19218-94-1 | C14H29I | N/A | 839 | 839 | Decane, 6-ethyl-2-methyl- | 62108-21-8 | C13H28 | N/A | 838 | 838 | Decane, 2,4-dimethyl- | 2801-84-5 | C12H26 | N/A | 832 | 832 | Undecane, 2-methyl- | 7045-71-8 | C12H26 | N/A | 832 | 832 | Undecane, 4,7-dimethyl- | 17301-32-5 | C13H28 | N/A | 827 | 827
628245 OXO SILICONE MEASURING CUP FEV 10mL diluted 4x w/1ppm IS | 628245 | OXO SILICONE MEASURING CUP |  | 1412 | 1.221 | Tridecane | 629-50-5 | C13H28 | 184.3619 | N/A | 854 | 854 |  | 11.3 | xt;ui | 37270 | 0.001153437 | 4 | 1.153437 | ng/mL | 0.538 | 8.575742 | ng/g | 57.06985:1000.00 71.08544:690.98 85.10125:410.48 | Dodecane, 1-iodo- | 4292-19-7 | C12H25I | N/A | 858 | 858 | Tridecane | 629-50-5 | C13H28 | N/A | 854 | 854 | Sulfurous acid, 2-ethylhexyl hexyl ester |  | C14H30O3S | N/A | 853 | 853 | Hexadecane | 544-76-3 | C16H34 | N/A | 853 | 853 | Octane, 3-ethyl-2,7-dimethyl- | 62183-55-5 | C12H26 | N/A | 852 | 852 | Decane, 6-ethyl-2-methyl- | 62108-21-8 | C13H28 | N/A | 843 | 843 | Heptacosane | 593-49-7 | C27H56 | N/A | 842 | 842 | Decane, 2,4-dimethyl- | 2801-84-5 | C12H26 | N/A | 838 | 838 | Undecane, 3-methyl- | 1002-43-3 | C12H26 | N/A | 836 | 836 | Nonane, 2-methyl-5-propyl- | 31081-17-1 | C13H28 | N/A | 835 | 835
628245 OXO SILICONE MEASURING CUP FEV 10mL diluted 4x w/1ppm IS | 628245 | OXO SILICONE MEASURING CUP |  | 1440 | 1.236 | Nonadecane |  |  |  | 0.64 |  |  | 763 |  | xc | 73919 | 0.002287656 | 4 | 2.287656 | ng/mL | 0.538 | 17.00859 | ng/g | 55.05436:205.95 56.06174:131.26 57.06979:1000.00 69.06997:109.81 70.07788:107.99 71.08547:729.62 85.10104:514.13 99.11696:121.87
628245 OXO SILICONE MEASURING CUP FEV 10mL diluted 4x w/1ppm IS | 628245 | OXO SILICONE MEASURING CUP |  | 1448 | 1.445 | Hexadecanoic acid, methyl ester | 112-39-0 | C17H34O2 | 270.4513 | N/A | 903 | 903 |  | 35.2 | xt;ui | 224933 | 0.006961259 | 4 | 6.961259 | ng/mL | 0.538 | 51.75657 | ng/g | 55.05429:180.31 57.06996:113.43 69.06996:112.62 74.03635:1000.00 75.04417:180.92 87.04403:612.42 143.10643:151.08 | Hexadecanoic acid, methyl ester | 112-39-0 | C17H34O2 | N/A | 903 | 903 | Tridecanoic acid, methyl ester | 1731-88-0 | C14H28O2 | N/A | 887 | 933 | Hexadecanoic acid, methyl ester | 112-39-0 | C17H34O2 | N/A | 885 | 885 | Dodecanoic acid, methyl ester | 111-82-0 | C13H26O2 | N/A | 874 | 919 | Pentadecanoic acid, methyl ester | 7132-64-1 | C16H32O2 | N/A | 866 | 866 | Methyl tetradecanoate | 124-10-7 | C15H30O2 | N/A | 865 | 911 | Tridecanoic acid, methyl ester | 1731-88-0 | C14H28O2 | N/A | 863 | 906 | Undecanoic acid, methyl ester | 1731-86-8 | C12H24O2 | N/A | 858 | 902 | Methyl tetradecanoate | 124-10-7 | C15H30O2 | N/A | 842 | 884 | Pentadecanoic acid, 14-methyl-, methyl ester | 5129-60-2 | C17H34O2 | N/A | 837 | 890
628245 OXO SILICONE MEASURING CUP FEV 10mL diluted 4x w/1ppm IS | 628245 | OXO SILICONE MEASURING CUP |  | 1472 | 1.501 | Nonanoic acid | 112-05-0 | C9H18O2 | 158.2384 | N/A | 727 | 727 |  | 74.7 | xt;ui | 50018 | 0.001547964 | 4 | 1.547964 | ng/mL | 0.538 | 11.50903 | ng/g | 57.07005:605.17 60.02064:954.43 61.02874:116.31 73.02859:1000.00 129.09090:390.73 | Nonanoic acid | 112-05-0 | C9H18O2 | N/A | 727 | 727 | Nonanoic acid | 112-05-0 | C9H18O2 | N/A | 710 | 710 | Nonanoic acid | 112-05-0 | C9H18O2 | N/A | 703 | 703 | Xylose | 58-86-6 | C5H10O5 | N/A | 688 | 791 | Nonanoic acid | 112-05-0 | C9H18O2 | N/A | 679 | 679 | n-Decanoic acid | 334-48-5 | C10H20O2 | N/A | 657 | 657 | n-Decanoic acid | 334-48-5 | C10H20O2 | N/A | 657 | 657 | n-Decanoic acid | 334-48-5 | C10H20O2 | N/A | 651 | 651 | n-Decanoic acid | 334-48-5 | C10H20O2 | N/A | 648 | 648 | 1,2,3,4,5-Cyclopentanepentol | 56772-25-9 | C5H10O5 | N/A | 647 | 756
628245 OXO SILICONE MEASURING CUP FEV 10mL diluted 4x w/1ppm IS | 628245 | OXO SILICONE MEASURING CUP |  | 1588 | 1.445 | Methyl stearate | 112-61-8 | C19H38O2 | 298.5045 | 0.53 | 905 | 905 |  | 29.8 | xt;ui | 251218 | 0.007774731 | 4 | 7.774731 | ng/mL | 0.538 | 57.80469 | ng/g | 55.05442:153.39 57.06997:148.07 69.07004:115.20 74.03635:1000.00 75.04414:246.35 87.04418:640.28 143.10699:171.10 | Methyl stearate | 112-61-8 | C19H38O2 | 0.53 | 905 | 905 | Hexacosanoic acid, methyl ester | 5802-82-4 | C27H54O2 | N/A | 893 | 893 | Methyl tetradecanoate | 124-10-7 | C15H30O2 | N/A | 881 | 914 | Methyl stearate | 112-61-8 | C19H38O2 | 0.53 | 874 | 874 | Heptadecanoic acid, methyl ester | 1731-92-6 | C18H36O2 | N/A | 871 | 871 | Methyl stearate | 112-61-8 | C19H38O2 | 0.53 | 862 | 862 | Tridecanoic acid, methyl ester | 1731-88-0 | C14H28O2 | N/A | 861 | 922 | Methyl tetradecanoate | 124-10-7 | C15H30O2 | N/A | 859 | 891 | Pentadecanoic acid, 14-methyl-, methyl ester | 5129-60-2 | C17H34O2 | N/A | 858 | 921 | Methyl stearate | 112-61-8 | C19H38O2 | 0.53 | 857 | 857
628245 OXO SILICONE MEASURING CUP FEV 10mL diluted 4x w/1ppm IS | 628245 | OXO SILICONE MEASURING CUP |  | 1592 | 1.445 | Dodecanoic acid, 2-methyl- | 2874-74-0 | C13H26O2 | 214.3448 | N/A | 826 | 826 |  | 65.6 | xt;ui | 39433 | 0.001220378 | 4 | 1.220378 | ng/mL | 0.538 | 9.073444 | ng/g | 74.03613:1000.00 87.04396:677.33 | Dodecanoic acid, 2-methyl- | 2874-74-0 | C13H26O2 | N/A | 826 | 826 | Methyl 2-O-methyl-�-D-xylopyranoside | 2002236 | C7H14O5 | N/A | 785 | 785 | Heptanoic acid, methyl ester | 106-73-0 | C8H16O2 | N/A | 772 | 772 | Hexanoic acid, 2-methyl- | 4536-23-6 | C7H14O2 | N/A | 772 | 772 | Hexanoic acid, 2-methyl- | 4536-23-6 | C7H14O2 | N/A | 762 | 762 | Octanoic acid, 2-methyl- | 3004-93-1 | C9H18O2 | N/A | 756 | 756 | Dodecanoic acid, 2-methyl- | 2874-74-0 | C13H26O2 | N/A | 751 | 751 | Undecanoic acid, methyl ester | 1731-86-8 | C12H24O2 | N/A | 749 | 749 | 2-Methylheptanoic acid | 1188-02-9 | C8H16O2 | N/A | 745 | 745 | Methyl-2-O-methylad-glucopyranoside | 15064-82-1 | C8H16O6 | N/A | 742 | 742
628245 OXO SILICONE MEASURING CUP FEV 10mL diluted 4x w/1ppm IS | 628245 | OXO SILICONE MEASURING CUP |  | 1612 | 2.661 | p-Terphenyl-d14 |  |  |  | -0.14 |  |  | 842 |  | s | 99561 | 0.003081228 | 4 |  | ng/mL | 0.538 |  | ng/g | 243.19092:230.87 244.19634:1000.00 245.20046:174.47

## 628245_20
Sample | Sample ID | Sample Name | Comment | 1st Dimension Time (s) | 2nd Dimension Time (s) | Name | CAS | Formula | Expected Formula Mass | Mass Accuracy (ppm) | Similarity | Reverse | Match | Probability | Group | Area | Ratio | Dilution Factor | Concentration | Conc. Units | Extract factor (Wt/Vol) | Sample Concentration | Sample Conc. Units | Spectrum | Hit 1 Name | Hit 1 CAS | Hit 1 Formula | Hit 1 Mass Accuracy (ppm) | Hit 1 Similarity | Hit 1 Reverse | Hit 2 Name | Hit 2 CAS | Hit 2 Formula | Hit 2 Mass Accuracy (ppm) | Hit 2 Similarity | Hit 2 Reverse | Hit 3 Name | Hit 3 CAS | Hit 3 Formula | Hit 3 Mass Accuracy (ppm) | Hit 3 Similarity | Hit 3 Reverse | Hit 4 Name | Hit 4 CAS | Hit 4 Formula | Hit 4 Mass Accuracy (ppm) | Hit 4 Similarity | Hit 4 Reverse | Hit 5 Name | Hit 5 CAS | Hit 5 Formula | Hit 5 Mass Accuracy (ppm) | Hit 5 Similarity | Hit 5 Reverse | Hit 6 Name | Hit 6 CAS | Hit 6 Formula | Hit 6 Mass Accuracy (ppm) | Hit 6 Similarity | Hit 6 Reverse | Hit 7 Name | Hit 7 CAS | Hit 7 Formula | Hit 7 Mass Accuracy (ppm) | Hit 7 Similarity | Hit 7 Reverse | Hit 8 Name | Hit 8 CAS | Hit 8 Formula | Hit 8 Mass Accuracy (ppm) | Hit 8 Similarity | Hit 8 Reverse | Hit 9 Name | Hit 9 CAS | Hit 9 Formula | Hit 9 Mass Accuracy (ppm) | Hit 9 Similarity | Hit 9 Reverse | Hit 10 Name | Hit 10 CAS | Hit 10 Formula | Hit 10 Mass Accuracy (ppm) | Hit 10 Similarity | Hit 10 Reverse
628245 OXO SILICONE MEASURING CUP FEV 200mL w/1ppm IS | 628245 | OXO SILICONE MEASURING CUP |  | 964 | 1.024 | Cyclohexasiloxane, dodecamethyl- | 540-97-6 | C12H36O6Si6 | 444.9241 | N/A | 962 | 962 |  | 98.8 | xt | 1625917 | 0.1725174 | 20 | 172.5174 | ng/mL | 0.538 | 6413.288 | ng/g | 73.04685:1000.00 147.06562:195.73 324.98671:167.05 341.01782:551.88 342.01848:188.34 343.01636:125.86 429.08901:241.88 430.09011:104.68 | Cyclohexasiloxane, dodecamethyl- | 540-97-6 | C12H36O6Si6 | N/A | 962 | 962 | Cyclohexasiloxane, dodecamethyl- | 540-97-6 | C12H36O6Si6 | N/A | 957 | 957 | Cyclohexasiloxane, dodecamethyl- | 540-97-6 | C12H36O6Si6 | N/A | 919 | 919 | Cyclononasiloxane, octadecamethyl- | 556-71-8 | C18H54O9Si9 | N/A | 677 | 677 | 4,6'-Dimethoxy-2'-(tert.-butyldimethylsilyl)oxychalcone |  | C23H30O4Si | N/A | 659 | 778 | Cyclononasiloxane, octadecamethyl- | 556-71-8 | C18H54O9Si9 | N/A | 655 | 655 | 2,4'-Dimethoxy-2'(tert.-butyldimethylsilyl)oxychalcone |  | C23H30O4Si | N/A | 631 | 754 | Lorazepam, 2TMS derivative | 959089-69-1 | C21H26Cl2N2O2Si2 | N/A | 626 | 631 | 3,6'-Dimethoxy-2'-(tert.-butyldimethylsilyl)oxychalcone |  | C23H30O4Si | N/A | 624 | 736 | 2,4'-Dimethoxy-2'-(trimethylsilyl)oxychalcone |  | C20H24O4Si | N/A | 623 | 735
628245 OXO SILICONE MEASURING CUP FEV 200mL w/1ppm IS | 628245 | OXO SILICONE MEASURING CUP |  | 1064 | 2.411 | Acenaphthene-d10 |  |  |  | 0.13 |  |  | 815 |  | is | 9424653 | 1 | 20 | 1000 | ng/mL | 0.538 |  | ng/g | 80.05572:178.39 82.06992:106.72 158.09808:147.21 160.11208:475.45 161.11722:124.38 162.12611:911.26 163.13050:194.57 164.14024:1000.00 165.14377:133.10
628245 OXO SILICONE MEASURING CUP FEV 200mL w/1ppm IS | 628245 | OXO SILICONE MEASURING CUP |  | 1132 | 1.019 | Cycloheptasiloxane, tetradecamethyl- | 107-50-6 | C14H42O7Si7 | 519.0781 | N/A | 824 | 824 |  | 56.9 | xt | 4876120 | 0.5173793 | 20 | 517.3793 | ng/mL | 0.538 | 19233.43 | ng/g | 73.04684:1000.00 147.06549:578.03 281.05090:638.49 282.05140:179.82 283.04835:111.85 326.96566:230.74 341.01809:126.66 | Cycloheptasiloxane, tetradecamethyl- | 107-50-6 | C14H42O7Si7 | N/A | 824 | 824 | Cycloheptasiloxane, tetradecamethyl- | 107-50-6 | C14H42O7Si7 | N/A | 804 | 804 | 3-Isopropoxy-1,1,1,7,7,7-hexamethyl-3,5,5-tris(trimethylsiloxy)tetrasiloxane | 71579-69-6 | C18H52O7Si7 | N/A | 802 | 825 | 3-Butoxy-1,1,1,7,7,7-hexamethyl-3,5,5-tris(trimethylsiloxy)tetrasiloxane | 72439-84-0 | C19H54O7Si7 | N/A | 795 | 817 | 3-Ethoxy-1,1,1,7,7,7-hexamethyl-3,5,5-tris(trimethylsiloxy)tetrasiloxane | 72439-79-3 | C17H50O7Si7 | N/A | 726 | 761 | Pentasiloxane, dodecamethyl- | 141-63-9 | C12H36O4Si5 | N/A | 641 | 804 | Trisiloxane, 1,1,1,5,5,5-hexamethyl-3,3-bis[(trimethylsilyl)oxy]- | 3555-47-3 | C12H36O4Si5 | N/A | 635 | 785 | 2,6-Dihydroxyacetophenone, 2TMS derivative |  | C14H24O3Si2 | N/A | 611 | 777 | Pentasiloxane, dodecamethyl- | 141-63-9 | C12H36O4Si5 | N/A | 607 | 755 | 1,3,5,7,9-Pentasiloxane, 1,1,3,3,5,5,7,7,9,9-decamethyl-1,9-di(tert.butyl)- |  | C18H48O4Si5 | N/A | 605 | 744
628245 OXO SILICONE MEASURING CUP FEV 200mL w/1ppm IS | 628245 | OXO SILICONE MEASURING CUP |  | 1280 | 1.019 | Cyclooctasiloxane, hexadecamethyl- | 556-68-3 | C16H48O8Si8 | 593.2322 | N/A | 901 | 910 |  | 95.7 | xt | 5573809 | 0.5914073 | 20 | 591.4073 | ng/mL | 0.538 | 21985.4 | ng/g | 73.04680:1000.00 147.06546:431.41 221.08423:351.13 281.05102:269.78 355.06966:631.68 356.07028:218.19 357.06768:151.62 400.98409:191.86 | Cyclooctasiloxane, hexadecamethyl- | 556-68-3 | C16H48O8Si8 | N/A | 901 | 910 | Cyclooctasiloxane, hexadecamethyl- | 556-68-3 | C16H48O8Si8 | N/A | 883 | 883 | Hexasiloxane, tetradecamethyl- | 107-52-8 | C14H42O5Si6 | N/A | 744 | 815 | Hexasiloxane, tetradecamethyl- | 107-52-8 | C14H42O5Si6 | N/A | 727 | 790 | 3,4-Dihydroxyphenylglycol, 4TMS derivative | 56114-62-6 | C20H42O4Si4 | N/A | 719 | 845 | 2,4-Dihydroxybenzoic acid, 3TMS derivative | 10586-16-0 | C16H30O4Si3 | N/A | 713 | 846 | 3,4-Dihydroxyphenylglycol, 4TMS derivative | 56114-62-6 | C20H42O4Si4 | N/A | 709 | 842 | 3,4-Dihydroxyphenylglycol, 4TMS derivative | 56114-62-6 | C20H42O4Si4 | N/A | 684 | 813 | 3,4-Dihydroxyphenylglycol, 4TMS derivative | 56114-62-6 | C20H42O4Si4 | N/A | 673 | 734 | Bis(heptamethylcyclotetrasiloxy)hexamethyltrisiloxane | 71449-67-7 | C20H60O12Si11 | N/A | 673 | 702
628245 OXO SILICONE MEASURING CUP FEV 200mL w/1ppm IS | 628245 | OXO SILICONE MEASURING CUP |  | 1412 | 1.008 | Cyclononasiloxane, octadecamethyl- | 556-71-8 | C18H54O9Si9 | 667.3862 | N/A | 875 | 875 |  | 86.3 | xt | 5141467 | 0.5455338 | 20 | 545.5338 | ng/mL | 0.538 | 20280.07 | ng/g | 73.04675:1000.00 147.06536:435.81 207.03215:129.42 221.08400:331.94 281.05082:159.63 341.01804:130.33 355.06950:235.17 429.08823:311.34 430.08889:135.90 | Cyclononasiloxane, octadecamethyl- | 556-71-8 | C18H54O9Si9 | N/A | 875 | 875 | Cyclononasiloxane, octadecamethyl- | 556-71-8 | C18H54O9Si9 | N/A | 852 | 865 | Cyclononasiloxane, octadecamethyl- | 556-71-8 | C18H54O9Si9 | N/A | 851 | 851 | Tetracosamethyl-cyclododecasiloxane | 18919-94-3 | C24H72O12Si12 | N/A | 796 | 796 | 1,1,1,5,7,7,7-Heptamethyl-3,3-bis(trimethylsiloxy)tetrasiloxane | 38147-00-1 | C13H40O5Si6 | N/A | 741 | 784 | Heptasiloxane, hexadecamethyl- | 541-01-5 | C16H48O6Si7 | N/A | 735 | 750 | Bis(heptamethylcyclotetrasiloxy)hexamethyltrisiloxane | 71449-67-7 | C20H60O12Si11 | N/A | 669 | 708 | Cyclodecasiloxane, eicosamethyl- | 18772-36-6 | C20H60O10Si10 | N/A | 649 | 649 | Cyclooctasiloxane, hexadecamethyl- | 556-68-3 | C16H48O8Si8 | N/A | 620 | 770 | Cyclohexasiloxane, dodecamethyl- | 540-97-6 | C12H36O6Si6 | N/A | 618 | 774
628245 OXO SILICONE MEASURING CUP FEV 200mL w/1ppm IS | 628245 | OXO SILICONE MEASURING CUP |  | 1528 | 0.997 | Polymethyl-siloxane compound > MW 700 | [8 empty] | xt;ui | 5349311 | 0.5675871 | 20 | 567.5871 | ng/mL | 0.538 | 21099.89 | ng/g | 73.04687:1000.00 147.06551:541.25 207.03230:148.23 221.08442:355.82 281.05121:415.72 282.05169:111.35 341.01794:119.75 355.07004:172.22 429.08920:128.61
628245 OXO SILICONE MEASURING CUP FEV 200mL w/1ppm IS | 628245 | OXO SILICONE MEASURING CUP |  | 1632 | 0.997 | Polymethyl-siloxane compound > MW 700 | [8 empty] | xt;ui | 5991666 | 0.6357439 | 20 | 635.7439 | ng/mL | 0.538 | 23633.6 | ng/g | 73.04690:1000.00 147.06570:594.97 207.03257:170.20 221.08445:475.46 222.08517:106.75 281.05155:387.58 282.05208:107.38 355.07008:605.96 356.07080:211.90 357.06832:137.23
628245 OXO SILICONE MEASURING CUP FEV 200mL w/1ppm IS | 628245 | OXO SILICONE MEASURING CUP |  | 1728 | 0.987 | Polymethyl-siloxane compound > MW 700 | [8 empty] | xt;ui | 8504061 | 0.9023209 | 20 | 902.3209 | ng/mL | 0.538 | 33543.53 | ng/g | 73.04688:1000.00 147.06559:623.60 148.06622:105.61 207.03249:198.70 221.08445:536.22 222.08541:128.14 281.05117:340.90 355.06994:457.25 356.07049:168.30 357.06772:116.55 429.08894:354.09 430.08940:150.58 431.08752:105.30
628245 OXO SILICONE MEASURING CUP FEV 200mL w/1ppm IS | 628245 | OXO SILICONE MEASURING CUP |  | 1820 | 0.981 | Polymethyl-siloxane compound > MW 700 | [8 empty] | xt;ui | 8075663 | 0.8568658 | 20 | 856.8658 | ng/mL | 0.538 | 31853.75 | ng/g | 73.04667:1000.00 147.06528:665.38 148.06579:105.49 207.03209:224.79 221.08409:584.43 222.08476:135.01 281.05078:406.13 282.05136:115.31 355.06979:373.31 356.07040:135.77 429.08854:252.37 430.08926:107.22
628245 OXO SILICONE MEASURING CUP FEV 200mL w/1ppm IS | 628245 | OXO SILICONE MEASURING CUP |  | 1904 | 0.987 | Polymethyl-siloxane compound > MW 700 | [8 empty] | xt;ui | 9499831 | 1.007977 | 20 | 1007.977 | ng/mL | 0.538 | 37471.25 | ng/g | 73.04671:1000.00 147.06537:728.97 148.06570:113.57 207.03220:236.77 221.08417:645.39 222.08509:148.54 281.05103:433.20 282.05170:121.54 295.10306:108.27 355.07000:512.08 356.07044:178.96 357.06780:113.32 429.08875:195.29
628245 OXO SILICONE MEASURING CUP FEV 200mL w/1ppm IS | 628245 | OXO SILICONE MEASURING CUP |  | 1984 | 0.982 | Polymethyl-siloxane compound > MW 700 | [8 empty] | xt;ui | 12835157 | 1.361871 | 20 | 1361.871 | ng/mL | 0.538 | 50627.16 | ng/g | 73.04672:1000.00 147.06535:763.10 148.06577:122.42 207.03217:256.07 221.08410:715.45 222.08477:165.70 281.05101:435.74 282.05193:123.42 295.10303:124.17 355.06983:518.35 356.07026:180.96 357.06785:111.40 429.08877:294.16 430.08938:120.62
628245 OXO SILICONE MEASURING CUP FEV 200mL w/1ppm IS | 628245 | OXO SILICONE MEASURING CUP |  | 2056 | 0.992 | Polymethyl-siloxane compound > MW 700 | [8 empty] | xt;ui | 9506047 | 1.008636 | 20 | 1008.636 | ng/mL | 0.538 | 37495.77 | ng/g | 73.04677:1000.00 147.06554:825.92 148.06595:124.28 207.03237:280.57 221.08436:797.72 222.08512:182.09 281.05134:480.64 282.05185:134.59 295.10335:138.43 341.01855:113.06 355.07023:472.69 356.07083:172.15 357.06853:107.12 429.08944:294.38 430.09024:124.67
628245 OXO SILICONE MEASURING CUP FEV 200mL w/1ppm IS | 628245 | OXO SILICONE MEASURING CUP |  | 2124 | 1.008 | Polymethyl-siloxane compound > MW 700 | [8 empty] | xt;ui | 9576528 | 1.016115 | 20 | 1016.115 | ng/mL | 0.538 | 37773.78 | ng/g | 73.04677:1000.00 147.06542:887.48 148.06608:138.89 207.03204:306.21 221.08423:889.54 222.08504:213.74 223.08160:104.22 281.05118:509.11 282.05158:141.58 295.10344:157.77 341.01817:112.80 355.06999:522.40 356.07074:188.90 357.06805:120.90 429.08885:268.12 430.08932:112.90
628245 OXO SILICONE MEASURING CUP FEV 200mL w/1ppm IS | 628245 | OXO SILICONE MEASURING CUP |  | 2188 | 1.02 | Polymethyl-siloxane compound > MW 700 | [8 empty] | xt;ui | 8917413 | 0.9461795 | 20 | 946.1795 | ng/mL | 0.538 | 35173.96 | ng/g | 73.04675:916.71 147.06543:887.85 148.06601:147.28 207.03204:321.81 221.08412:1000.00 222.08512:231.70 223.08162:126.94 281.05095:538.51 282.05174:151.79 283.04828:104.13 295.10318:211.18 341.01808:128.69 355.06971:595.54 356.07040:213.49 357.06754:139.80 429.08838:326.22 430.08909:137.22 431.08647:103.07
628245 OXO SILICONE MEASURING CUP FEV 200mL w/1ppm IS | 628245 | OXO SILICONE MEASURING CUP |  | 2252 | 1.051 | Polymethyl-siloxane compound > MW 700 | [8 empty] | xt;ui | 6595088 | 0.6997698 | 20 | 699.7698 | ng/mL | 0.538 | 26013.75 | ng/g | 73.04684:865.78 147.06555:851.34 148.06594:144.60 207.03240:331.34 221.08436:1000.00 222.08548:232.45 223.08185:125.50 281.05122:540.81 282.05166:153.05 295.10307:198.79 341.01834:127.14 355.07016:569.90 356.07079:193.97 357.06831:135.14 429.08902:296.52 430.08971:136.81
628245 OXO SILICONE MEASURING CUP FEV 200mL w/1ppm IS | 628245 | OXO SILICONE MEASURING CUP |  | 2308 | 1.093 | Polymethyl-siloxane compound > MW 700 | [8 empty] | xt;ui | 5244885 | 0.556507 | 20 | 556.507 | ng/mL | 0.538 | 20687.99 | ng/g | 73.04686:726.23 147.06563:786.10 148.06623:127.32 207.03260:317.99 221.08440:1000.00 222.08516:226.52 223.08200:131.73 281.05143:526.96 282.05201:145.80 295.10362:205.14 341.01861:127.70 355.07046:542.03 356.07078:183.35 357.06821:127.44 429.08911:299.43 430.09000:129.20
628245 OXO SILICONE MEASURING CUP FEV 200mL w/1ppm IS | 628245 | OXO SILICONE MEASURING CUP |  | 2364 | 1.179 | Polymethyl-siloxane compound > MW 700 | [8 empty] | xt;ui | 4778552 | 0.5070268 | 20 | 507.0268 | ng/mL | 0.538 | 18848.58 | ng/g | 73.04680:634.78 147.06560:702.20 148.06584:125.13 207.03236:322.19 221.08437:1000.00 222.08497:238.42 223.08122:137.79 281.05133:529.61 282.05215:151.13 295.10320:237.60 341.01788:118.38 355.06997:555.24 356.07063:200.55 357.06804:132.94 369.12133:104.32 429.08846:317.70 430.09034:134.57 431.08636:103.01
628245 OXO SILICONE MEASURING CUP FEV 200mL w/1ppm IS | 628245 | OXO SILICONE MEASURING CUP |  | 2432 | 1.301 | Polymethyl-siloxane compound > MW 700 | [8 empty] | xt;ui | 4025996 | 0.4271771 | 20 | 427.1771 | ng/mL | 0.538 | 15880.19 | ng/g | 73.04676:535.18 147.06551:650.78 148.06614:112.64 207.03225:314.70 221.08437:1000.00 222.08479:232.95 223.08202:126.72 281.05150:513.90 282.05239:135.48 295.10283:228.33 341.01851:121.07 355.06976:537.51 356.07053:181.97 357.06722:122.43 369.12198:100.44 429.08851:299.97 430.08923:137.52
628245 OXO SILICONE MEASURING CUP FEV 200mL w/1ppm IS | 628245 | OXO SILICONE MEASURING CUP |  | 2504 | 1.467 | Polymethyl-siloxane compound > MW 700 | [8 empty] | xt;ui | 3016397 | 0.3200539 | 20 | 320.0539 | ng/mL | 0.538 | 11897.91 | ng/g | 73.04677:483.08 147.06536:622.61 148.06693:112.93 207.03225:292.72 221.08396:1000.00 222.08498:221.91 223.08156:121.34 281.05087:493.03 282.05132:144.39 295.10244:249.18 341.01683:126.37 355.06919:511.65 356.07033:187.35 357.06699:124.04 369.12098:106.83 429.08813:278.45 430.08847:134.09
628245 OXO SILICONE MEASURING CUP FEV 200mL w/1ppm IS | 628245 | OXO SILICONE MEASURING CUP |  | 2596 | 1.696 | Polymethyl-siloxane compound > MW 700 | [8 empty] | xt;ui | 2180723 | 0.231385 | 20 | 231.385 | ng/mL | 0.538 | 8601.672 | ng/g | 73.04677:501.63 147.06552:643.49 148.06561:104.41 207.03243:322.14 221.08434:1000.00 222.08461:240.94 223.08127:135.75 281.05123:527.35 282.05203:164.64 283.04892:107.69 295.10286:245.42 341.01913:146.93 355.06999:542.39 356.07068:197.07 357.06837:139.97 369.12213:116.51 429.08850:313.03 430.08835:141.65

## 628245_DUP_4
Sample | Sample ID | Sample Name | Comment | 1st Dimension Time (s) | 2nd Dimension Time (s) | Name | CAS | Formula | Expected Formula Mass | Mass Accuracy (ppm) | Similarity | Reverse | Match | Probability | Group | Area | Ratio | Dilution Factor | Concentration | Conc. Units | Extract factor (Wt/Vol) | Sample Concentration | Sample Conc. Units | Spectrum | Hit 1 Name | Hit 1 CAS | Hit 1 Formula | Hit 1 Mass Accuracy (ppm) | Hit 1 Similarity | Hit 1 Reverse | Hit 2 Name | Hit 2 CAS | Hit 2 Formula | Hit 2 Mass Accuracy (ppm) | Hit 2 Similarity | Hit 2 Reverse | Hit 3 Name | Hit 3 CAS | Hit 3 Formula | Hit 3 Mass Accuracy (ppm) | Hit 3 Similarity | Hit 3 Reverse | Hit 4 Name | Hit 4 CAS | Hit 4 Formula | Hit 4 Mass Accuracy (ppm) | Hit 4 Similarity | Hit 4 Reverse | Hit 5 Name | Hit 5 CAS | Hit 5 Formula | Hit 5 Mass Accuracy (ppm) | Hit 5 Similarity | Hit 5 Reverse | Hit 6 Name | Hit 6 CAS | Hit 6 Formula | Hit 6 Mass Accuracy (ppm) | Hit 6 Similarity | Hit 6 Reverse | Hit 7 Name | Hit 7 CAS | Hit 7 Formula | Hit 7 Mass Accuracy (ppm) | Hit 7 Similarity | Hit 7 Reverse | Hit 8 Name | Hit 8 CAS | Hit 8 Formula | Hit 8 Mass Accuracy (ppm) | Hit 8 Similarity | Hit 8 Reverse | Hit 9 Name | Hit 9 CAS | Hit 9 Formula | Hit 9 Mass Accuracy (ppm) | Hit 9 Similarity | Hit 9 Reverse | Hit 10 Name | Hit 10 CAS | Hit 10 Formula | Hit 10 Mass Accuracy (ppm) | Hit 10 Similarity | Hit 10 Reverse
628245-DUP OXO SILICONE MEASURING CUP FEV 10mL diluted 4x w/1ppm IS | 628245_DUP | OXO SILICONE MEASURING CUP_DUP |  | 388 | 1.73 | Phenol, 2-fluoro- |  |  |  | -0.69 |  |  | 783 |  | s | 119249 | 0.003915211 | 4 |  | ng/mL | 0.509 |  | ng/g | 63.02300:218.53 64.03063:452.65 112.03178:1000.00
628245-DUP OXO SILICONE MEASURING CUP FEV 10mL diluted 4x w/1ppm IS | 628245_DUP | OXO SILICONE MEASURING CUP_DUP |  | 524 | 1.947 | Phenol-d6- |  |  |  | 0.87 |  |  | 705 |  | s | 94882 | 0.003115188 | 4 |  | ng/mL | 0.509 |  | ng/g | 71.07788:204.80 99.07264:1000.00
628245-DUP OXO SILICONE MEASURING CUP FEV 10mL diluted 4x w/1ppm IS | 628245_DUP | OXO SILICONE MEASURING CUP_DUP |  | 532 | 1.944 | 2-Chlorophenol-D4 |  |  |  | -1.37 |  |  | 671 |  | s | 121121 | 0.003976673 | 4 |  | ng/mL | 0.509 |  | ng/g | 132.02716:1000.00 134.02447:345.23
628245-DUP OXO SILICONE MEASURING CUP FEV 10mL diluted 4x w/1ppm IS | 628245_DUP | OXO SILICONE MEASURING CUP_DUP |  | 584 | 1.045 | Cyclotetrasiloxane, octamethyl- |  |  |  | -0.04 |  |  | 972 |  | xc | 665821 | 0.02186039 | 4 | 21.86039 | ng/mL | 0.509 | 171.7909 | ng/g | 281.05098:1000.00 282.05130:290.50 283.04873:180.95
628245-DUP OXO SILICONE MEASURING CUP FEV 10mL diluted 4x w/1ppm IS | 628245_DUP | OXO SILICONE MEASURING CUP_DUP |  | 584 | 1.971 | 1,2-Dichlorobenzene-D4 |  |  |  | -1.75 |  |  | 878 |  | s | 262670 | 0.008624043 | 4 |  | ng/mL | 0.509 |  | ng/g | 52.02769:128.38 78.04190:191.18 115.02474:367.07 117.02199:100.83 149.99324:1000.00 151.99048:620.81
628245-DUP OXO SILICONE MEASURING CUP FEV 10mL diluted 4x w/1ppm IS | 628245_DUP | OXO SILICONE MEASURING CUP_DUP |  | 636 | 2.427 | Nitrobenzene-D5 |  |  |  | 0.15 |  |  | 736 |  | s | 43963 | 0.001443403 | 4 |  | ng/mL | 0.509 |  | ng/g | 54.04182:480.85 82.06999:1000.00 128.06272:429.20
628245-DUP OXO SILICONE MEASURING CUP FEV 10mL diluted 4x w/1ppm IS | 628245_DUP | OXO SILICONE MEASURING CUP_DUP |  | 780 | 1.024 | Cyclopentasiloxane, decamethyl- |  |  |  | -0.09 |  |  | 954 |  | xc | 3396109 | 0.1115018 | 4 | 111.5018 | ng/mL | 0.509 | 876.2424 | ng/g | 73.04675:1000.00 266.99908:443.27 267.99935:116.83 355.06982:423.64 356.07059:155.83
628245-DUP OXO SILICONE MEASURING CUP FEV 10mL diluted 4x w/1ppm IS | 628245_DUP | OXO SILICONE MEASURING CUP_DUP |  | 948 | 1.193 | Octane, 2,7-dimethyl- | 1072-16-8 | C10H22 | 142.2821 | N/A | 892 | 892 |  | 44.5 | xt;ui | 39056 | 0.001282296 | 4 | 1.282296 | ng/mL | 0.509 | 10.07698 | ng/g | 57.06981:1000.00 71.08550:188.88 85.10096:138.36 99.11679:106.59 | Octane, 2,7-dimethyl- | 1072-16-8 | C10H22 | N/A | 892 | 892 | 3,5-Dimethyldodecane | 107770-99-0 | C14H30 | N/A | 864 | 864 | Nonane, 2,2,4,4,6,8,8-heptamethyl- | 909554 | C16H34 | N/A | 855 | 855 | Nonane, 2,2,4,4,6,8,8-heptamethyl- | 909554 | C16H34 | N/A | 845 | 845 | 2,2,5,5-Tetramethyl-3-hexanone | 868-91-7 | C10H20O | N/A | 843 | 843 | Dodecane, 1-iodo- | 4292-19-7 | C12H25I | N/A | 837 | 837 | Undecane, 5-ethyl- | 17453-94-0 | C13H28 | N/A | 831 | 831 | Heptane, 2,2,3,3,5,6,6-heptamethyl- | 7225-67-4 | C14H30 | N/A | 827 | 827 | Decane, 2,6,8-trimethyl- | 62108-26-3 | C13H28 | N/A | 824 | 824 | Octane, 2,4,6-trimethyl- | 62016-37-9 | C11H24 | N/A | 819 | 819
628245-DUP OXO SILICONE MEASURING CUP FEV 10mL diluted 4x w/1ppm IS | 628245_DUP | OXO SILICONE MEASURING CUP_DUP |  | 960 | 2.107 | 1,1'-Biphenyl, 2-fluoro- |  |  |  | 0.85 |  |  | 808 |  | s | 214630 | 0.007046782 | 4 |  | ng/mL | 0.509 |  | ng/g | 170.05301:249.35 171.06054:294.60 172.06827:1000.00 173.07167:141.83
628245-DUP OXO SILICONE MEASURING CUP FEV 10mL diluted 4x w/1ppm IS | 628245_DUP | OXO SILICONE MEASURING CUP_DUP |  | 1020 | 1.221 | Tetradecane |  |  |  | 0.8 |  |  | 833 |  | xc | 216516 | 0.007108704 | 4 | 7.108704 | ng/mL | 0.509 | 55.86408 | ng/g | 55.05437:178.93 56.06214:154.79 57.06971:1000.00 70.07763:133.07 71.08543:641.10 85.10110:386.16
628245-DUP OXO SILICONE MEASURING CUP FEV 10mL diluted 4x w/1ppm IS | 628245_DUP | OXO SILICONE MEASURING CUP_DUP |  | 1064 | 2.405 | Acenaphthene-d10 |  |  |  | -0.63 |  |  | 807 |  | is | 30457873 | 1 | 4 | 1000 | ng/mL | 0.509 |  | ng/g | 80.05570:231.77 82.06988:122.19 158.09799:192.20 160.11203:592.13 161.11664:137.56 162.12599:1000.00 163.13049:184.91 164.14010:912.98 165.14380:113.92
628245-DUP OXO SILICONE MEASURING CUP FEV 10mL diluted 4x w/1ppm IS | 628245_DUP | OXO SILICONE MEASURING CUP_DUP |  | 1080 | 1.195 | Undecane, 6-ethyl- | 17312-60-6 | C13H28 | 184.3619 | N/A | 821 | 821 |  | 23.2 | xt;ui | 44290 | 0.00145414 | 4 | 1.45414 | ng/mL | 0.509 | 11.42742 | ng/g | 57.06980:1000.00 70.07766:105.76 71.08548:821.11 | Sulfurous acid, butyl pentyl ester |  | C9H20O3S | N/A | 890 | 890 | Oxalic acid, dineopentyl ester |  | C12H22O4 | N/A | 854 | 854 | Oxalic acid, isobutyl neopentyl ester |  | C11H20O4 | N/A | 846 | 846 | Sulfurous acid, butyl 2-ethylhexyl ester |  | C12H26O3S | N/A | 830 | 830 | Pentane, 2-methyl- | 107-83-5 | C6H14 | N/A | 827 | 827 | Undecane, 6-ethyl- | 17312-60-6 | C13H28 | N/A | 821 | 821 | Decane, 2,5,9-trimethyl- | 62108-22-9 | C13H28 | N/A | 818 | 818 | Oxalic acid, butyl neopentyl ester |  | C11H20O4 | N/A | 808 | 808 | Sulfurous acid, 2-ethylhexyl isobutyl ester |  | C12H26O3S | N/A | 807 | 807 | 3-Hexanone, 2,2-dimethyl- | 5405-79-8 | C8H16O | N/A | 806 | 806
628245-DUP OXO SILICONE MEASURING CUP FEV 10mL diluted 4x w/1ppm IS | 628245_DUP | OXO SILICONE MEASURING CUP_DUP |  | 1112 | 1.227 | Pentadecane |  |  |  | 2.34 |  |  | 836 |  | xc | 224691 | 0.007377107 | 4 | 7.377107 | ng/mL | 0.509 | 57.97334 | ng/g | 55.05420:156.84 56.06203:135.12 57.06982:1000.00 70.07776:131.52 71.08553:642.40 85.10087:446.42
628245-DUP OXO SILICONE MEASURING CUP FEV 10mL diluted 4x w/1ppm IS | 628245_DUP | OXO SILICONE MEASURING CUP_DUP |  | 1156 | 1.208 | Tridecane | 629-50-5 | C13H28 | 184.3619 | N/A | 834 | 834 |  | 9 | xt;ui | 97018 | 0.003185318 | 4 | 3.185318 | ng/mL | 0.509 | 25.03197 | ng/g | 57.06979:1000.00 71.08555:685.19 85.10103:469.48 | 3,4-Hexanedione, 2,2,5-trimethyl- | 20633-03-8 | C9H16O2 | N/A | 866 | 866 | Tridecane | 629-50-5 | C13H28 | N/A | 834 | 834 | Dodecane, 1-iodo- | 4292-19-7 | C12H25I | N/A | 834 | 834 | Octane, 3-ethyl-2,7-dimethyl- | 62183-55-5 | C12H26 | N/A | 832 | 832 | Nonane, 1-iodo- | 4282-42-2 | C9H19I | N/A | 828 | 828 | Sulfurous acid, 2-ethylhexyl hexyl ester |  | C14H30O3S | N/A | 817 | 817 | Hexadecane | 544-76-3 | C16H34 | N/A | 815 | 815 | Undecane, 3-methyl- | 1002-43-3 | C12H26 | N/A | 811 | 811 | Decane, 6-ethyl-2-methyl- | 62108-21-8 | C13H28 | N/A | 807 | 807 | Decane, 2,4-dimethyl- | 2801-84-5 | C12H26 | N/A | 803 | 803
628245-DUP OXO SILICONE MEASURING CUP FEV 10mL diluted 4x w/1ppm IS | 628245_DUP | OXO SILICONE MEASURING CUP_DUP |  | 1164 | 1.201 | Hexadecane | 544-76-3 | C16H34 | 226.4418 | N/A | 864 | 864 |  | 28.5 | xt;ui | 53185 | 0.001746182 | 4 | 1.746182 | ng/mL | 0.509 | 13.72245 | ng/g | 57.06987:1000.00 71.08534:801.12 85.10094:428.21 | Hexadecane | 544-76-3 | C16H34 | N/A | 864 | 864 | Nonane, 2-methyl-5-propyl- | 31081-17-1 | C13H28 | N/A | 860 | 860 | Undecane, 2-methyl- | 7045-71-8 | C12H26 | N/A | 848 | 848 | Dodecane, 2,7,10-trimethyl- | 74645-98-0 | C15H32 | N/A | 834 | 834 | Undecane, 5-ethyl- | 17453-94-0 | C13H28 | N/A | 831 | 831 | Decane, 6-ethyl-2-methyl- | 62108-21-8 | C13H28 | N/A | 830 | 830 | Tridecane | 629-50-5 | C13H28 | N/A | 828 | 828 | Dodecane, 2,6,11-trimethyl- | 31295-56-4 | C15H32 | N/A | 828 | 828 | Tridecane | 629-50-5 | C13H28 | N/A | 826 | 826 | Heptacosane | 593-49-7 | C27H56 | N/A | 821 | 821
628245-DUP OXO SILICONE MEASURING CUP FEV 10mL diluted 4x w/1ppm IS | 628245_DUP | OXO SILICONE MEASURING CUP_DUP |  | 1176 | 1.218 | Octane, 3-ethyl-2,7-dimethyl- | 62183-55-5 | C12H26 | 170.3353 | N/A | 935 | 935 |  | 32.4 | xt;ui | 147366 | 0.004838355 | 4 | 4.838355 | ng/mL | 0.509 | 38.02244 | ng/g | 55.05431:207.11 56.06208:304.67 57.06984:1000.00 71.08543:560.99 85.10122:389.31 | Octane, 3-ethyl-2,7-dimethyl- | 62183-55-5 | C12H26 | N/A | 935 | 935 | Octane, 2-methyl- | 3221-61-2 | C9H20 | N/A | 920 | 920 | Undecane, 3-methyl- | 1002-43-3 | C12H26 | N/A | 912 | 912 | Heptane, 2,6-dimethyl- | 1072-05-5 | C9H20 | N/A | 894 | 894 | Tridecane | 629-50-5 | C13H28 | N/A | 890 | 890 | Undecane, 2,4-dimethyl- | 17312-80-0 | C13H28 | N/A | 885 | 885 | Oxalic acid, isobutyl nonyl ester |  | C15H28O4 | N/A | 884 | 884 | Decane, 2,9-dimethyl- | 1002-17-1 | C12H26 | N/A | 883 | 883 | Undecane, 2-methyl- | 7045-71-8 | C12H26 | N/A | 882 | 882 | Nonane, 3,7-dimethyl- | 17302-32-8 | C11H24 | N/A | 878 | 878
628245-DUP OXO SILICONE MEASURING CUP FEV 10mL diluted 4x w/1ppm IS | 628245_DUP | OXO SILICONE MEASURING CUP_DUP |  | 1184 | 1.52 | 2,2,4-Trimethyl-1,3-pentanediol diisobutyrate |  |  |  | 0.58 |  |  | 539 |  | xc | 416152 | 0.0136632 | 4 | 13.6632 | ng/mL | 0.509 | 107.3729 | ng/g | 71.04904:1000.00
628245-DUP OXO SILICONE MEASURING CUP FEV 10mL diluted 4x w/1ppm IS | 628245_DUP | OXO SILICONE MEASURING CUP_DUP |  | 1192 | 2.555 | Benzophenone |  |  |  | 1.06 |  |  | 755 |  | xc | 12735 | 0.0004181185 | 4 | 0.4181185 | ng/mL | 0.509 | 3.285803 | ng/g | 51.02302:205.11 77.03847:648.44 105.03336:1000.00 182.07242:511.31
628245-DUP OXO SILICONE MEASURING CUP FEV 10mL diluted 4x w/1ppm IS | 628245_DUP | OXO SILICONE MEASURING CUP_DUP |  | 1196 | 1.205 | Pentane, 2-methyl- | 107-83-5 | C6H14 | 86.1756 | N/A | 840 | 840 |  | 11.8 | xt;ui | 25538 | 0.0008384696 | 4 | 0.8384696 | ng/mL | 0.509 | 6.589152 | ng/g | 57.06985:1000.00 71.08560:725.49 | Sulfurous acid, isobutyl pentyl ester |  | C9H20O3S | N/A | 923 | 923 | Butanoic acid, 1,1-dimethylethyl ester | 2308-38-5 | C8H16O2 | N/A | 881 | 881 | Butane, 2,2-dimethyl- | 75-83-2 | C6H14 | N/A | 877 | 877 | Butane, 2,2-dimethyl- | 75-83-2 | C6H14 | N/A | 875 | 875 | Butane, 2,2-dimethyl- | 75-83-2 | C6H14 | N/A | 857 | 857 | Octane, 1-iodo- | 629-27-6 | C8H17I | N/A | 843 | 843 | Pentane, 2-methyl- | 107-83-5 | C6H14 | N/A | 840 | 840 | 3-Hexanone, 2,2-dimethyl- | 5405-79-8 | C8H16O | N/A | 835 | 835 | 3-Hexanone, 2,2-dimethyl- | 5405-79-8 | C8H16O | N/A | 829 | 829 | Oxirane, ethyl- | 106-88-7 | C4H8O | N/A | 821 | 821
628245-DUP OXO SILICONE MEASURING CUP FEV 10mL diluted 4x w/1ppm IS | 628245_DUP | OXO SILICONE MEASURING CUP_DUP |  | 1200 | 1.232 | Hexadecane |  |  |  | 0.92 |  |  | 866 |  | xc | 573252 | 0.01882114 | 4 | 18.82114 | ng/mL | 0.509 | 147.9068 | ng/g | 55.05423:182.78 56.06207:150.71 57.06979:1000.00 69.06988:115.48 70.07792:117.60 71.08549:694.50 85.10100:416.99 99.11684:105.88
628245-DUP OXO SILICONE MEASURING CUP FEV 10mL diluted 4x w/1ppm IS | 628245_DUP | OXO SILICONE MEASURING CUP_DUP |  | 1204 | 2.492 | Phenol, 2,4,6-tribromo- |  |  |  | 0.45 |  |  | 768 |  | s | 10903 | 0.0003579698 | 4 |  | ng/mL | 0.509 |  | ng/g | 61.00762:249.55 62.01506:280.80 327.77539:172.32 329.77081:1000.00 331.76809:980.36 333.76613:357.14
628245-DUP OXO SILICONE MEASURING CUP FEV 10mL diluted 4x w/1ppm IS | 628245_DUP | OXO SILICONE MEASURING CUP_DUP |  | 1212 | 1.205 | Octane, 3-ethyl-2,7-dimethyl- | 62183-55-5 | C12H26 | 170.3353 | N/A | 864 | 864 |  | 18.7 | xt;ui | 76182 | 0.002501225 | 4 | 2.501225 | ng/mL | 0.509 | 19.65599 | ng/g | 57.06982:1000.00 71.08562:548.17 85.10109:336.08 | Octane, 3-ethyl-2,7-dimethyl- | 62183-55-5 | C12H26 | N/A | 864 | 864 | Tridecane | 629-50-5 | C13H28 | N/A | 860 | 860 | Decane, 6-ethyl-2-methyl- | 62108-21-8 | C13H28 | N/A | 857 | 857 | Hexadecane | 544-76-3 | C16H34 | N/A | 857 | 857 | Undecane, 3-methyl- | 1002-43-3 | C12H26 | N/A | 844 | 844 | Undecane, 2-methyl- | 7045-71-8 | C12H26 | N/A | 843 | 843 | Dodecane, 2-methyl- | 1560-97-0 | C13H28 | N/A | 834 | 834 | Nonane, 2-methyl-5-propyl- | 31081-17-1 | C13H28 | N/A | 833 | 833 | Nonane, 3,7-dimethyl- | 17302-32-8 | C11H24 | N/A | 829 | 829 | Sulfurous acid, 2-ethylhexyl hexyl ester |  | C14H30O3S | N/A | 826 | 826
628245-DUP OXO SILICONE MEASURING CUP FEV 10mL diluted 4x w/1ppm IS | 628245_DUP | OXO SILICONE MEASURING CUP_DUP |  | 1244 | 1.2 | Pentadecane, 2,6,10-trimethyl- | 3892-00-0 | C18H38 | 254.495 | N/A | 906 | 906 |  | 16.4 | xt;ui | 356623 | 0.01170873 | 4 | 11.70873 | ng/mL | 0.509 | 92.01359 | ng/g | 55.05422:158.48 56.06210:138.86 57.06982:1000.00 69.06976:125.42 71.08562:544.52 85.10110:313.18 99.11665:131.40 | Pentadecane, 2,6,10-trimethyl- | 3892-00-0 | C18H38 | N/A | 906 | 906 | Hexadecane | 544-76-3 | C16H34 | N/A | 904 | 904 | Pentadecane | 629-62-9 | C15H32 | N/A | 902 | 902 | Heptadecane | 629-78-7 | C17H36 | N/A | 900 | 900 | Tetradecane | 629-59-4 | C14H30 | N/A | 897 | 897 | Hexadecane | 544-76-3 | C16H34 | N/A | 894 | 894 | Tetradecane | 629-59-4 | C14H30 | N/A | 891 | 891 | Tridecane, 6-methyl- | 13287-21-3 | C14H30 | N/A | 884 | 884 | Nonadecane | 629-92-5 | C19H40 | N/A | 883 | 883 | Heptadecane, 2-methyl- | 1560-89-0 | C18H38 | N/A | 882 | 882
628245-DUP OXO SILICONE MEASURING CUP FEV 10mL diluted 4x w/1ppm IS | 628245_DUP | OXO SILICONE MEASURING CUP_DUP |  | 1248 | 1.321 | Cyclohexane, octadecyl- | 929696 | C24H48 | 336.6388 | N/A | 765 | 765 |  | 40 | xt;ui | 57363 | 0.001883355 | 4 | 1.883355 | ng/mL | 0.509 | 14.80044 | ng/g | 55.05417:822.85 56.06207:138.85 57.06981:872.23 69.06988:779.39 70.07791:111.63 71.08545:619.67 82.07751:833.60 83.08557:1000.00 | Cyclohexane, octadecyl- | 929696 | C24H48 | N/A | 765 | 765 | Cyclohexane, eicosyl- | 4443-55-4 | C26H52 | N/A | 764 | 764 | Cyclohexane, nonadecyl- | 22349-03-7 | C25H50 | N/A | 748 | 748 | Cyclohexane, eicosyl- | 4443-55-4 | C26H52 | N/A | 744 | 744 | Cyclohexane, hexadecyl- | 6812-38-0 | C22H44 | N/A | 742 | 742 | Cyclohexane, nonadecyl- | 22349-03-7 | C25H50 | N/A | 742 | 742 | Dodecane, 2-cyclohexyl- | 13151-82-1 | C18H36 | N/A | 733 | 733 | n-Heptadecylcyclohexane | 19781-73-8 | C23H46 | N/A | 720 | 720 | Cyclohexane, pentacosyl- | 61828-10-2 | C31H62 | N/A | 717 | 717 | Cyclohexane, tricosyl- | 61828-08-8 | C29H58 | N/A | 717 | 717
628245-DUP OXO SILICONE MEASURING CUP FEV 10mL diluted 4x w/1ppm IS | 628245_DUP | OXO SILICONE MEASURING CUP_DUP |  | 1248 | 2.479 | Unknown | [8 empty] | xu | 34368 | 0.001128378 | 4 | 1.128378 | ng/mL | 0.509 | 8.867412 | ng/g | 174.12670:349.21 188.14041:467.65 190.15473:505.25 192.16856:1000.00
628245-DUP OXO SILICONE MEASURING CUP FEV 10mL diluted 4x w/1ppm IS | 628245_DUP | OXO SILICONE MEASURING CUP_DUP |  | 1256 | 1.21 | Tridecane | 629-50-5 | C13H28 | 184.3619 | N/A | 900 | 900 |  | 26.5 | xt;ui | 98529 | 0.003234927 | 4 | 3.234927 | ng/mL | 0.509 | 25.42182 | ng/g | 55.05416:210.53 57.06978:1000.00 71.08559:611.36 85.10112:325.70 | Dodecane, 1-iodo- | 4292-19-7 | C12H25I | N/A | 908 | 908 | Tridecane | 629-50-5 | C13H28 | N/A | 900 | 900 | Nonane, 1-iodo- | 4282-42-2 | C9H19I | N/A | 890 | 890 | Hexadecane | 544-76-3 | C16H34 | N/A | 878 | 878 | Octane, 3-ethyl-2,7-dimethyl- | 62183-55-5 | C12H26 | N/A | 877 | 877 | Tetradecane, 1-iodo- | 19218-94-1 | C14H29I | N/A | 873 | 873 | Decane, 6-ethyl-2-methyl- | 62108-21-8 | C13H28 | N/A | 844 | 844 | Undecane, 2-methyl- | 7045-71-8 | C12H26 | N/A | 842 | 842 | Heptane, 2,6-dimethyl- | 1072-05-5 | C9H20 | N/A | 840 | 840 | Heptane, 2,6-dimethyl- | 1072-05-5 | C9H20 | N/A | 837 | 837
628245-DUP OXO SILICONE MEASURING CUP FEV 10mL diluted 4x w/1ppm IS | 628245_DUP | OXO SILICONE MEASURING CUP_DUP |  | 1284 | 1.232 | Heptadecane |  |  |  | 0.95 |  |  | 868 |  | xc | 525719 | 0.01726053 | 4 | 17.26053 | ng/mL | 0.509 | 135.6427 | ng/g | 55.05425:161.90 56.06210:136.65 57.06982:1000.00 69.06998:112.26 70.07780:115.62 71.08548:635.15 85.10116:447.72 99.11662:140.91
628245-DUP OXO SILICONE MEASURING CUP FEV 10mL diluted 4x w/1ppm IS | 628245_DUP | OXO SILICONE MEASURING CUP_DUP |  | 1292 | 1.189 | Heptadecane, 2,6-dimethyl- | 54105-67-8 | C19H40 | 268.5216 | N/A | 947 | 947 |  | 27.7 | xt;ui | 405867 | 0.01332552 | 4 | 13.32552 | ng/mL | 0.509 | 104.7192 | ng/g | 55.05426:193.74 56.06207:185.10 57.06979:1000.00 69.06988:149.85 71.08545:782.84 85.10099:352.16 99.11678:113.16 113.13221:135.22 | Heptadecane, 2,6-dimethyl- | 54105-67-8 | C19H40 | N/A | 947 | 947 | Heptadecane, 2,6,10,14-tetramethyl- | 18344-37-1 | C21H44 | N/A | 927 | 927 | Dodecane, 2,6,11-trimethyl- | 31295-56-4 | C15H32 | N/A | 925 | 925 | Dodecane, 2,7,10-trimethyl- | 74645-98-0 | C15H32 | N/A | 909 | 909 | Heptadecane, 2,6,10,15-tetramethyl- | 54833-48-6 | C21H44 | N/A | 901 | 901 | Tridecane, 5-propyl- | 55045-11-9 | C16H34 | N/A | 897 | 897 | Sulfurous acid, 2-ethylhexyl undecyl ester |  | C19H40O3S | N/A | 895 | 895 | Dodecane, 2,6,10-trimethyl- | 3891-98-3 | C15H32 | N/A | 895 | 895 | Sulfurous acid, decyl 2-ethylhexyl ester |  | C18H38O3S | N/A | 891 | 891 | Pentadecane, 2,6,10-trimethyl- | 3892-00-0 | C18H38 | N/A | 890 | 890
628245-DUP OXO SILICONE MEASURING CUP FEV 10mL diluted 4x w/1ppm IS | 628245_DUP | OXO SILICONE MEASURING CUP_DUP |  | 1324 | 1.212 | Hexadecane | 544-76-3 | C16H34 | 226.4418 | N/A | 871 | 871 |  | 4.3 | xt;ui | 215262 | 0.007067532 | 4 | 7.067532 | ng/mL | 0.509 | 55.54053 | ng/g | 55.05416:195.92 57.06985:1000.00 71.08557:747.89 85.10111:429.97 | Dodecane, 1-iodo- | 4292-19-7 | C12H25I | N/A | 940 | 940 | Tetradecane, 1-iodo- | 19218-94-1 | C14H29I | N/A | 902 | 902 | Decane, 1-iodo- | 2050-77-3 | C10H21I | N/A | 897 | 897 | Tetradecane, 1-iodo- | 19218-94-1 | C14H29I | N/A | 873 | 873 | Hexadecane | 544-76-3 | C16H34 | N/A | 871 | 871 | Decane, 1-iodo- | 2050-77-3 | C10H21I | N/A | 859 | 859 | Decane, 1-iodo- | 2050-77-3 | C10H21I | N/A | 857 | 857 | Hexane, 3,3-dimethyl- | 563-16-6 | C8H18 | N/A | 856 | 856 | Dodecane, 1-iodo- | 4292-19-7 | C12H25I | N/A | 854 | 854 | Undecane, 5-ethyl- | 17453-94-0 | C13H28 | N/A | 847 | 847
628245-DUP OXO SILICONE MEASURING CUP FEV 10mL diluted 4x w/1ppm IS | 628245_DUP | OXO SILICONE MEASURING CUP_DUP |  | 1332 | 1.343 | Cyclohexane, octyl- | 1795-15-9 | C14H28 | 196.3726 | N/A | 792 | 792 |  | 21 | xt;ui | 24011 | 0.0007883348 | 4 | 0.7883348 | ng/mL | 0.509 | 6.195165 | ng/g | 55.05424:233.30 82.07743:262.17 83.08539:1000.00 | Borine, ethyldiisopropyl- | 98544-73-1 | C8H19B | N/A | 834 | 834 | Ethanone, 1-(1-methylcyclopentyl)- | 13388-93-7 | C8H14O | N/A | 825 | 825 | Oxalic acid, cyclohexyl tetradecyl ester |  | C22H40O4 | N/A | 810 | 810 | 1,5-Pentanediol, O,O'-di(3-methylbut-2-enoyl)- |  | C15H24O4 | N/A | 805 | 805 | Oxalic acid, cyclohexyl undecyl ester |  | C19H34O4 | N/A | 801 | 801 | Cyclohexane, octyl- | 1795-15-9 | C14H28 | N/A | 792 | 792 | Cyclohexane, ethyl- | 1678-91-7 | C8H16 | N/A | 791 | 791 | 2(5H)-Furanone, 5-(acetyloxy)- | 14032-72-5 | C6H6O4 | N/A | 790 | 818 | Borine, ethylisopropylpropyl- | 98544-74-2 | C8H19B | N/A | 788 | 788 | 2-Butyl-d1-pyrroline | 64319-86-4 | C8H15N | N/A | 784 | 784
628245-DUP OXO SILICONE MEASURING CUP FEV 10mL diluted 4x w/1ppm IS | 628245_DUP | OXO SILICONE MEASURING CUP_DUP |  | 1344 | 1.23 | Heptadecane, 2-methyl- | 1560-89-0 | C18H38 | 254.495 | N/A | 866 | 895 |  | 30.3 | xt;ui | 52117 | 0.001711118 | 4 | 1.711118 | ng/mL | 0.509 | 13.4469 | ng/g | 55.05427:194.71 56.06210:276.40 57.06996:1000.00 69.06987:293.17 71.08526:680.20 85.10106:430.41 99.11679:117.02 | 1-Iodo-2-methylundecane | 73105-67-6 | C12H25I | N/A | 877 | 908 | Heptadecane, 2-methyl- | 1560-89-0 | C18H38 | N/A | 866 | 895 | Octane, 3-ethyl-2,7-dimethyl- | 62183-55-5 | C12H26 | N/A | 851 | 910 | Decane, 2,9-dimethyl- | 1002-17-1 | C12H26 | N/A | 837 | 864 | Octane, 2,4,6-trimethyl- | 62016-37-9 | C11H24 | N/A | 833 | 862 | Undecane, 2-methyl- | 7045-71-8 | C12H26 | N/A | 832 | 860 | Heptadecane, 2,6,10,15-tetramethyl- | 54833-48-6 | C21H44 | N/A | 830 | 862 | Hexadecane | 544-76-3 | C16H34 | N/A | 829 | 862 | Pentadecane | 629-62-9 | C15H32 | N/A | 826 | 856 | Hexadecane | 544-76-3 | C16H34 | N/A | 825 | 854
628245-DUP OXO SILICONE MEASURING CUP FEV 10mL diluted 4x w/1ppm IS | 628245_DUP | OXO SILICONE MEASURING CUP_DUP |  | 1364 | 1.232 | Octadecane |  |  |  | 2.65 |  |  | 814 |  | xc | 221396 | 0.007268925 | 4 | 7.268925 | ng/mL | 0.509 | 57.12318 | ng/g | 55.05428:148.35 57.06988:1000.00 69.06993:142.91 70.07782:126.79 71.08553:696.02 85.10120:489.18 99.11674:119.81
628245-DUP OXO SILICONE MEASURING CUP FEV 10mL diluted 4x w/1ppm IS | 628245_DUP | OXO SILICONE MEASURING CUP_DUP |  | 1376 | 1.198 | Heptadecane, 2,6,10,15-tetramethyl- | 54833-48-6 | C21H44 | 296.5748 | N/A | 922 | 922 |  | 9.6 | xt;ui | 218149 | 0.007162319 | 4 | 7.162319 | ng/mL | 0.509 | 56.28541 | ng/g | 55.05436:186.21 56.06191:177.21 57.06976:1000.00 69.06998:127.26 70.07770:169.89 71.08542:873.39 85.10108:492.82 99.11658:150.53 113.13244:134.84 | Heptadecane, 2,6,10,15-tetramethyl- | 54833-48-6 | C21H44 | N/A | 922 | 922 | Heptadecane, 2,6,10,14-tetramethyl- | 18344-37-1 | C21H44 | N/A | 920 | 920 | Octacosane | 630-02-4 | C28H58 | N/A | 919 | 919 | Heneicosane | 629-94-7 | C21H44 | N/A | 913 | 913 | Eicosane | 112-95-8 | C20H42 | N/A | 912 | 912 | Eicosane, 2-methyl- | 1560-84-5 | C21H44 | N/A | 910 | 910 | Heptadecane, 2,6-dimethyl- | 54105-67-8 | C19H40 | N/A | 910 | 910 | Hexadecane, 2,6,10,14-tetramethyl- | 638-36-8 | C20H42 | N/A | 910 | 910 | Octadecane, 2-methyl- | 1560-88-9 | C19H40 | N/A | 909 | 909 | Nonadecane | 629-92-5 | C19H40 | N/A | 908 | 908
628245-DUP OXO SILICONE MEASURING CUP FEV 10mL diluted 4x w/1ppm IS | 628245_DUP | OXO SILICONE MEASURING CUP_DUP |  | 1400 | 1.219 | Octane, 3,6-dimethyl- | 15869-94-0 | C10H22 | 142.2821 | N/A | 838 | 838 |  | 4.6 | xt;ui | 20711 | 0.0006799884 | 4 | 0.6799884 | ng/mL | 0.509 | 5.34372 | ng/g | 57.06988:1000.00 71.08567:551.36 | 3-Hexanone, 2,2-dimethyl- | 5405-79-8 | C8H16O | N/A | 880 | 880 | Sulfurous acid, isobutyl pentyl ester |  | C9H20O3S | N/A | 878 | 878 | 3-Hexanone, 2,2-dimethyl- | 5405-79-8 | C8H16O | N/A | 874 | 874 | Butanoic acid, 1,1-dimethylethyl ester | 2308-38-5 | C8H16O2 | N/A | 869 | 869 | 3,4-Hexanedione, 2,2,5-trimethyl- | 20633-03-8 | C9H16O2 | N/A | 844 | 844 | Octane, 3,6-dimethyl- | 15869-94-0 | C10H22 | N/A | 838 | 838 | Butane, 2,2-dimethyl- | 75-83-2 | C6H14 | N/A | 832 | 832 | Butane, 2,2-dimethyl- | 75-83-2 | C6H14 | N/A | 830 | 830 | Decane, 2,5,9-trimethyl- | 62108-22-9 | C13H28 | N/A | 822 | 822 | 3-Hexanone | 589-38-8 | C6H12O | N/A | 819 | 819
628245-DUP OXO SILICONE MEASURING CUP FEV 10mL diluted 4x w/1ppm IS | 628245_DUP | OXO SILICONE MEASURING CUP_DUP |  | 1440 | 1.242 | Nonadecane |  |  |  | 1.46 |  |  | 735 |  | xc | 63213 | 0.002075424 | 4 | 2.075424 | ng/mL | 0.509 | 16.30982 | ng/g | 55.05422:195.23 57.06984:1000.00 69.06995:115.64 70.07712:100.70 71.08549:773.27 83.08556:123.93 85.10113:533.42 99.11671:118.95
628245-DUP OXO SILICONE MEASURING CUP FEV 10mL diluted 4x w/1ppm IS | 628245_DUP | OXO SILICONE MEASURING CUP_DUP |  | 1448 | 1.435 | Undecanoic acid, methyl ester | 1731-86-8 | C12H24O2 | 200.3182 | N/A | 836 | 836 |  | 33.8 | xt;ui | 143957 | 0.00472643 | 4 | 4.72643 | ng/mL | 0.509 | 37.14287 | ng/g | 74.03628:1000.00 75.04403:163.96 87.04397:682.88 | Undecanoic acid, methyl ester | 1731-86-8 | C12H24O2 | N/A | 836 | 836 | Tridecanoic acid, methyl ester | 1731-88-0 | C14H28O2 | N/A | 832 | 832 | Dodecanoic acid, methyl ester | 111-82-0 | C13H26O2 | N/A | 829 | 829 | Decanoic acid, methyl ester | 110-42-9 | C11H22O2 | N/A | 775 | 775 | Undecanoic acid, methyl ester | 1731-86-8 | C12H24O2 | N/A | 766 | 766 | Nonanoic acid, methyl ester | 1731-84-6 | C10H20O2 | N/A | 755 | 755 | Dodecanoic acid, methyl ester | 111-82-0 | C13H26O2 | N/A | 754 | 754 | Nonanoic acid, methyl ester | 1731-84-6 | C10H20O2 | N/A | 746 | 746 | Dodecanoic acid, methyl ester | 111-82-0 | C13H26O2 | N/A | 740 | 740 | Methyl tetradecanoate | 124-10-7 | C15H30O2 | N/A | 740 | 740
628245-DUP OXO SILICONE MEASURING CUP FEV 10mL diluted 4x w/1ppm IS | 628245_DUP | OXO SILICONE MEASURING CUP_DUP |  | 1472 | 1.498 | n-Decanoic acid | 334-48-5 | C10H20O2 | 172.265 | N/A | 699 | 699 |  | 70.5 | xt;ui | 61348 | 0.002014192 | 4 | 2.014192 | ng/mL | 0.509 | 15.82862 | ng/g | 57.06978:497.86 60.02073:832.75 71.08558:307.57 73.02848:1000.00 129.09148:320.52 | n-Decanoic acid | 334-48-5 | C10H20O2 | N/A | 699 | 699 | n-Decanoic acid | 334-48-5 | C10H20O2 | N/A | 690 | 690 | n-Decanoic acid | 334-48-5 | C10H20O2 | N/A | 689 | 689 | 1,2,3,4,5-Cyclopentanepentol | 56772-25-9 | C5H10O5 | N/A | 687 | 774 | n-Decanoic acid | 334-48-5 | C10H20O2 | N/A | 680 | 680 | n-Decanoic acid | 334-48-5 | C10H20O2 | N/A | 670 | 670 | n-Decanoic acid | 334-48-5 | C10H20O2 | N/A | 666 | 666 | DL-Arabinose | 20235-19-2 | C5H10O5 | N/A | 663 | 767 | Allo-Inositol | 643-10-7 | C6H12O6 | N/A | 661 | 746 | 1-(p-Toluidino)-1-deoxy-�-d-idopyranose |  | C13H19NO5 | N/A | 653 | 765
628245-DUP OXO SILICONE MEASURING CUP FEV 10mL diluted 4x w/1ppm IS | 628245_DUP | OXO SILICONE MEASURING CUP_DUP |  | 1588 | 1.451 | Dodecanoic acid, methyl ester | 111-82-0 | C13H26O2 | 214.3448 | N/A | 883 | 883 |  | 33 | xt;ui | 212350 | 0.006971925 | 4 | 6.971925 | ng/mL | 0.509 | 54.78919 | ng/g | 55.05437:187.26 57.07006:139.69 74.03617:1000.00 75.04415:199.03 87.04396:697.50 | Dodecanoic acid, methyl ester | 111-82-0 | C13H26O2 | N/A | 883 | 883 | Tridecanoic acid, methyl ester | 1731-88-0 | C14H28O2 | N/A | 882 | 882 | Undecanoic acid, methyl ester | 1731-86-8 | C12H24O2 | N/A | 870 | 870 | Methyl tetradecanoate | 124-10-7 | C15H30O2 | N/A | 828 | 828 | Pentadecanoic acid, 14-methyl-, methyl ester | 5129-60-2 | C17H34O2 | N/A | 823 | 823 | Dodecanoic acid, 2-methyl- | 2874-74-0 | C13H26O2 | N/A | 809 | 809 | Tridecanoic acid, methyl ester | 1731-88-0 | C14H28O2 | N/A | 805 | 805 | Undecanoic acid, methyl ester | 1731-86-8 | C12H24O2 | N/A | 795 | 795 | Decanoic acid, methyl ester | 110-42-9 | C11H22O2 | N/A | 794 | 794 | Methyl tetradecanoate | 124-10-7 | C15H30O2 | N/A | 793 | 793
628245-DUP OXO SILICONE MEASURING CUP FEV 10mL diluted 4x w/1ppm IS | 628245_DUP | OXO SILICONE MEASURING CUP_DUP |  | 1612 | 2.667 | p-Terphenyl-d14 |  |  |  | 0.31 |  |  | 800 |  | s | 84691 | 0.002780595 | 4 |  | ng/mL | 0.509 |  | ng/g | 243.18988:264.63 244.19645:1000.00 245.20036:193.33

## 628245_DUP_20
Sample | Sample ID | Sample Name | Comment | 1st Dimension Time (s) | 2nd Dimension Time (s) | Name | CAS | Formula | Expected Formula Mass | Mass Accuracy (ppm) | Similarity | Reverse | Match | Probability | Group | Area | Ratio | Dilution Factor | Concentration | Conc. Units | Extract factor (Wt/Vol) | Sample Concentration | Sample Conc. Units | Spectrum | Hit 1 Name | Hit 1 CAS | Hit 1 Formula | Hit 1 Mass Accuracy (ppm) | Hit 1 Similarity | Hit 1 Reverse | Hit 2 Name | Hit 2 CAS | Hit 2 Formula | Hit 2 Mass Accuracy (ppm) | Hit 2 Similarity | Hit 2 Reverse | Hit 3 Name | Hit 3 CAS | Hit 3 Formula | Hit 3 Mass Accuracy (ppm) | Hit 3 Similarity | Hit 3 Reverse | Hit 4 Name | Hit 4 CAS | Hit 4 Formula | Hit 4 Mass Accuracy (ppm) | Hit 4 Similarity | Hit 4 Reverse | Hit 5 Name | Hit 5 CAS | Hit 5 Formula | Hit 5 Mass Accuracy (ppm) | Hit 5 Similarity | Hit 5 Reverse | Hit 6 Name | Hit 6 CAS | Hit 6 Formula | Hit 6 Mass Accuracy (ppm) | Hit 6 Similarity | Hit 6 Reverse | Hit 7 Name | Hit 7 CAS | Hit 7 Formula | Hit 7 Mass Accuracy (ppm) | Hit 7 Similarity | Hit 7 Reverse | Hit 8 Name | Hit 8 CAS | Hit 8 Formula | Hit 8 Mass Accuracy (ppm) | Hit 8 Similarity | Hit 8 Reverse | Hit 9 Name | Hit 9 CAS | Hit 9 Formula | Hit 9 Mass Accuracy (ppm) | Hit 9 Similarity | Hit 9 Reverse | Hit 10 Name | Hit 10 CAS | Hit 10 Formula | Hit 10 Mass Accuracy (ppm) | Hit 10 Similarity | Hit 10 Reverse
628245-DUP OXO SILICONE MEASURING CUP FEV 200mL w/1ppm IS | 628245_DUP | OXO SILICONE MEASURING CUP_DUP |  | 964 | 1.019 | Cyclohexasiloxane, dodecamethyl- | 540-97-6 | C12H36O6Si6 | 444.9241 | N/A | 960 | 960 |  | 98.7 | xt | 1818750 | 0.2043278 | 20 | 204.3278 | ng/mL | 0.509 | 8028.598 | ng/g | 73.04686:1000.00 147.06555:201.58 324.98689:166.60 341.01799:560.45 342.01872:196.74 343.01590:130.87 429.08898:246.47 430.08921:107.77 | Cyclohexasiloxane, dodecamethyl- | 540-97-6 | C12H36O6Si6 | N/A | 960 | 960 | Cyclohexasiloxane, dodecamethyl- | 540-97-6 | C12H36O6Si6 | N/A | 953 | 953 | Cyclohexasiloxane, dodecamethyl- | 540-97-6 | C12H36O6Si6 | N/A | 916 | 916 | Cyclononasiloxane, octadecamethyl- | 556-71-8 | C18H54O9Si9 | N/A | 667 | 667 | 4,6'-Dimethoxy-2'-(tert.-butyldimethylsilyl)oxychalcone |  | C23H30O4Si | N/A | 657 | 775 | Cyclononasiloxane, octadecamethyl- | 556-71-8 | C18H54O9Si9 | N/A | 651 | 651 | 2,4'-Dimethoxy-2'(tert.-butyldimethylsilyl)oxychalcone |  | C23H30O4Si | N/A | 636 | 760 | 2,4'-Dimethoxy-2'-(trimethylsilyl)oxychalcone |  | C20H24O4Si | N/A | 631 | 744 | Lorazepam, 2TMS derivative | 959089-69-1 | C21H26Cl2N2O2Si2 | N/A | 627 | 632 | 3,6'-Dimethoxy-2'-(tert.-butyldimethylsilyl)oxychalcone |  | C23H30O4Si | N/A | 621 | 733
628245-DUP OXO SILICONE MEASURING CUP FEV 200mL w/1ppm IS | 628245_DUP | OXO SILICONE MEASURING CUP_DUP |  | 1064 | 2.405 | Acenaphthene-d10 |  |  |  | 1 |  |  | 851 |  | is | 8901137 | 1 | 20 | 1000 | ng/mL | 0.509 |  | ng/g | 80.05589:174.00 82.06995:103.89 158.09801:153.66 160.11214:482.37 161.11739:128.73 162.12625:897.51 163.13073:201.09 164.14030:1000.00 165.14380:134.23
628245-DUP OXO SILICONE MEASURING CUP FEV 200mL w/1ppm IS | 628245_DUP | OXO SILICONE MEASURING CUP_DUP |  | 1132 | 1.019 | Cycloheptasiloxane, tetradecamethyl- | 107-50-6 | C14H42O7Si7 | 519.0781 | N/A | 823 | 823 |  | 53.8 | xt | 5061251 | 0.5686072 | 20 | 568.6072 | ng/mL | 0.509 | 22342.13 | ng/g | 73.04681:1000.00 147.06542:552.44 281.05091:628.34 282.05151:173.11 283.04860:111.89 326.96566:218.91 341.01770:125.51 | Cycloheptasiloxane, tetradecamethyl- | 107-50-6 | C14H42O7Si7 | N/A | 823 | 823 | Cycloheptasiloxane, tetradecamethyl- | 107-50-6 | C14H42O7Si7 | N/A | 807 | 807 | 3-Isopropoxy-1,1,1,7,7,7-hexamethyl-3,5,5-tris(trimethylsiloxy)tetrasiloxane | 71579-69-6 | C18H52O7Si7 | N/A | 803 | 826 | 3-Butoxy-1,1,1,7,7,7-hexamethyl-3,5,5-tris(trimethylsiloxy)tetrasiloxane | 72439-84-0 | C19H54O7Si7 | N/A | 795 | 818 | 3-Ethoxy-1,1,1,7,7,7-hexamethyl-3,5,5-tris(trimethylsiloxy)tetrasiloxane | 72439-79-3 | C17H50O7Si7 | N/A | 724 | 758 | Pentasiloxane, dodecamethyl- | 141-63-9 | C12H36O4Si5 | N/A | 638 | 800 | Trisiloxane, 1,1,1,5,5,5-hexamethyl-3,3-bis[(trimethylsilyl)oxy]- | 3555-47-3 | C12H36O4Si5 | N/A | 634 | 783 | 2,6-Dihydroxyacetophenone, 2TMS derivative |  | C14H24O3Si2 | N/A | 611 | 776 | Pentasiloxane, dodecamethyl- | 141-63-9 | C12H36O4Si5 | N/A | 610 | 757 | Octasiloxane, 1,1,3,3,5,5,7,7,9,9,11,11,13,13,15,15-hexadecamethyl- | 19095-24-0 | C16H50O7Si8 | N/A | 606 | 653
628245-DUP OXO SILICONE MEASURING CUP FEV 200mL w/1ppm IS | 628245_DUP | OXO SILICONE MEASURING CUP_DUP |  | 1280 | 1.013 | Cyclooctasiloxane, hexadecamethyl- | 556-68-3 | C16H48O8Si8 | 593.2322 | N/A | 896 | 904 |  | 95.3 | xt | 5377452 | 0.6041309 | 20 | 604.1309 | ng/mL | 0.509 | 23737.95 | ng/g | 73.04678:1000.00 147.06548:413.46 221.08419:347.12 281.05134:273.81 355.06974:623.64 356.07039:220.04 357.06742:149.46 400.98474:179.17 | Cyclooctasiloxane, hexadecamethyl- | 556-68-3 | C16H48O8Si8 | N/A | 896 | 904 | Cyclooctasiloxane, hexadecamethyl- | 556-68-3 | C16H48O8Si8 | N/A | 886 | 886 | Hexasiloxane, tetradecamethyl- | 107-52-8 | C14H42O5Si6 | N/A | 744 | 812 | Hexasiloxane, tetradecamethyl- | 107-52-8 | C14H42O5Si6 | N/A | 726 | 787 | 3,4-Dihydroxyphenylglycol, 4TMS derivative | 56114-62-6 | C20H42O4Si4 | N/A | 717 | 840 | 2,4-Dihydroxybenzoic acid, 3TMS derivative | 10586-16-0 | C16H30O4Si3 | N/A | 716 | 846 | 3,4-Dihydroxyphenylglycol, 4TMS derivative | 56114-62-6 | C20H42O4Si4 | N/A | 711 | 841 | 3,4-Dihydroxyphenylglycol, 4TMS derivative | 56114-62-6 | C20H42O4Si4 | N/A | 688 | 815 | 3,4-Dihydroxyphenylglycol, 4TMS derivative | 56114-62-6 | C20H42O4Si4 | N/A | 675 | 733 | N-(Trifluoracetyl)-O,O',O''-tris(trimethylsilyl)epinephrine | 54135-51-2 | C20H36F3NO4Si3 | N/A | 673 | 746
628245-DUP OXO SILICONE MEASURING CUP FEV 200mL w/1ppm IS | 628245_DUP | OXO SILICONE MEASURING CUP_DUP |  | 1412 | 1.006 | Cyclononasiloxane, octadecamethyl- | 556-71-8 | C18H54O9Si9 | 667.3862 | N/A | 873 | 873 |  | 86.6 | xt | 5097048 | 0.5726289 | 20 | 572.6289 | ng/mL | 0.509 | 22500.15 | ng/g | 73.04683:1000.00 147.06549:439.62 207.03236:126.15 221.08416:352.07 281.05105:173.91 341.01761:131.49 355.06982:234.72 429.08867:309.48 430.08910:131.73 | Cyclononasiloxane, octadecamethyl- | 556-71-8 | C18H54O9Si9 | N/A | 873 | 873 | Cyclononasiloxane, octadecamethyl- | 556-71-8 | C18H54O9Si9 | N/A | 853 | 866 | Cyclononasiloxane, octadecamethyl- | 556-71-8 | C18H54O9Si9 | N/A | 845 | 845 | Tetracosamethyl-cyclododecasiloxane | 18919-94-3 | C24H72O12Si12 | N/A | 793 | 793 | 1,1,1,5,7,7,7-Heptamethyl-3,3-bis(trimethylsiloxy)tetrasiloxane | 38147-00-1 | C13H40O5Si6 | N/A | 740 | 784 | Heptasiloxane, hexadecamethyl- | 541-01-5 | C16H48O6Si7 | N/A | 735 | 751 | Bis(heptamethylcyclotetrasiloxy)hexamethyltrisiloxane | 71449-67-7 | C20H60O12Si11 | N/A | 670 | 710 | Cyclodecasiloxane, eicosamethyl- | 18772-36-6 | C20H60O10Si10 | N/A | 649 | 649 | Cyclooctasiloxane, hexadecamethyl- | 556-68-3 | C16H48O8Si8 | N/A | 630 | 777 | Cyclohexasiloxane, dodecamethyl- | 540-97-6 | C12H36O6Si6 | N/A | 608 | 768
628245-DUP OXO SILICONE MEASURING CUP FEV 200mL w/1ppm IS | 628245_DUP | OXO SILICONE MEASURING CUP_DUP |  | 1528 | 0.997 | Polymethyl-siloxane compound > MW 700 | [8 empty] | xt;ui | 5704577 | 0.6408818 | 20 | 640.8818 | ng/mL | 0.509 | 25182 | ng/g | 73.04682:1000.00 147.06547:558.33 207.03214:154.71 221.08428:370.89 281.05095:418.59 282.05131:117.67 341.01799:120.62 355.06984:180.04 429.08893:133.74
628245-DUP OXO SILICONE MEASURING CUP FEV 200mL w/1ppm IS | 628245_DUP | OXO SILICONE MEASURING CUP_DUP |  | 1632 | 0.992 | Polymethyl-siloxane compound > MW 700 | [8 empty] | xt;ui | 6286756 | 0.7062868 | 20 | 706.2868 | ng/mL | 0.509 | 27751.94 | ng/g | 73.04690:1000.00 147.06562:593.40 207.03253:161.35 221.08449:460.97 222.08540:108.72 281.05127:368.29 282.05216:114.94 355.07026:585.26 356.07080:212.47 357.06812:135.08
628245-DUP OXO SILICONE MEASURING CUP FEV 200mL w/1ppm IS | 628245_DUP | OXO SILICONE MEASURING CUP_DUP |  | 1728 | 0.987 | Polymethyl-siloxane compound > MW 700 | [8 empty] | xt;ui | 8957361 | 1.006316 | 20 | 1006.316 | ng/mL | 0.509 | 39540.92 | ng/g | 73.04682:1000.00 147.06557:609.20 148.06579:103.76 207.03239:190.97 221.08428:547.04 222.08508:128.45 281.05120:338.79 355.06997:459.15 356.07078:158.32 357.06752:111.24 429.08867:328.64 430.08969:154.98 431.08762:104.66
628245-DUP OXO SILICONE MEASURING CUP FEV 200mL w/1ppm IS | 628245_DUP | OXO SILICONE MEASURING CUP_DUP |  | 1820 | 0.981 | Polymethyl-siloxane compound > MW 700 | [8 empty] | xt;ui | 8808051 | 0.9895422 | 20 | 989.5422 | ng/mL | 0.509 | 38881.82 | ng/g | 73.04663:1000.00 147.06528:664.61 148.06569:111.40 207.03204:221.04 221.08389:570.52 222.08461:131.57 281.05068:409.87 282.05134:117.15 355.06965:382.02 356.07013:129.77 429.08844:252.47 430.08952:107.64
628245-DUP OXO SILICONE MEASURING CUP FEV 200mL w/1ppm IS | 628245_DUP | OXO SILICONE MEASURING CUP_DUP |  | 1904 | 0.981 | Polymethyl-siloxane compound > MW 700 | [8 empty] | xt;ui | 10029208 | 1.126733 | 20 | 1126.733 | ng/mL | 0.509 | 44272.43 | ng/g | 73.04680:1000.00 147.06555:718.95 148.06598:115.89 207.03238:246.41 221.08440:651.19 222.08516:152.49 281.05138:440.88 282.05194:122.28 295.10330:105.82 355.07036:513.28 356.07121:181.30 357.06849:116.54 429.08929:200.75
628245-DUP OXO SILICONE MEASURING CUP FEV 200mL w/1ppm IS | 628245_DUP | OXO SILICONE MEASURING CUP_DUP |  | 1984 | 0.981 | Polymethyl-siloxane compound > MW 700 | [8 empty] | xt;ui | 13319103 | 1.496337 | 20 | 1496.337 | ng/mL | 0.509 | 58795.18 | ng/g | 73.04656:1000.00 147.06508:755.99 148.06527:122.15 207.03191:268.39 221.08377:751.13 222.08464:166.65 281.05075:457.33 282.05087:125.61 295.10280:128.58 341.01721:102.47 355.06927:538.92 356.06992:199.07 357.06726:125.63 429.08798:300.47 430.08881:130.63
628245-DUP OXO SILICONE MEASURING CUP FEV 200mL w/1ppm IS | 628245_DUP | OXO SILICONE MEASURING CUP_DUP |  | 2056 | 0.992 | Polymethyl-siloxane compound > MW 700 | [8 empty] | xt;ui | 10362781 | 1.164209 | 20 | 1164.209 | ng/mL | 0.509 | 45744.94 | ng/g | 73.04668:1000.00 147.06537:834.96 148.06570:131.39 207.03214:288.61 221.08411:782.65 222.08515:185.83 281.05097:480.62 282.05172:139.61 295.10312:143.15 341.01779:115.79 355.06987:501.31 356.07021:180.65 357.06765:114.89 429.08876:304.08 430.08967:131.07
628245-DUP OXO SILICONE MEASURING CUP FEV 200mL w/1ppm IS | 628245_DUP | OXO SILICONE MEASURING CUP_DUP |  | 2124 | 1.007 | Polymethyl-siloxane compound > MW 700 | [8 empty] | xt;ui | 11366943 | 1.277021 | 20 | 1277.021 | ng/mL | 0.509 | 50177.66 | ng/g | 73.04678:1000.00 147.06543:882.04 148.06545:148.00 207.03237:321.11 221.08437:871.80 222.08510:202.58 223.08182:103.53 281.05124:493.72 282.05177:145.99 295.10347:161.59 341.01818:111.83 355.07009:516.18 356.07084:179.75 357.06822:122.85 429.08913:260.48 430.08974:114.23
628245-DUP OXO SILICONE MEASURING CUP FEV 200mL w/1ppm IS | 628245_DUP | OXO SILICONE MEASURING CUP_DUP |  | 2188 | 1.024 | Polymethyl-siloxane compound > MW 700 | [8 empty] | xt;ui | 11051507 | 1.241584 | 20 | 1241.584 | ng/mL | 0.509 | 48785.22 | ng/g | 73.04683:944.80 147.06551:876.08 148.06597:143.01 207.03226:350.83 221.08437:1000.00 222.08480:232.37 223.08180:123.42 281.05111:559.11 282.05178:163.36 295.10314:205.82 341.01805:134.89 355.06995:595.79 356.07016:214.44 357.06801:138.57 429.08880:323.93 430.08969:140.09
628245-DUP OXO SILICONE MEASURING CUP FEV 200mL w/1ppm IS | 628245_DUP | OXO SILICONE MEASURING CUP_DUP |  | 2252 | 1.051 | Polymethyl-siloxane compound > MW 700 | [8 empty] | xt;ui | 8367519 | 0.9400506 | 20 | 940.0506 | ng/mL | 0.509 | 36937.15 | ng/g | 73.04675:918.56 147.06545:908.96 148.06600:148.67 207.03226:340.55 221.08427:1000.00 222.08486:235.70 223.08169:126.79 281.05110:559.68 282.05177:158.63 295.10334:193.18 341.01781:130.43 355.06988:547.53 356.07036:199.04 357.06824:130.90 429.08876:305.29 430.08942:122.80
628245-DUP OXO SILICONE MEASURING CUP FEV 200mL w/1ppm IS | 628245_DUP | OXO SILICONE MEASURING CUP_DUP |  | 2308 | 1.093 | Polymethyl-siloxane compound > MW 700 | [8 empty] | xt;ui | 6501794 | 0.7304453 | 20 | 730.4453 | ng/mL | 0.509 | 28701.19 | ng/g | 73.04683:775.79 147.06561:839.57 148.06615:137.38 207.03230:335.20 221.08438:1000.00 222.08527:234.32 223.08176:130.26 281.05143:549.76 282.05178:154.11 295.10370:197.16 341.01817:129.28 355.07024:539.91 356.07090:194.33 357.06840:131.03 429.08916:288.38 430.08992:113.76
628245-DUP OXO SILICONE MEASURING CUP FEV 200mL w/1ppm IS | 628245_DUP | OXO SILICONE MEASURING CUP_DUP |  | 2364 | 1.181 | Polymethyl-siloxane compound > MW 700 | [8 empty] | xt;ui | 6506258 | 0.7309468 | 20 | 730.9468 | ng/mL | 0.509 | 28720.9 | ng/g | 73.04681:618.98 147.06565:712.80 148.06620:126.57 207.03261:324.42 221.08458:1000.00 222.08541:217.50 223.08185:133.02 281.05148:498.97 282.05189:142.44 295.10341:222.63 341.01847:126.22 355.07036:541.45 356.07063:191.41 357.06801:125.57 429.08895:306.67 430.08957:131.85
628245-DUP OXO SILICONE MEASURING CUP FEV 200mL w/1ppm IS | 628245_DUP | OXO SILICONE MEASURING CUP_DUP |  | 2432 | 1.296 | Polymethyl-siloxane compound > MW 700 | [8 empty] | xt;ui | 5478283 | 0.6154588 | 20 | 615.4588 | ng/mL | 0.509 | 24183.06 | ng/g | 73.04681:577.94 147.06558:691.63 148.06573:116.51 207.03253:309.33 221.08442:1000.00 222.08492:231.66 223.08214:129.21 281.05139:498.37 282.05154:141.29 295.10316:226.45 341.01852:124.45 355.07009:545.03 356.07061:190.29 357.06843:133.79 369.12180:100.32 429.08914:308.60 430.08983:131.34
628245-DUP OXO SILICONE MEASURING CUP FEV 200mL w/1ppm IS | 628245_DUP | OXO SILICONE MEASURING CUP_DUP |  | 2504 | 1.461 | Polymethyl-siloxane compound > MW 700 | [8 empty] | xt;ui | 4495827 | 0.5050846 | 20 | 505.0846 | ng/mL | 0.509 | 19846.15 | ng/g | 73.04682:517.90 147.06561:624.04 148.06626:109.72 207.03238:303.71 221.08418:1000.00 222.08496:231.27 223.08154:128.97 281.05122:497.28 282.05179:151.06 295.10258:233.79 341.01808:131.18 355.06976:532.65 356.07047:203.98 357.06827:123.79 369.12153:117.74 429.08850:303.61 430.08873:125.34
628245-DUP OXO SILICONE MEASURING CUP FEV 200mL w/1ppm IS | 628245_DUP | OXO SILICONE MEASURING CUP_DUP |  | 2596 | 1.68 | Polymethyl-siloxane compound > MW 700 | [8 empty] | xt;ui | 3307826 | 0.3716184 | 20 | 371.6184 | ng/mL | 0.509 | 14601.9 | ng/g | 73.04679:454.99 147.06551:588.78 207.03239:310.94 221.08428:1000.00 222.08530:233.11 223.08160:134.46 281.05136:487.62 282.05184:145.20 295.10276:243.26 341.01786:132.71 355.06996:529.49 356.07071:178.97 357.06743:130.30 369.12147:117.04 429.08798:290.03 430.08855:128.33

## 627841_4
Sample | Sample ID | Sample Name | Comment | 1st Dimension Time (s) | 2nd Dimension Time (s) | Name | CAS | Formula | Expected Formula Mass | Mass Accuracy (ppm) | Similarity | Reverse | Match | Probability | Group | Area | Ratio | Dilution Factor | Concentration | Conc. Units | Extract factor (Wt/Vol) | Sample Concentration | Sample Conc. Units | Spectrum | Hit 1 Name | Hit 1 CAS | Hit 1 Formula | Hit 1 Mass Accuracy (ppm) | Hit 1 Similarity | Hit 1 Reverse | Hit 2 Name | Hit 2 CAS | Hit 2 Formula | Hit 2 Mass Accuracy (ppm) | Hit 2 Similarity | Hit 2 Reverse | Hit 3 Name | Hit 3 CAS | Hit 3 Formula | Hit 3 Mass Accuracy (ppm) | Hit 3 Similarity | Hit 3 Reverse | Hit 4 Name | Hit 4 CAS | Hit 4 Formula | Hit 4 Mass Accuracy (ppm) | Hit 4 Similarity | Hit 4 Reverse | Hit 5 Name | Hit 5 CAS | Hit 5 Formula | Hit 5 Mass Accuracy (ppm) | Hit 5 Similarity | Hit 5 Reverse | Hit 6 Name | Hit 6 CAS | Hit 6 Formula | Hit 6 Mass Accuracy (ppm) | Hit 6 Similarity | Hit 6 Reverse | Hit 7 Name | Hit 7 CAS | Hit 7 Formula | Hit 7 Mass Accuracy (ppm) | Hit 7 Similarity | Hit 7 Reverse | Hit 8 Name | Hit 8 CAS | Hit 8 Formula | Hit 8 Mass Accuracy (ppm) | Hit 8 Similarity | Hit 8 Reverse | Hit 9 Name | Hit 9 CAS | Hit 9 Formula | Hit 9 Mass Accuracy (ppm) | Hit 9 Similarity | Hit 9 Reverse | Hit 10 Name | Hit 10 CAS | Hit 10 Formula | Hit 10 Mass Accuracy (ppm) | Hit 10 Similarity | Hit 10 Reverse
627841 OXO SILICONE MEASURING CUP FEV 10mL diluted 4x w/1ppm IS | 627841 | OXO SILICONE MEASURING CUP |  | 388 | 1.747 | Phenol, 2-fluoro- |  |  |  | -0.8 |  |  | 865 |  | s | 153957 | 0.00453942 | 4 |  | ng/mL | 0.503 |  | ng/g | 57.01340:117.84 63.02297:223.06 64.03077:483.74 92.02566:153.95 112.03177:1000.00
627841 OXO SILICONE MEASURING CUP FEV 10mL diluted 4x w/1ppm IS | 627841 | OXO SILICONE MEASURING CUP |  | 524 | 1.964 | Phenol-d6- |  |  |  | 0.93 |  |  | 937 |  | s | 59183 | 0.00174501 | 4 |  | ng/mL | 0.503 |  | ng/g | 70.07035:167.37 71.07773:197.33 99.07264:1000.00
627841 OXO SILICONE MEASURING CUP FEV 10mL diluted 4x w/1ppm IS | 627841 | OXO SILICONE MEASURING CUP |  | 532 | 1.96 | 2-Chlorophenol-D4 |  |  |  | 0.76 |  |  | 856 |  | s | 191560 | 0.005648144 | 4 |  | ng/mL | 0.503 |  | ng/g | 66.04191:120.30 68.05589:319.27 69.06394:116.10 132.02744:1000.00 134.02428:301.67
627841 OXO SILICONE MEASURING CUP FEV 10mL diluted 4x w/1ppm IS | 627841 | OXO SILICONE MEASURING CUP |  | 544 | 1.968 | Ethanol, 2-(2-ethoxyethoxy)- | 111-90-0 | C6H14O3 | 134.1738 | N/A | 963 | 963 |  | 95.3 | xt;ui | 2028865 | 0.05982106 | 4 | 59.82106 | ng/mL | 0.503 | 475.7142 | ng/g | 45.03377:1000.00 59.04912:380.76 72.05696:294.20 73.06484:161.10 | Ethanol, 2-(2-ethoxyethoxy)- | 111-90-0 | C6H14O3 | N/A | 963 | 963 | Ethanol, 2-(2-ethoxyethoxy)- | 111-90-0 | C6H14O3 | N/A | 960 | 960 | Ethanol, 2-(2-ethoxyethoxy)- | 111-90-0 | C6H14O3 | N/A | 954 | 954 | Ethanol, 2-(2-ethoxyethoxy)- | 111-90-0 | C6H14O3 | N/A | 915 | 941 | Aminocaproic acid | 60-32-2 | C6H13NO2 | N/A | 801 | 885 | Diethyl carbitol | 112-36-7 | C8H18O3 | N/A | 795 | 821 | Aminocaproic acid | 60-32-2 | C6H13NO2 | N/A | 773 | 857 | Diethyl carbitol | 112-36-7 | C8H18O3 | N/A | 749 | 774 | Diethyl carbitol | 112-36-7 | C8H18O3 | N/A | 734 | 759 | Ethanol, 2-[2-(2-ethoxyethoxy)ethoxy]- | 112-50-5 | C8H18O4 | N/A | 731 | 754
627841 OXO SILICONE MEASURING CUP FEV 10mL diluted 4x w/1ppm IS | 627841 | OXO SILICONE MEASURING CUP |  | 548 | 1.701 | 2-Propanol, 1-(2-methoxy-1-methylethoxy)- | 20324-32-7 | C7H16O3 | 148.2004 | N/A | 892 | 892 |  | 96.5 | xt;ui | 257897 | 0.007604089 | 4 | 7.604089 | ng/mL | 0.503 | 60.46989 | ng/g | 59.04923:1000.00 73.06477:283.07 103.07534:373.69 | 2-Propanol, 1-(2-methoxy-1-methylethoxy)- | 20324-32-7 | C7H16O3 | N/A | 892 | 892 | 2-Propanol, 1-(2-methoxy-1-methylethoxy)- | 20324-32-7 | C7H16O3 | N/A | 864 | 864 | Methyltrioxitol, TBDMS derivative |  | C13H30O4Si | N/A | 785 | 785 | 1-Propanol, 2-(2-hydroxypropoxy)- | 106-62-7 | C6H14O3 | N/A | 742 | 899 | 1-Propanol, 2-(2-hydroxypropoxy)- | 106-62-7 | C6H14O3 | N/A | 733 | 889 | 3,6,9,12,15-Pentaoxahexadecan-1-ol, TBDMS derivative |  | C17H38O6Si | N/A | 692 | 692 | 3,6,9,12-Tetraoxatetradecan-1-ol, TBDMS derivative |  | C15H34O5Si | N/A | 690 | 690 | DL-Lactamide, methyl ether |  | C4H9NO2 | 121.88 | 684 | 898 | Isopropyl methyl carbonate | 51729-83-0 | C5H10O3 | N/A | 670 | 670 | Tri(1,2-propyleneglycol), monomethyl ether |  | C10H22O4 | N/A | 667 | 667
627841 OXO SILICONE MEASURING CUP FEV 10mL diluted 4x w/1ppm IS | 627841 | OXO SILICONE MEASURING CUP |  | 560 | 1.874 | Diethyl carbitol | 112-36-7 | C8H18O3 | 162.227 | N/A | 908 | 933 |  | 78.8 | xt;ui | 59934 | 0.001767153 | 4 | 1.767153 | ng/mL | 0.503 | 14.05291 | ng/g | 45.03383:1000.00 59.04924:360.78 72.05676:200.82 73.06491:189.78 | Diethyl carbitol | 112-36-7 | C8H18O3 | N/A | 908 | 933 | Diethyl carbitol | 112-36-7 | C8H18O3 | N/A | 878 | 901 | Ethanol, 2-(2-ethoxyethoxy)- | 111-90-0 | C6H14O3 | N/A | 867 | 893 | Diethyl carbitol | 112-36-7 | C8H18O3 | N/A | 857 | 879 | Ethanol, 2-(2-ethoxyethoxy)- | 111-90-0 | C6H14O3 | N/A | 829 | 829 | Ethanol, 2-(2-ethoxyethoxy)- | 111-90-0 | C6H14O3 | N/A | 829 | 829 | Ethanol, 2-(2-ethoxyethoxy)- | 111-90-0 | C6H14O3 | N/A | 820 | 844 | Ethanol, 2-[2-(2-ethoxyethoxy)ethoxy]- | 112-50-5 | C8H18O4 | N/A | 794 | 814 | Acetic acid, (2-ethoxy)ethoxy-, methyl ester | 16326-34-4 | C7H14O4 | N/A | 779 | 799 | Ethylmethylsilane |  | C3H10Si | N/A | 761 | 785
627841 OXO SILICONE MEASURING CUP FEV 10mL diluted 4x w/1ppm IS | 627841 | OXO SILICONE MEASURING CUP |  | 564 | 1.739 | 2-Propanol, 1-(2-methoxy-1-methylethoxy)- | 20324-32-7 | C7H16O3 | 148.2004 | N/A | 969 | 969 |  | 62.4 | xt;ui | 567318 | 0.01672736 | 4 | 16.72736 | ng/mL | 0.503 | 133.0208 | ng/g | 45.03387:151.38 59.04912:1000.00 | 2-Propanol, 1-(2-methoxy-1-methylethoxy)- | 20324-32-7 | C7H16O3 | N/A | 969 | 969 | 2-Propanol, 1-(2-methoxypropoxy)- | 13429-07-7 | C7H16O3 | N/A | 968 | 968 | 2-Propanol, 1-(2-methoxypropoxy)- | 13429-07-7 | C7H16O3 | N/A | 951 | 951 | Propane, 1,2-dimethoxy- | 7778-85-0 | C5H12O2 | 0.54 | 881 | 969 | Butane, 2-methoxy- | 6795-87-5 | C5H12O | N/A | 857 | 902 | 3-Pentanol | 584-02-1 | C5H12O | N/A | 844 | 948 | 3-Pentanol | 584-02-1 | C5H12O | N/A | 828 | 930 | Carbonic acid, 2,3-dichlorophenyl 2-methoxyethyl ester |  | C10H10Cl2O4 | N/A | 825 | 914 | 1-(1-Methoxypropan-2-yloxy)propan-2-yl 2,2,2-trifluoroacetate |  | C9H15F3O4 | N/A | 821 | 864 | 1-Propanol, 2-methoxy- | 1589-47-5 | C4H10O2 | N/A | 810 | 897
627841 OXO SILICONE MEASURING CUP FEV 10mL diluted 4x w/1ppm IS | 627841 | OXO SILICONE MEASURING CUP |  | 584 | 1.05 | Cyclotetrasiloxane, octamethyl- |  |  |  | 0.28 |  |  | 939 |  | xc | 235634 | 0.006947665 | 4 | 6.947665 | ng/mL | 0.503 | 55.24982 | ng/g | 281.05107:1000.00 282.05090:288.18 283.04868:173.00
627841 OXO SILICONE MEASURING CUP FEV 10mL diluted 4x w/1ppm IS | 627841 | OXO SILICONE MEASURING CUP |  | 584 | 1.968 | 1,2-Dichlorobenzene-D4 |  |  |  | -0.73 |  |  | 842 |  | s | 305940 | 0.009020636 | 4 |  | ng/mL | 0.503 |  | ng/g | 52.02791:137.52 78.04181:228.27 115.02448:393.78 117.02179:107.86 149.99339:1000.00 151.99043:663.04 153.98756:103.56
627841 OXO SILICONE MEASURING CUP FEV 10mL diluted 4x w/1ppm IS | 627841 | OXO SILICONE MEASURING CUP |  | 636 | 2.402 | Nitrobenzene-D5 |  |  |  | -1.84 |  |  | 737 |  | s | 61629 | 0.00181713 | 4 |  | ng/mL | 0.503 |  | ng/g | 54.04178:508.46 82.06983:1000.00 128.06271:602.50
627841 OXO SILICONE MEASURING CUP FEV 10mL diluted 4x w/1ppm IS | 627841 | OXO SILICONE MEASURING CUP |  | 776 | 1.024 | Cyclopentasiloxane, decamethyl- |  |  |  | -0.58 |  |  | 882 |  | xc | 758342 | 0.0223597 | 4 | 22.3597 | ng/mL | 0.503 | 177.8108 | ng/g | 73.04671:1000.00 266.99866:444.95 267.99932:130.61 355.06966:418.73 356.07009:152.91 357.06722:119.57
627841 OXO SILICONE MEASURING CUP FEV 10mL diluted 4x w/1ppm IS | 627841 | OXO SILICONE MEASURING CUP |  | 776 | 1.807 | Ethylene glycol monoisobutyl ether | 4439-24-1 | C6H14O2 | 118.1744 | N/A | 930 | 930 |  | 74.6 | xt;ui | 233466 | 0.006883742 | 4 | 6.883742 | ng/mL | 0.503 | 54.74148 | ng/g | 45.03372:1000.00 57.06995:856.55 | Ethylene glycol monoisobutyl ether | 4439-24-1 | C6H14O2 | N/A | 930 | 930 | Butanoic acid, 2-oxo- | 600-18-0 | C4H6O3 | N/A | 893 | 893 | Propanoic acid, 2-hydroxy-, 2-methylpropyl ester | 585-24-0 | C7H14O3 | N/A | 822 | 822 | 2,3-Butanediol | 513-85-9 | C4H10O2 | N/A | 810 | 810 | Butane, 1-(1-methylpropoxy)- | 999-65-5 | C8H18O | N/A | 804 | 804 | Propanoic acid, 2-hydroxy-, 2-methylpropyl ester | 585-24-0 | C7H14O3 | N/A | 801 | 801 | Ethanol, 2-butoxy- | 111-76-2 | C6H14O2 | N/A | 797 | 797 | Ethanol, 2-butoxy- | 111-76-2 | C6H14O2 | N/A | 793 | 793 | Butyl lactate | 138-22-7 | C7H14O3 | N/A | 792 | 792 | Ethylene glycol monoisobutyl ether | 4439-24-1 | C6H14O2 | N/A | 782 | 782
627841 OXO SILICONE MEASURING CUP FEV 10mL diluted 4x w/1ppm IS | 627841 | OXO SILICONE MEASURING CUP |  | 840 | 1.568 | 2-Propanol, 1-[1-methyl-2-(2-propenyloxy)ethoxy]- | 55956-25-7 | C9H18O3 | 174.2378 | N/A | 969 | 969 |  | 87 | xt;ui | 211198 | 0.00622717 | 4 | 6.22717 | ng/mL | 0.503 | 49.52024 | ng/g | 45.03372:218.06 57.06999:179.80 59.04909:1000.00 103.07505:283.15 | 2-Propanol, 1-[1-methyl-2-(2-propenyloxy)ethoxy]- | 55956-25-7 | C9H18O3 | N/A | 969 | 969 | 2-Propanol, 1-(2-butoxy-1-methylethoxy)- | 29911-28-2 | C10H22O3 | N/A | 953 | 953 | 2,4-Diethyl-6-methyl-1,3,5-trioxane | 117888-04-7 | C8H16O3 | N/A | 898 | 898 | 2-Propanol, 1-(2-butoxy-1-methylethoxy)- | 29911-28-2 | C10H22O3 | N/A | 889 | 889 | 1-Propanol, 2-(2-hydroxypropoxy)- | 106-62-7 | C6H14O3 | N/A | 862 | 862 | 1-Propanol, 2,2'-oxybis- | 108-61-2 | C6H14O3 | N/A | 858 | 858 | 1-Propanol, 2-(2-hydroxypropoxy)- | 106-62-7 | C6H14O3 | N/A | 848 | 848 | 1-Propanol, 2-(2-hydroxypropoxy)- | 106-62-7 | C6H14O3 | N/A | 846 | 846 | 1-Propanol, 2-(2-hydroxypropoxy)- | 106-62-7 | C6H14O3 | N/A | 845 | 845 | 3-Methyl-oxirane-2-carboxylic acid, methyl ester |  | C5H8O3 | N/A | 812 | 971
627841 OXO SILICONE MEASURING CUP FEV 10mL diluted 4x w/1ppm IS | 627841 | OXO SILICONE MEASURING CUP |  | 844 | 1.568 | Non Specific: mz 59.049 | [8 empty] | ns | 110178 | 0.003248597 | 4 | 3.248597 | ng/mL | 0.503 | 25.83377 | ng/g | 59.04914:1000.00
627841 OXO SILICONE MEASURING CUP FEV 10mL diluted 4x w/1ppm IS | 627841 | OXO SILICONE MEASURING CUP |  | 848 | 1.548 | 2-Propanol, 1-(2-butoxy-1-methylethoxy)- | 29911-28-2 | C10H22O3 | 190.2803 | N/A | 946 | 946 |  | 69.8 | xt;ui | 334042 | 0.009849224 | 4 | 9.849224 | ng/mL | 0.503 | 78.32385 | ng/g | 45.03387:254.86 57.06984:201.32 59.04915:1000.00 103.07510:223.29 | 2-Propanol, 1-(2-butoxy-1-methylethoxy)- | 29911-28-2 | C10H22O3 | N/A | 946 | 946 | 2-Propanol, 1-[1-methyl-2-(2-propenyloxy)ethoxy]- | 55956-25-7 | C9H18O3 | N/A | 934 | 934 | 2,4-Diethyl-6-methyl-1,3,5-trioxane | 117888-04-7 | C8H16O3 | N/A | 918 | 918 | 2-Propanol, 1-(2-butoxy-1-methylethoxy)- | 29911-28-2 | C10H22O3 | N/A | 866 | 866 | 3-Methyl-oxirane-2-carboxylic acid, methyl ester |  | C5H8O3 | N/A | 854 | 985 | 1-Propanol, 2,2'-oxybis- | 108-61-2 | C6H14O3 | N/A | 852 | 852 | 1-Propanol, 2-(2-hydroxypropoxy)- | 106-62-7 | C6H14O3 | N/A | 850 | 850 | 1-Propanol, 2-(2-hydroxypropoxy)- | 106-62-7 | C6H14O3 | N/A | 830 | 830 | 1-Propanol, 2-(2-hydroxypropoxy)- | 106-62-7 | C6H14O3 | N/A | 826 | 826 | 1-Propanol, 2-(2-hydroxypropoxy)- | 106-62-7 | C6H14O3 | N/A | 823 | 823
627841 OXO SILICONE MEASURING CUP FEV 10mL diluted 4x w/1ppm IS | 627841 | OXO SILICONE MEASURING CUP |  | 920 | 1.214 | Sulfurous acid, butyl pentyl ester |  | C9H20O3S | 208.3184 | N/A | 903 | 903 |  | 25.6 | xt;ui | 25126 | 0.0007408397 | 4 | 0.7408397 | ng/mL | 0.503 | 5.89137 | ng/g | 57.06980:1000.00 71.08557:735.00 | Octane, 2-bromo- | 557-35-7 | C8H17Br | N/A | 915 | 915 | Sulfurous acid, butyl pentyl ester |  | C9H20O3S | N/A | 903 | 903 | Sulfurous acid, 2-ethylhexyl pentyl ester |  | C13H28O3S | N/A | 900 | 900 | Sulfurous acid, butyl 2-ethylhexyl ester |  | C12H26O3S | N/A | 885 | 885 | Sulfurous acid, isobutyl pentyl ester |  | C9H20O3S | N/A | 868 | 868 | Sulfurous acid, 2-ethylhexyl isobutyl ester |  | C12H26O3S | N/A | 864 | 864 | 3-Bromooctane | 999-64-4 | C8H17Br | N/A | 848 | 848 | Sulfurous acid, di(2-ethylhexyl) ester |  | C16H34O3S | N/A | 842 | 842 | Oxalic acid, isobutyl octyl ester |  | C14H26O4 | N/A | 842 | 842 | Octane, 2-bromo- | 557-35-7 | C8H17Br | N/A | 837 | 837
627841 OXO SILICONE MEASURING CUP FEV 10mL diluted 4x w/1ppm IS | 627841 | OXO SILICONE MEASURING CUP |  | 948 | 1.189 | Tridecane | 629-50-5 | C13H28 | 184.3619 | N/A | 842 | 842 |  | 3.2 | xt;ui | 46685 | 0.001376507 | 4 | 1.376507 | ng/mL | 0.503 | 10.94637 | ng/g | 57.06987:1000.00 71.08563:296.42 85.10156:207.58 | 3,4-Hexanedione, 2,2,5-trimethyl- | 20633-03-8 | C9H16O2 | N/A | 930 | 930 | 3-Hexanone, 2,4-dimethyl- | 18641-70-8 | C8H16O | N/A | 897 | 897 | Dodecane, 1-iodo- | 4292-19-7 | C12H25I | N/A | 858 | 858 | Tridecane | 629-50-5 | C13H28 | N/A | 842 | 842 | Undecane, 3-methyl- | 1002-43-3 | C12H26 | N/A | 834 | 834 | 3-Hexanone, 2,4-dimethyl- | 18641-70-8 | C8H16O | N/A | 833 | 833 | Hexadecane | 544-76-3 | C16H34 | N/A | 826 | 826 | Decane, 6-ethyl-2-methyl- | 62108-21-8 | C13H28 | N/A | 821 | 821 | Sulfurous acid, 2-ethylhexyl hexyl ester |  | C14H30O3S | N/A | 820 | 820 | Octane, 2,4,6-trimethyl- | 62016-37-9 | C11H24 | N/A | 820 | 820
627841 OXO SILICONE MEASURING CUP FEV 10mL diluted 4x w/1ppm IS | 627841 | OXO SILICONE MEASURING CUP |  | 960 | 2.123 | 1,1'-Biphenyl, 2-fluoro- |  |  |  | 0.49 |  |  | 815 |  | s | 284718 | 0.008394906 | 4 |  | ng/mL | 0.503 |  | ng/g | 170.05267:262.90 171.06043:283.30 172.06820:1000.00 173.07188:118.20
627841 OXO SILICONE MEASURING CUP FEV 10mL diluted 4x w/1ppm IS | 627841 | OXO SILICONE MEASURING CUP |  | 972 | 1.612 | Cyclohexanol, 4-(1,1-dimethylethyl)-, acetate, trans- | 1900-69-2 | C12H22O2 | 198.3023 | N/A | 706 | 807 |  | 12.1 | xt;ui | 89582 | 0.002641324 | 4 | 2.641324 | ng/mL | 0.503 | 21.00456 | ng/g | 55.05427:166.28 56.06201:477.61 57.06987:1000.00 67.05416:388.55 71.04931:734.63 80.06178:247.93 81.06973:255.12 82.07754:496.69 | Cyclopentanol, 3-methyl- | 18729-48-1 | C6H12O | N/A | 729 | 729 | Cyclopentanol, 3-methyl- | 18729-48-1 | C6H12O | N/A | 723 | 723 | Cyclohexanol, 4-(1,1-dimethylethyl)-, acetate, trans- | 1900-69-2 | C12H22O2 | N/A | 706 | 807 | p-Tert-butylcyclohexyl formate |  | C11H20O2 | N/A | 702 | 789 | Cyclodecyl formate |  | C11H20O2 | N/A | 701 | 786 | Cyclopentanol, 2-methyl- | 24070-77-7 | C6H12O | N/A | 696 | 735 | Butane, 2,2-dimethyl- | 75-83-2 | C6H14 | N/A | 689 | 970 | Cyclopentanol, 2-methyl-, cis- | 25144-05-2 | C6H12O | N/A | 685 | 685 | 4-tert-Butylcyclohexyl acetate | 32210-23-4 | C12H22O2 | N/A | 684 | 684 | 4-tert-Butylcyclohexyl acetate | 32210-23-4 | C12H22O2 | N/A | 679 | 776
627841 OXO SILICONE MEASURING CUP FEV 10mL diluted 4x w/1ppm IS | 627841 | OXO SILICONE MEASURING CUP |  | 976 | 1.623 | Propanoic acid, 2-methyl-, butyl ester | 97-87-0 | C8H16O2 | 144.2117 | N/A | 871 | 871 |  | 72.5 | xt;ui | 49624 | 0.001463163 | 4 | 1.463163 | ng/mL | 0.503 | 11.63549 | ng/g | 56.06208:608.79 71.04916:1000.00 89.05953:666.56 | Propanoic acid, 2-methyl-, butyl ester | 97-87-0 | C8H16O2 | N/A | 871 | 871 | Propanoic acid, 2-methyl-, propyl ester | 644-49-5 | C7H14O2 | N/A | 850 | 989 | Butanoic acid, butyl ester | 109-21-7 | C8H16O2 | N/A | 838 | 838 | Propanoic acid, 2-methyl-, butyl ester | 97-87-0 | C8H16O2 | N/A | 823 | 823 | Propanoic acid, 2-methyl-, propyl ester | 644-49-5 | C7H14O2 | N/A | 823 | 961 | Propanoic acid, 2-methyl-, butyl ester | 97-87-0 | C8H16O2 | N/A | 821 | 821 | Butanoic acid, butyl ester | 109-21-7 | C8H16O2 | N/A | 798 | 798 | Butanoic acid, 2-methylpropyl ester | 539-90-2 | C8H16O2 | N/A | 792 | 792 | Propanoic acid, 2-methyl-, butyl ester | 97-87-0 | C8H16O2 | N/A | 788 | 788 | Butanoic acid, butyl ester | 109-21-7 | C8H16O2 | N/A | 785 | 785
627841 OXO SILICONE MEASURING CUP FEV 10mL diluted 4x w/1ppm IS | 627841 | OXO SILICONE MEASURING CUP |  | 1016 | 1.958 | Non Specific: mz 66.046 | [8 empty] | ns | 31338 | 0.0009240005 | 4 | 0.9240005 | ng/mL | 0.503 | 7.347916 | ng/g | 66.04642:1000.00 67.05417:304.78
627841 OXO SILICONE MEASURING CUP FEV 10mL diluted 4x w/1ppm IS | 627841 | OXO SILICONE MEASURING CUP |  | 1020 | 1.216 | Tetradecane |  |  |  | 3.33 |  |  | 830 |  | xc | 323515 | 0.009538835 | 4 | 9.538835 | ng/mL | 0.503 | 75.85555 | ng/g | 55.05424:166.10 56.06194:164.40 57.06985:1000.00 69.06990:121.12 70.07784:132.95 71.08546:634.42 85.10118:402.99
627841 OXO SILICONE MEASURING CUP FEV 10mL diluted 4x w/1ppm IS | 627841 | OXO SILICONE MEASURING CUP |  | 1064 | 2.411 | Acenaphthene-d10 |  |  |  | -0.7 |  |  | 820 |  | is | 33915567 | 1 | 4 | 1000 | ng/mL | 0.503 |  | ng/g | 80.05572:242.04 82.06983:132.50 158.09803:194.04 160.11196:598.87 161.11688:136.06 162.12598:1000.00 163.13035:186.43 164.14006:881.97 165.14381:111.83
627841 OXO SILICONE MEASURING CUP FEV 10mL diluted 4x w/1ppm IS | 627841 | OXO SILICONE MEASURING CUP |  | 1068 | 1.212 | Tridecane | 629-50-5 | C13H28 | 184.3619 | N/A | 892 | 892 |  | 21.1 | xt;ui | 133391 | 0.003933032 | 4 | 3.933032 | ng/mL | 0.503 | 31.27659 | ng/g | 56.06201:224.09 57.06977:1000.00 71.08555:453.44 85.10112:448.19 | Tridecane | 629-50-5 | C13H28 | N/A | 892 | 892 | Undecane, 3-methyl- | 1002-43-3 | C12H26 | N/A | 888 | 888 | Nonane, 3,7-dimethyl- | 17302-32-8 | C11H24 | N/A | 869 | 869 | Decane, 3,8-dimethyl- | 17312-55-9 | C12H26 | N/A | 865 | 865 | Undecane, 3,7-dimethyl- | 17301-29-0 | C13H28 | N/A | 863 | 863 | Undecane | 1120-21-4 | C11H24 | N/A | 862 | 862 | Octane, 2,4,6-trimethyl- | 62016-37-9 | C11H24 | N/A | 859 | 859 | Octane, 3-ethyl-2,7-dimethyl- | 62183-55-5 | C12H26 | N/A | 858 | 858 | Dodecane, 2-methyl- | 1560-97-0 | C13H28 | N/A | 857 | 857 | Tridecane | 629-50-5 | C13H28 | N/A | 856 | 856
627841 OXO SILICONE MEASURING CUP FEV 10mL diluted 4x w/1ppm IS | 627841 | OXO SILICONE MEASURING CUP |  | 1080 | 1.197 | Heptadecane, 2,6,10,14-tetramethyl- | 18344-37-1 | C21H44 | 296.5748 | N/A | 919 | 919 |  | 17.8 | xt;ui | 266180 | 0.007848313 | 4 | 7.848313 | ng/mL | 0.503 | 62.41204 | ng/g | 55.05443:177.53 56.06222:166.01 57.06987:1000.00 69.06983:146.59 70.07767:185.29 71.08561:796.27 85.10118:483.80 | Heptadecane, 2,6,10,14-tetramethyl- | 18344-37-1 | C21H44 | N/A | 919 | 919 | Pentadecane | 629-62-9 | C15H32 | N/A | 907 | 907 | Hexadecane | 544-76-3 | C16H34 | N/A | 897 | 917 | Hexadecane | 544-76-3 | C16H34 | N/A | 889 | 889 | Pentadecane | 629-62-9 | C15H32 | N/A | 883 | 883 | Heptadecane, 2,6,10,15-tetramethyl- | 54833-48-6 | C21H44 | N/A | 883 | 883 | Tridecane | 629-50-5 | C13H28 | N/A | 882 | 900 | Tetradecane | 629-59-4 | C14H30 | N/A | 882 | 900 | Hexadecane | 544-76-3 | C16H34 | N/A | 881 | 881 | Nonadecane | 629-92-5 | C19H40 | N/A | 880 | 880
627841 OXO SILICONE MEASURING CUP FEV 10mL diluted 4x w/1ppm IS | 627841 | OXO SILICONE MEASURING CUP |  | 1080 | 1.653 | Phenol, m-tert-butyl- | 585-34-2 | C10H14O | 150.2179 | -0.1 | 828 | 828 |  | 37.3 | xt;ui | 42884 | 0.001264434 | 4 | 1.264434 | ng/mL | 0.503 | 10.05514 | ng/g | 107.08563:592.63 135.08076:1000.00 150.10390:531.97 | 4-Hydroxy-2-methylacetophenone | 875-59-2 | C9H10O2 | 242.36 | 833 | 833 | Phenol, m-tert-butyl- | 585-34-2 | C10H14O | -0.1 | 828 | 828 | 5-Cyano-1,2,3,4-tetrahydro-4,6-dimethyl-2-oxopyridine | 27036-93-7 | C8H10N2O | 167.5 | 826 | 826 | 4-Hydroxy-2-methylacetophenone | 875-59-2 | C9H10O2 | 242.36 | 819 | 819 | Phenol, m-tert-butyl- | 585-34-2 | C10H14O | -0.1 | 816 | 816 | Phenol, m-tert-butyl- | 585-34-2 | C10H14O | -0.1 | 809 | 809 | Phenol, p-tert-butyl- | 98-54-4 | C10H14O | -0.1 | 805 | 805 | 3-Methoxyacetophenone | 586-37-8 | C9H10O2 | 242.36 | 784 | 784 | Phenol, 5-ethenyl-2-methoxy- | 621-58-9 | C9H10O2 | 242.36 | 783 | 783 | 4-Hydroxy-2-methylacetophenone | 875-59-2 | C9H10O2 | 242.36 | 782 | 782
627841 OXO SILICONE MEASURING CUP FEV 10mL diluted 4x w/1ppm IS | 627841 | OXO SILICONE MEASURING CUP |  | 1084 | 1.736 | Butanoic acid, 1,1-dimethyl-2-phenylethyl ester | 10094-34-5 | C14H20O2 | 220.3079 | N/A | 671 | 671 |  | 23.3 | xt;ui | 21861 | 0.0006445713 | 4 | 0.6445713 | ng/mL | 0.503 | 5.125815 | ng/g | 71.04901:1000.00 132.09317:519.00 | Propanethioic acid, 2-methyl-, S-ethyl ester | 2432-50-0 | C6H12OS | 248.6 | 777 | 777 | Thiourea, N,N'-diethyl- | 105-55-5 | C5H12N2S | 163.52 | 696 | 696 | Butanoic acid, 1,1-dimethyl-2-phenylethyl ester | 10094-34-5 | C14H20O2 | N/A | 671 | 671 | Butanoic acid, 1,1-dimethyl-2-phenylethyl ester | 10094-34-5 | C14H20O2 | N/A | 657 | 657 | Thiourea, N,N'-diethyl- | 105-55-5 | C5H12N2S | 163.52 | 632 | 632 | Butanoic acid, 1,1-dimethyl-2-phenylethyl ester | 10094-34-5 | C14H20O2 | N/A | 588 | 588 | Butyric acid, 1-methyl-1-p-tolylethyl ester |  | C14H20O2 | N/A | 586 | 586 | Butanethioic acid, S-(1-methyl-2-oxopropyl) ester | 32425-98-2 | C8H14O2S | N/A | 576 | 576 | Thiourea, N,N'-diethyl- | 105-55-5 | C5H12N2S | 163.52 | 552 | 552 | Succinic acid, di(neopentyl) ester |  | C14H26O4 | N/A | 547 | 547
627841 OXO SILICONE MEASURING CUP FEV 10mL diluted 4x w/1ppm IS | 627841 | OXO SILICONE MEASURING CUP |  | 1096 | 1.196 | Butane, 2,2-dimethyl- | 75-83-2 | C6H14 | 86.1756 | N/A | 848 | 848 |  | 5.7 | xt;ui | 26365 | 0.0007773716 | 4 | 0.7773716 | ng/mL | 0.503 | 6.181882 | ng/g | 57.07008:1000.00 71.08560:606.83 | Sulfurous acid, isobutyl pentyl ester |  | C9H20O3S | N/A | 894 | 894 | Butanoic acid, 1,1-dimethylethyl ester | 2308-38-5 | C8H16O2 | N/A | 885 | 885 | 3-Hexanone, 2,2-dimethyl- | 5405-79-8 | C8H16O | N/A | 864 | 864 | 3-Hexanone, 2,2-dimethyl- | 5405-79-8 | C8H16O | N/A | 858 | 858 | Butane, 2,2-dimethyl- | 75-83-2 | C6H14 | N/A | 848 | 848 | Butane, 2,2-dimethyl- | 75-83-2 | C6H14 | N/A | 846 | 846 | 3-Hexanone | 589-38-8 | C6H12O | N/A | 835 | 835 | Octane, 3,6-dimethyl- | 15869-94-0 | C10H22 | N/A | 829 | 829 | 3,4-Hexanedione, 2,2,5-trimethyl- | 20633-03-8 | C9H16O2 | N/A | 828 | 828 | Butane, 2,2-dimethyl- | 75-83-2 | C6H14 | N/A | 828 | 828
627841 OXO SILICONE MEASURING CUP FEV 10mL diluted 4x w/1ppm IS | 627841 | OXO SILICONE MEASURING CUP |  | 1112 | 1.227 | Pentadecane |  |  |  | 3.11 |  |  | 857 |  | xc | 421234 | 0.01242008 | 4 | 12.42008 | ng/mL | 0.503 | 98.76802 | ng/g | 55.05434:189.53 56.06211:160.11 57.06986:1000.00 69.06994:135.48 70.07783:124.49 71.08547:690.86 85.10111:440.14
627841 OXO SILICONE MEASURING CUP FEV 10mL diluted 4x w/1ppm IS | 627841 | OXO SILICONE MEASURING CUP |  | 1128 | 1.201 | Octane, 3-ethyl-2,7-dimethyl- | 62183-55-5 | C12H26 | 170.3353 | N/A | 916 | 916 |  | 49.9 | xt;ui | 278895 | 0.008223215 | 4 | 8.223215 | ng/mL | 0.503 | 65.39336 | ng/g | 56.06201:236.01 57.06988:1000.00 71.08555:681.83 85.10115:391.09 | Octane, 3-ethyl-2,7-dimethyl- | 62183-55-5 | C12H26 | N/A | 916 | 916 | Tridecane | 629-50-5 | C13H28 | N/A | 880 | 880 | Undecane, 2-methyl- | 7045-71-8 | C12H26 | N/A | 875 | 875 | Hexadecane | 544-76-3 | C16H34 | N/A | 867 | 867 | Heptane, 2,6-dimethyl- | 1072-05-5 | C9H20 | N/A | 855 | 855 | Dodecane, 2,6,11-trimethyl- | 31295-56-4 | C15H32 | N/A | 850 | 850 | Decane, 2,4-dimethyl- | 2801-84-5 | C12H26 | N/A | 844 | 844 | Tridecane | 629-50-5 | C13H28 | N/A | 843 | 843 | Undecane, 3-methyl- | 1002-43-3 | C12H26 | N/A | 842 | 842 | Undecane, 2,4-dimethyl- | 17312-80-0 | C13H28 | N/A | 842 | 842
627841 OXO SILICONE MEASURING CUP FEV 10mL diluted 4x w/1ppm IS | 627841 | OXO SILICONE MEASURING CUP |  | 1140 | 1.214 | Octane, 3-ethyl-2,7-dimethyl- | 62183-55-5 | C12H26 | 170.3353 | N/A | 848 | 848 |  | 13.9 | xt;ui | 106523 | 0.003140829 | 4 | 3.140829 | ng/mL | 0.503 | 24.97677 | ng/g | 57.06985:1000.00 71.08562:694.75 85.10098:433.43 | Octane, 3-ethyl-2,7-dimethyl- | 62183-55-5 | C12H26 | N/A | 848 | 848 | Decane, 2,4-dimethyl- | 2801-84-5 | C12H26 | N/A | 840 | 840 | Sulfurous acid, 2-ethylhexyl hexyl ester |  | C14H30O3S | N/A | 838 | 838 | Tridecane | 629-50-5 | C13H28 | N/A | 837 | 837 | Hexadecane | 544-76-3 | C16H34 | N/A | 833 | 833 | Decane, 6-ethyl-2-methyl- | 62108-21-8 | C13H28 | N/A | 832 | 832 | Undecane, 3-methyl- | 1002-43-3 | C12H26 | N/A | 827 | 827 | Dodecane, 1-iodo- | 4292-19-7 | C12H25I | N/A | 827 | 827 | Nonane, 2-methyl-5-propyl- | 31081-17-1 | C13H28 | N/A | 825 | 825 | Decane, 2,9-dimethyl- | 1002-17-1 | C12H26 | N/A | 823 | 823
627841 OXO SILICONE MEASURING CUP FEV 10mL diluted 4x w/1ppm IS | 627841 | OXO SILICONE MEASURING CUP |  | 1156 | 1.211 | Hexadecane | 544-76-3 | C16H34 | 226.4418 | N/A | 936 | 936 |  | 12.2 | xt;ui | 478336 | 0.01410373 | 4 | 14.10373 | ng/mL | 0.503 | 112.1569 | ng/g | 55.05432:184.02 56.06216:138.47 57.06980:1000.00 69.06982:131.65 70.07782:134.09 71.08553:717.19 85.10106:444.01 99.11674:114.13 | Hexadecane | 544-76-3 | C16H34 | N/A | 936 | 936 | Pentadecane | 629-62-9 | C15H32 | N/A | 933 | 933 | Tetradecane | 629-59-4 | C14H30 | N/A | 933 | 933 | Nonadecane | 629-92-5 | C19H40 | N/A | 930 | 930 | Heptadecane | 629-78-7 | C17H36 | N/A | 929 | 929 | Heptadecane, 2,6,10,14-tetramethyl- | 18344-37-1 | C21H44 | N/A | 928 | 928 | Eicosane | 112-95-8 | C20H42 | N/A | 923 | 923 | Hexadecane | 544-76-3 | C16H34 | N/A | 923 | 923 | Heptadecane, 2-methyl- | 1560-89-0 | C18H38 | N/A | 923 | 923 | Tridecane | 629-50-5 | C13H28 | N/A | 916 | 916
627841 OXO SILICONE MEASURING CUP FEV 10mL diluted 4x w/1ppm IS | 627841 | OXO SILICONE MEASURING CUP |  | 1156 | 1.34 | Cyclohexane, undecyl- | 54105-66-7 | C17H34 | 238.4525 | N/A | 864 | 864 |  | 22.4 | xt;ui | 56147 | 0.001655493 | 4 | 1.655493 | ng/mL | 0.503 | 13.16496 | ng/g | 55.05432:412.39 82.07747:835.54 83.08540:1000.00 | Cyclohexane, undecyl- | 54105-66-7 | C17H34 | N/A | 864 | 864 | Dodecylcyclohexane | 1795-17-1 | C18H36 | N/A | 854 | 854 | Cyclohexane, tetradecyl- | 1795-18-2 | C20H40 | N/A | 849 | 849 | Cyclohexane, decyl- | 1795-16-0 | C16H32 | N/A | 833 | 833 | Cyclohexane, octyl- | 1795-15-9 | C14H28 | N/A | 833 | 833 | 3-Acetonylcyclopentanone | 75359-72-7 | C8H12O2 | N/A | 831 | 831 | Cyclohexane, octyl- | 1795-15-9 | C14H28 | N/A | 828 | 828 | Cyclohexane, decyl- | 1795-16-0 | C16H32 | N/A | 827 | 827 | Cyclohexane, undecyl- | 54105-66-7 | C17H34 | N/A | 819 | 819 | Heneicosylcyclohexane | 26718-82-1 | C27H54 | N/A | 815 | 815
627841 OXO SILICONE MEASURING CUP FEV 10mL diluted 4x w/1ppm IS | 627841 | OXO SILICONE MEASURING CUP |  | 1176 | 1.221 | Undecane, 3-methyl- | 1002-43-3 | C12H26 | 170.3353 | N/A | 940 | 940 |  | 41.1 | xt;ui | 703577 | 0.02074496 | 4 | 20.74496 | ng/mL | 0.503 | 164.9698 | ng/g | 56.06204:288.27 57.06992:1000.00 71.08558:587.82 85.10116:441.97 99.11679:115.37 | Undecane, 3-methyl- | 1002-43-3 | C12H26 | N/A | 940 | 940 | Dodecane, 2-methyl- | 1560-97-0 | C13H28 | N/A | 904 | 904 | Undecane, 2,9-dimethyl- | 17301-26-7 | C13H28 | N/A | 900 | 900 | Decane, 3,8-dimethyl- | 17312-55-9 | C12H26 | N/A | 894 | 894 | Octane, 2,4,6-trimethyl- | 62016-37-9 | C11H24 | N/A | 893 | 893 | Undecane, 3,9-dimethyl- | 17301-31-4 | C13H28 | N/A | 892 | 892 | Hexadecane | 544-76-3 | C16H34 | N/A | 891 | 891 | Dodecane, 3-methyl- | 17312-57-1 | C13H28 | N/A | 890 | 890 | Dodecane, 3-methyl- | 17312-57-1 | C13H28 | N/A | 883 | 883 | Decane, 3,8-dimethyl- | 17312-55-9 | C12H26 | N/A | 878 | 878
627841 OXO SILICONE MEASURING CUP FEV 10mL diluted 4x w/1ppm IS | 627841 | OXO SILICONE MEASURING CUP |  | 1176 | 1.273 | Heptacosan-9-ol | 31849-14-6 | C27H56O | 396.734 | N/A | 747 | 747 |  | 49.7 | xt;ui | 61144 | 0.00180283 | 4 | 1.80283 | ng/mL | 0.503 | 14.33662 | ng/g | 55.05433:649.54 69.06989:1000.00 83.08552:533.42 97.10099:516.61 111.11682:422.20 | Heptacosan-9-ol | 31849-14-6 | C27H56O | N/A | 747 | 747 | 2,2,4-Trimethyl-3-hexene | 59643-72-0 | C9H18 | N/A | 696 | 696 | Cyclooctane, tetradecyl- | 149003-36-1 | C22H44 | N/A | 675 | 675 | 2-Hexanone, 3-methyl-4-methylene- | 20690-71-5 | C8H14O | N/A | 675 | 675 | 3-Hepten-2-one, 5-methyl- | 5090-16-4 | C8H14O | N/A | 675 | 675 | 6-Dodecanol | 6836-38-0 | C12H26O | N/A | 664 | 683 | Cyclohexane, 1-ethyl-1,4-dimethyl-, cis- | 62238-30-6 | C10H20 | N/A | 663 | 663 | 1,7-Dimethyl-4-(1-methylethyl)cyclodecane | 645-10-3 | C15H30 | N/A | 657 | 657 | Cyclohexane, 1,1'-(1,2-dimethyl-1,2-ethanediyl)bis- | 74663-71-1 | C16H30 | N/A | 653 | 653 | Tricosan-9-ol | 39754-83-1 | C23H48O | N/A | 648 | 648
627841 OXO SILICONE MEASURING CUP FEV 10mL diluted 4x w/1ppm IS | 627841 | OXO SILICONE MEASURING CUP |  | 1184 | 1.525 | 2,2,4-Trimethyl-1,3-pentanediol diisobutyrate |  |  |  | 0.79 |  |  | 861 |  | xc | 4157238 | 0.1225761 | 4 | 122.5761 | ng/mL | 0.503 | 974.7603 | ng/g | 71.04905:1000.00
627841 OXO SILICONE MEASURING CUP FEV 10mL diluted 4x w/1ppm IS | 627841 | OXO SILICONE MEASURING CUP |  | 1192 | 2.56 | Benzophenone |  |  |  | 1.75 |  |  | 778 |  | xc | 292756 | 0.008631906 | 4 | 8.631906 | ng/mL | 0.503 | 68.64339 | ng/g | 51.02301:165.76 77.03868:589.79 105.03344:1000.00 182.07255:444.73
627841 OXO SILICONE MEASURING CUP FEV 10mL diluted 4x w/1ppm IS | 627841 | OXO SILICONE MEASURING CUP |  | 1200 | 1.227 | Hexadecane |  |  |  | 0.22 |  |  | 917 |  | xc | 2166927 | 0.06389181 | 4 | 63.89181 | ng/mL | 0.503 | 508.086 | ng/g | 55.05423:174.68 56.06200:131.32 57.06975:1000.00 69.06985:107.14 70.07761:120.69 71.08548:674.34 85.10104:432.54 99.11664:109.08
627841 OXO SILICONE MEASURING CUP FEV 10mL diluted 4x w/1ppm IS | 627841 | OXO SILICONE MEASURING CUP |  | 1200 | 1.303 | Hept-2-ene, 2,4,4,6-tetramethyl- | 103982-58-7 | C11H22 | 154.2928 | N/A | 748 | 762 |  | 15.8 | xt;ui | 484023 | 0.01427141 | 4 | 14.27141 | ng/mL | 0.503 | 113.4903 | ng/g | 55.05423:770.68 56.06200:179.72 69.06985:516.82 83.08551:574.51 97.10096:1000.00 111.11680:330.26 | Hept-2-ene, 2,4,4,6-tetramethyl- | 103982-58-7 | C11H22 | N/A | 748 | 762 | 3-Hexene, 3-ethyl-2,5-dimethyl- | 62338-08-3 | C10H20 | N/A | 737 | 737 | 2,2,4-Trimethyl-3-hexene | 59643-72-0 | C9H18 | -1.72 | 733 | 748 | Cyclohexanone, 3-butyl- | 39178-69-3 | C10H18O | N/A | 728 | 728 | Cyclohexane, 1-ethyl-2-methyl-, cis- | 4923-77-7 | C9H18 | -1.72 | 714 | 714 | 2-Pentene, 3-ethyl-4,4-dimethyl- | 53907-59-8 | C9H18 | -1.72 | 713 | 713 | 1,7-Dimethyl-4-(1-methylethyl)cyclodecane | 645-10-3 | C15H30 | N/A | 710 | 710 | Cyclohexane, 1,3-dimethyl-, trans- | 2207-03-06 | C8H16 | -0.7 | 710 | 710 | 1-Nitrododecane | 16891-99-9 | C12H25NO2 | N/A | 709 | 709 | Methyl 2-hydroxydodecanoate | 51067-85-7 | C13H26O3 | N/A | 708 | 708
627841 OXO SILICONE MEASURING CUP FEV 10mL diluted 4x w/1ppm IS | 627841 | OXO SILICONE MEASURING CUP |  | 1204 | 2.509 | Phenol, 2,4,6-tribromo- |  |  |  | 1.9 |  |  | 821 |  | s | 20057 | 0.0005913804 | 4 |  | ng/mL | 0.503 |  | ng/g | 62.01537:174.92 140.93461:190.99 142.93131:199.42 182.07188:125.00 327.77309:278.71 329.77129:1000.00 331.77001:927.29 333.76756:284.51
627841 OXO SILICONE MEASURING CUP FEV 10mL diluted 4x w/1ppm IS | 627841 | OXO SILICONE MEASURING CUP |  | 1208 | 1.309 | Cyclohexane, 1,1-dimethyl- | 590-66-9 | C8H16 | 112.2129 | N/A | 810 | 810 |  | 8 | xt;ui | 90765 | 0.002676205 | 4 | 2.676205 | ng/mL | 0.503 | 21.28195 | ng/g | 55.05419:658.83 69.06980:677.98 70.07763:194.42 97.10129:1000.00 | 2,4-Dimethyl-1,5-diazabicyclo[3.1.0]hexane (trans) |  | C6H12N2 | N/A | 877 | 877 | 2,4-Dimethyl-1,5-diazabicyclo[3.1.0]hexane (cis) | 100463-01-2 | C6H12N2 | N/A | 822 | 822 | Cyclohexane, 1,1-dimethyl- | 590-66-9 | C8H16 | N/A | 810 | 810 | 5-Hexen-2-one, 5-methyl- | 489673 | C7H12O | N/A | 796 | 796 | Cyclohexane, 1,1-dimethyl- | 590-66-9 | C8H16 | N/A | 776 | 776 | Cyclohexane, 1,1-dimethyl- | 590-66-9 | C8H16 | N/A | 771 | 771 | 1-Decyn-4-ol | 27907-00-2 | C10H18O | N/A | 770 | 770 | Cyclohexane, 1-ethyl-2-methyl-, trans- | 4923-78-8 | C9H18 | N/A | 770 | 770 | Cyclohexane, 1-methyl-2-propyl- | 4291-79-6 | C10H20 | N/A | 769 | 769 | 6-Methyl-1,5-diazabicyclo[3.1.0]hexane | 100463-00-1 | C5H10N2 | N/A | 768 | 768
627841 OXO SILICONE MEASURING CUP FEV 10mL diluted 4x w/1ppm IS | 627841 | OXO SILICONE MEASURING CUP |  | 1212 | 1.289 | Heptacosan-9-ol | 31849-14-6 | C27H56O | 396.734 | N/A | 638 | 638 |  | 12.7 | xt;ui | 52663 | 0.001552768 | 4 | 1.552768 | ng/mL | 0.503 | 12.34805 | ng/g | 69.06986:1000.00 83.08547:643.45 97.10106:941.27 111.11667:628.76 | 5-Acetoxytridecane | 60826-29-1 | C15H30O2 | N/A | 670 | 670 | Heptacosan-9-ol | 31849-14-6 | C27H56O | N/A | 638 | 638 | 2-Pyrazoline, 1,3,4-trimethyl- | 14044-41-8 | C6H12N2 | N/A | 623 | 720 | (R,S)-5-Ethyl-6-methyl-3E-hepten-2-one | 57283-79-1 | C10H18O | N/A | 619 | 619 | 2,2,4-Trimethyl-3-hexene | 59643-72-0 | C9H18 | N/A | 607 | 607 | Borane, [1,2-bis(1-methylethyl)butyl]bis(1-methylethyl)- | 74792-79-3 | C16H35B | N/A | 603 | 702 | 1H-Imidazole, 4,5-dihydro-2-(1-methylethyl)- | 40029-86-5 | C6H12N2 | N/A | 602 | 602 | Cyclooctane, tetradecyl- | 149003-36-1 | C22H44 | N/A | 600 | 600 | Cyclopentanecarboxamide, N-(2-fluorophenyl)- |  | C12H14FNO | N/A | 599 | 599 | Cyclohexanone, 3-butyl- | 39178-69-3 | C10H18O | N/A | 594 | 594
627841 OXO SILICONE MEASURING CUP FEV 10mL diluted 4x w/1ppm IS | 627841 | OXO SILICONE MEASURING CUP |  | 1220 | 1.468 | Non Specific: mz 91.054 | [8 empty] | ns | 18000 | 0.0005307297 | 4 | 0.5307297 | ng/mL | 0.503 | 4.220515 | ng/g | 91.05416:1000.00 92.05795:109.20
627841 OXO SILICONE MEASURING CUP FEV 10mL diluted 4x w/1ppm IS | 627841 | OXO SILICONE MEASURING CUP |  | 1228 | 1.276 | 1,7-Dimethyl-4-(1-methylethyl)cyclodecane | 645-10-3 | C15H30 | 210.3993 | N/A | 726 | 726 |  | 10.4 | xt;ui | 357283 | 0.01053448 | 4 | 10.53448 | ng/mL | 0.503 | 83.77323 | ng/g | 55.05424:854.96 57.06985:596.68 69.06985:1000.00 83.08548:641.27 97.10123:681.71 111.11688:501.01 | 5-Acetoxytridecane | 60826-29-1 | C15H30O2 | N/A | 753 | 753 | 1-Nitrododecane | 16891-99-9 | C12H25NO2 | N/A | 745 | 745 | Cyclohexane, 1,2,4,5-tetraethyl-, (1a,2a,4a,5a)- | 61142-24-3 | C14H28 | N/A | 733 | 733 | 1,7-Dimethyl-4-(1-methylethyl)cyclodecane | 645-10-3 | C15H30 | N/A | 726 | 726 | 6-Dodecanol | 6836-38-0 | C12H26O | N/A | 719 | 719 | 8-Heptadecanol | 2541-75-5 | C17H36O | N/A | 717 | 717 | 5-Tetradecanol acetate | 51354-25-7 | C16H32O2 | N/A | 695 | 695 | 2,2,4-Trimethyl-3-hexene | 59643-72-0 | C9H18 | N/A | 693 | 693 | 1,3,5-Triacryloylhexahydro-s-triazine | 959-52-4 | C12H15N3O3 | N/A | 687 | 687 | Cyclooctane, tetradecyl- | 149003-36-1 | C22H44 | N/A | 686 | 686
627841 OXO SILICONE MEASURING CUP FEV 10mL diluted 4x w/1ppm IS | 627841 | OXO SILICONE MEASURING CUP |  | 1232 | 1.211 | Octadecane | 593-45-3 | C18H38 | 254.495 | N/A | 892 | 892 |  | 22.9 | xt;ui | 172417 | 0.005083713 | 4 | 5.083713 | ng/mL | 0.503 | 40.42714 | ng/g | 56.06213:103.74 57.06986:1000.00 71.08545:562.40 85.10121:355.57 99.11656:144.04 | Octadecane | 593-45-3 | C18H38 | N/A | 892 | 892 | Heptadecane | 629-78-7 | C17H36 | N/A | 878 | 878 | Undecane, 3,9-dimethyl- | 17301-31-4 | C13H28 | N/A | 863 | 863 | Heptadecane | 629-78-7 | C17H36 | N/A | 862 | 862 | Docosane | 629-97-0 | C22H46 | N/A | 862 | 862 | Tridecane, 2-methyl- | 1560-96-9 | C14H30 | N/A | 859 | 859 | Tetradecane, 1-iodo- | 19218-94-1 | C14H29I | N/A | 852 | 852 | Dodecane, 1-iodo- | 4292-19-7 | C12H25I | N/A | 851 | 851 | Dodecane, 2-methyl- | 1560-97-0 | C13H28 | N/A | 851 | 851 | Tetradecane | 629-59-4 | C14H30 | N/A | 849 | 849
627841 OXO SILICONE MEASURING CUP FEV 10mL diluted 4x w/1ppm IS | 627841 | OXO SILICONE MEASURING CUP |  | 1240 | 1.287 | Cyclohexane, 1,2,4,5-tetraethyl-, (1a,2a,4a,5a)- | 61142-24-3 | C14H28 | 196.3726 | N/A | 746 | 746 |  | 18.4 | xt;ui | 302396 | 0.008916142 | 4 | 8.916142 | ng/mL | 0.503 | 70.90371 | ng/g | 55.05424:678.88 69.06997:1000.00 70.07767:170.18 83.08561:685.78 97.10101:788.99 111.11669:563.91 125.13221:260.15 | Cyclohexane, 1,2,4,5-tetraethyl-, (1a,2a,4a,5a)- | 61142-24-3 | C14H28 | N/A | 746 | 746 | Cyclohexane, 1-ethyl-2-propyl- | 62238-33-9 | C11H22 | N/A | 736 | 736 | 1,7-Dimethyl-4-(1-methylethyl)cyclodecane | 645-10-3 | C15H30 | N/A | 733 | 733 | Cyclopropane, 1-methyl-1-(1-methylethyl)-2-nonyl- | 41977-40-6 | C16H32 | N/A | 722 | 722 | 6-Dodecanol | 6836-38-0 | C12H26O | N/A | 711 | 759 | (R,S)-5-Ethyl-6-methyl-3E-hepten-2-one | 57283-79-1 | C10H18O | N/A | 710 | 710 | Cyclohexane, 1,2,4,5-tetraethyl- | 61142-00-5 | C14H28 | N/A | 702 | 702 | Cyclohexane, 1,2-diethyl-3-methyl- | 61141-80-8 | C11H22 | N/A | 694 | 704 | 2,2,4-Trimethyl-3-hexene | 59643-72-0 | C9H18 | N/A | 693 | 735 | Heptacosan-9-ol | 31849-14-6 | C27H56O | N/A | 691 | 694
627841 OXO SILICONE MEASURING CUP FEV 10mL diluted 4x w/1ppm IS | 627841 | OXO SILICONE MEASURING CUP |  | 1244 | 1.2 | Tetradecane | 629-59-4 | C14H30 | 198.3885 | N/A | 952 | 952 |  | 21.8 | xt;ui | 1067665 | 0.03148009 | 4 | 31.48009 | ng/mL | 0.503 | 250.3387 | ng/g | 55.05424:125.36 56.06197:144.77 57.06985:1000.00 70.07773:109.06 71.08553:575.68 85.10123:322.17 98.10920:101.93 99.11684:123.42 | Tetradecane | 629-59-4 | C14H30 | N/A | 952 | 952 | Pentadecane | 629-62-9 | C15H32 | N/A | 936 | 936 | Pentadecane, 2,6,10-trimethyl- | 3892-00-0 | C18H38 | N/A | 934 | 934 | Tridecane | 629-50-5 | C13H28 | N/A | 932 | 955 | Dodecane | 112-40-3 | C12H26 | N/A | 926 | 926 | Hexadecane | 544-76-3 | C16H34 | N/A | 922 | 922 | Pentadecane | 629-62-9 | C15H32 | N/A | 915 | 915 | Dodecane | 112-40-3 | C12H26 | N/A | 915 | 915 | Tridecane | 629-50-5 | C13H28 | N/A | 915 | 915 | Dodecane | 112-40-3 | C12H26 | N/A | 914 | 914
627841 OXO SILICONE MEASURING CUP FEV 10mL diluted 4x w/1ppm IS | 627841 | OXO SILICONE MEASURING CUP |  | 1244 | 1.272 | 2-Pentene, 3-ethyl-4,4-dimethyl- | 53907-59-8 | C9H18 | 126.2396 | N/A | 719 | 719 |  | 6.5 | xt;ui | 92814 | 0.002736619 | 4 | 2.736619 | ng/mL | 0.503 | 21.76238 | ng/g | 56.06197:280.10 69.06987:805.40 70.07773:199.90 97.10107:1000.00 111.11685:602.93 | 2-Thiopheneacetic acid, oct-3-en-2-yl ester |  | C14H20O2S | N/A | 774 | 774 | 2-Thiopheneacetic acid, 2-ethylcyclohexyl ester |  | C14H20O2S | N/A | 737 | 748 | 2-Pentene, 3-ethyl-4,4-dimethyl- | 53907-59-8 | C9H18 | N/A | 719 | 719 | 2,4-Dimethyl-1,5-diazabicyclo[3.1.0]hexane (cis) | 100463-01-2 | C6H12N2 | 215.57 | 716 | 716 | 2,2,4-Trimethyl-3-hexene | 59643-72-0 | C9H18 | N/A | 712 | 712 | 2-Thiopheneacetic acid, 3,5-dimethylcyclohexyl ester |  | C14H20O2S | N/A | 706 | 706 | Cyclohexanone, 3-butyl- | 39178-69-3 | C10H18O | N/A | 702 | 702 | 2-Pyrazoline, 1,3,4-trimethyl- | 14044-41-8 | C6H12N2 | 215.57 | 694 | 694 | 6-Methyl-1,5-diazabicyclo[3.1.0]hexane | 100463-00-1 | C5H10N2 | 258.44 | 681 | 834 | 2,4-Dimethyl-1,5-diazabicyclo[3.1.0]hexane (trans) |  | C6H12N2 | 215.57 | 677 | 677
627841 OXO SILICONE MEASURING CUP FEV 10mL diluted 4x w/1ppm IS | 627841 | OXO SILICONE MEASURING CUP |  | 1244 | 2.064 | Anthracene, 1,2,3,4-tetrahydro-9,10-dimethyl- | 94573-50-9 | C16H18 | 210.3147 | -0.94 | 761 | 761 |  | 1.5 | xt;ui | 60465 | 0.00178281 | 4 | 1.78281 | ng/mL | 0.503 | 14.17741 | ng/g | 195.11674:1000.00 210.14010:442.47 | 2',4',5'-Trimethoxyacetophenone |  | C11H14O4 | 244.87 | 868 | 889 | 2',3',4' Trimethoxyacetophenone | 13909-73-4 | C11H14O4 | 244.87 | 842 | 867 | 2',3',4' Trimethoxyacetophenone | 13909-73-4 | C11H14O4 | 244.87 | 828 | 828 | 2,4,6-Trimethoxyacetophenone | 832-58-6 | C11H14O4 | 244.87 | 795 | 795 | 9,9-Dimethyl-9-silafluorene | 13688-68-1 | C14H14Si | 257.88 | 787 | 787 | 4-tert-Butylbenzylidenemalononitrile | 149550-23-2 | C14H14N2 | 118.77 | 786 | 786 | 9H-Carbazol-3-amine, 9-ethyl- | 132-32-1 | C14H14N2 | 118.77 | 773 | 773 | 2,4,6-Trimethoxyacetophenone | 832-58-6 | C11H14O4 | 244.87 | 769 | 786 | Anthracene, 1,2,3,4-tetrahydro-9,10-dimethyl- | 94573-50-9 | C16H18 | -0.94 | 761 | 761 | 9,9-Dimethyl-9-silafluorene | 13688-68-1 | C14H14Si | 257.88 | 756 | 775
627841 OXO SILICONE MEASURING CUP FEV 10mL diluted 4x w/1ppm IS | 627841 | OXO SILICONE MEASURING CUP |  | 1248 | 1.321 | Cyclohexane, eicosyl- | 4443-55-4 | C26H52 | 364.6921 | N/A | 794 | 801 |  | 5.2 | xt;ui | 226070 | 0.006665671 | 4 | 6.665671 | ng/mL | 0.503 | 53.00732 | ng/g | 55.05428:857.39 56.06211:253.06 57.06982:727.13 69.06989:788.01 70.07774:252.90 71.08549:581.27 82.07767:625.18 83.08536:1000.00 84.09312:239.95 85.10107:106.55 97.10112:507.79 | Cyclohexane, eicosyl- | 4443-55-4 | C26H52 | N/A | 794 | 801 | 1-Hexacosanol | 506-52-5 | C26H54O | N/A | 790 | 798 | Cyclohexane, nonadecyl- | 22349-03-7 | C25H50 | N/A | 786 | 793 | Cyclohexane, eicosyl- | 4443-55-4 | C26H52 | N/A | 786 | 794 | Cyclopentane, heneicosyl- | 6703-82-8 | C26H52 | N/A | 785 | 785 | Octadecane, 1-(ethenyloxy)- | 930-02-9 | C20H40O | N/A | 785 | 793 | n-Heptadecanol-1 | 1454-85-9 | C17H36O | N/A | 784 | 784 | Cyclohexane, octadecyl- | 929696 | C24H48 | N/A | 783 | 791 | 2-Piperidinone, N-[4-bromo-n-butyl]- | 195194-80-0 | C9H16BrNO | N/A | 777 | 790 | n-Tetracosanol-1 | 506-51-4 | C24H50O | N/A | 776 | 776
627841 OXO SILICONE MEASURING CUP FEV 10mL diluted 4x w/1ppm IS | 627841 | OXO SILICONE MEASURING CUP |  | 1248 | 1.765 | Unknown | [8 empty] | xu | 22999 | 0.0006781252 | 4 | 0.6781252 | ng/mL | 0.503 | 5.392646 | ng/g | 120.02078:1000.00 191.17935:300.47
627841 OXO SILICONE MEASURING CUP FEV 10mL diluted 4x w/1ppm IS | 627841 | OXO SILICONE MEASURING CUP |  | 1256 | 1.221 | Dodecane, 2-methyl- | 1560-97-0 | C13H28 | 184.3619 | N/A | 916 | 916 |  | 12.2 | xt;ui | 530628 | 0.01564556 | 4 | 15.64556 | ng/mL | 0.503 | 124.418 | ng/g | 56.06203:161.03 57.06986:1000.00 71.08561:623.72 85.10112:452.70 99.11675:164.70 | Dodecane, 2-methyl- | 1560-97-0 | C13H28 | N/A | 916 | 916 | Undecane, 3,9-dimethyl- | 17301-31-4 | C13H28 | N/A | 912 | 912 | Octane, 2,4,6-trimethyl- | 62016-37-9 | C11H24 | N/A | 904 | 904 | Hexadecane | 544-76-3 | C16H34 | N/A | 901 | 901 | Undecane, 2,10-dimethyl- | 17301-27-8 | C13H28 | N/A | 896 | 896 | Undecane, 3-methyl- | 1002-43-3 | C12H26 | N/A | 893 | 893 | Tridecane, 2-methyl- | 1560-96-9 | C14H30 | N/A | 891 | 891 | Tridecane | 629-50-5 | C13H28 | N/A | 890 | 939 | Tetradecane | 629-59-4 | C14H30 | N/A | 889 | 889 | Decane, 6-ethyl-2-methyl- | 62108-21-8 | C13H28 | N/A | 885 | 885
627841 OXO SILICONE MEASURING CUP FEV 10mL diluted 4x w/1ppm IS | 627841 | OXO SILICONE MEASURING CUP |  | 1260 | 1.295 | 2-Thiopheneacetic acid, 2-ethylcyclohexyl ester |  | C14H20O2S | 252.3727 | N/A | 802 | 802 |  | 47.2 | xt;ui | 765285 | 0.02256442 | 4 | 22.56442 | ng/mL | 0.503 | 179.4387 | ng/g | 55.05425:740.99 69.06988:1000.00 97.10105:970.86 111.11688:565.59 | 2-Thiopheneacetic acid, 2-ethylcyclohexyl ester |  | C14H20O2S | N/A | 802 | 802 | 2-Thiopheneacetic acid, oct-3-en-2-yl ester |  | C14H20O2S | N/A | 795 | 795 | 2,2,4-Trimethyl-3-hexene | 59643-72-0 | C9H18 | N/A | 757 | 757 | 2-Pentene, 3-ethyl-4,4-dimethyl- | 53907-59-8 | C9H18 | N/A | 719 | 719 | 2-Thiopheneacetic acid, 3,5-dimethylcyclohexyl ester |  | C14H20O2S | N/A | 717 | 717 | 2-Butyn-1-al diethyl acetal | 2806-97-5 | C8H14O2 | N/A | 683 | 818 | Cyclohexanone, 3-butyl- | 39178-69-3 | C10H18O | N/A | 677 | 677 | 2,4-Dimethyl-1,5-diazabicyclo[3.1.0]hexane (trans) |  | C6H12N2 | N/A | 677 | 677 | (R,S)-5-Ethyl-6-methyl-3E-hepten-2-one | 57283-79-1 | C10H18O | N/A | 674 | 674 | 3,5-Dimethyl-3-heptene | 59643-68-4 | C9H18 | N/A | 669 | 669
627841 OXO SILICONE MEASURING CUP FEV 10mL diluted 4x w/1ppm IS | 627841 | OXO SILICONE MEASURING CUP |  | 1268 | 2.1 | Anthracene, 1,2,3,4-tetrahydro-9,10-dimethyl- | 94573-50-9 | C16H18 | 210.3147 | -0.97 | 717 | 717 |  | 2.6 | xt;ui | 42759 | 0.001260748 | 4 | 1.260748 | ng/mL | 0.503 | 10.02583 | ng/g | 165.06952:273.51 195.11650:1000.00 210.14010:381.60 | 9,9-Dimethyl-9-silafluorene | 13688-68-1 | C14H14Si | 257.85 | 802 | 802 | 2',4',5'-Trimethoxyacetophenone |  | C11H14O4 | 244.84 | 790 | 790 | 2',3',4' Trimethoxyacetophenone | 13909-73-4 | C11H14O4 | 244.84 | 740 | 740 | 9,9-Dimethyl-9-silafluorene | 13688-68-1 | C14H14Si | 257.85 | 739 | 739 | Anthracene, 1,2,3,4-tetrahydro-9,10-dimethyl- | 94573-50-9 | C16H18 | -0.97 | 717 | 717 | 2,4,6-Trimethoxyacetophenone | 832-58-6 | C11H14O4 | 244.84 | 709 | 709 | Benzene 1,2,4,5-tetrafluoro-3,6-dimethoxy- | 362-56-1 | C8H6F4O2 | N/A | 709 | 792 | 2',3',4' Trimethoxyacetophenone | 13909-73-4 | C11H14O4 | 244.84 | 703 | 787 | Benzene, 1,1'-dodecylidenebis[4-methyl- | 55268-62-7 | C26H38 | N/A | 691 | 812 | Xanthene, 9,9-dimethyl- | 19814-75-6 | C15H14O | 172.21 | 690 | 710
627841 OXO SILICONE MEASURING CUP FEV 10mL diluted 4x w/1ppm IS | 627841 | OXO SILICONE MEASURING CUP |  | 1276 | 1.256 | Crotyl methacrylate | 7376-45-6 | C8H12O2 | 140.18 | N/A | 738 | 738 |  | 31.8 | xt;ui | 106552 | 0.003141684 | 4 | 3.141684 | ng/mL | 0.503 | 24.98357 | ng/g | 55.05420:931.51 69.06979:1000.00 70.07773:226.68 81.06977:343.89 95.08533:327.99 111.11674:562.08 | Crotyl methacrylate | 7376-45-6 | C8H12O2 | N/A | 738 | 738 | Cyclooctanemethanol | 3637-63-6 | C9H18O | N/A | 726 | 726 | Cyclopentane, 1,1,3-trimethyl-3-(2-methyl-2-propenyl)- | 74421-09-3 | C12H22 | N/A | 713 | 713 | Cyclohexane, 1-ethyl-1,3-dimethyl-, cis- | 62238-31-7 | C10H20 | N/A | 705 | 705 | 3-Isopropyl-5-methyl-hex-4-en-2-one | 77142-85-9 | C10H18O | N/A | 692 | 692 | Cyclohexane, 1-ethyl-1,4-dimethyl-, cis- | 62238-30-6 | C10H20 | N/A | 692 | 692 | Cyclohexane, 1-ethyl-2,4-dimethyl- | 61142-69-6 | C10H20 | N/A | 688 | 688 | 4-Octene, 2,3,7-trimethyl-, [S-(E)]- | 52763-13-0 | C11H22 | N/A | 685 | 742 | Methoxyacetic acid, 2-ethylcyclohexyl ester |  | C11H20O3 | N/A | 685 | 685 | Cyclohexane, 1-ethyl-1,3-dimethyl-, trans- | 62238-29-3 | C10H20 | N/A | 684 | 684
627841 OXO SILICONE MEASURING CUP FEV 10mL diluted 4x w/1ppm IS | 627841 | OXO SILICONE MEASURING CUP |  | 1280 | 1.231 | 1-Butene, 3-methyl- | 563-45-1 | C5H10 | 70.1331 | -0.04 | 822 | 923 |  | 22.3 | xt;ui | 11789 | 0.0003475985 | 4 | 0.3475985 | ng/mL | 0.503 | 2.764203 | ng/g | 55.05429:1000.00 70.07770:249.25 84.09324:178.43 | 1-Butene, 3-methyl- | 563-45-1 | C5H10 | -0.04 | 822 | 923 | 2-Methyl-1-butene | 563-46-2 | C5H10 | -0.04 | 818 | 925 | 2-Methyl-1-butene | 563-46-2 | C5H10 | -0.04 | 811 | 918 | 2-Pentene, (Z)- | 627-20-3 | C5H10 | -0.04 | 804 | 912 | 2-Pentene, (E)- | 646-04-8 | C5H10 | -0.04 | 804 | 912 | 2-Pentene, (Z)- | 627-20-3 | C5H10 | -0.04 | 800 | 907 | 2-Butene, 2-methyl- | 513-35-9 | C5H10 | -0.04 | 797 | 903 | Cyanic acid, 2,2-dimethylpropyl ester | 1459-44-5 | C6H11NO | N/A | 796 | 796 | 1-Butene, 3-methyl- | 563-45-1 | C5H10 | -0.04 | 792 | 893 | Methyl vinyl ketone | 78-94-4 | C4H6O | 519.44 | 789 | 901
627841 OXO SILICONE MEASURING CUP FEV 10mL diluted 4x w/1ppm IS | 627841 | OXO SILICONE MEASURING CUP |  | 1280 | 1.285 | Cyclohexane, 1-ethyl-2-propyl- | 62238-33-9 | C11H22 | 154.2928 | N/A | 749 | 749 |  | 22.9 | xt;ui | 155398 | 0.004581908 | 4 | 4.581908 | ng/mL | 0.503 | 36.43664 | ng/g | 55.05429:725.42 56.06207:176.37 67.05430:285.29 69.07004:1000.00 70.07770:103.44 83.08540:721.84 97.10095:834.09 109.10115:164.29 111.11668:529.79 125.13248:313.17 | Cyclohexane, 1-ethyl-2-propyl- | 62238-33-9 | C11H22 | N/A | 749 | 749 | 1,7-Dimethyl-4-(1-methylethyl)cyclodecane | 645-10-3 | C15H30 | N/A | 745 | 745 | Heptacosan-9-ol | 31849-14-6 | C27H56O | N/A | 717 | 728 | 1,7-Dimethyl-4-(1-methylethyl)cyclodecane | 645-10-3 | C15H30 | N/A | 710 | 710 | 1-Hexyl-1-nitrocyclohexane | 118252-09-8 | C12H23NO2 | N/A | 708 | 739 | Cyclopentane, 1,1'-[3-(2-cyclopentylethyl)-1,5-pentanediyl]bis- | 55255-85-1 | C22H40 | N/A | 698 | 698 | Cyclohexane, 1,2,4,5-tetraethyl-, (1a,2a,4a,5a)- | 61142-24-3 | C14H28 | N/A | 697 | 697 | Tricosan-9-ol | 39754-83-1 | C23H48O | N/A | 692 | 692 | Pentadec-7-ene, 7-bromomethyl- |  | C16H31Br | N/A | 691 | 691 | 3-Heptene, 2,2,3,5,6-pentamethyl- | 116164-06-8 | C12H24 | N/A | 690 | 690
627841 OXO SILICONE MEASURING CUP FEV 10mL diluted 4x w/1ppm IS | 627841 | OXO SILICONE MEASURING CUP |  | 1284 | 1.232 | Heptadecane |  |  |  | 0.3 |  |  | 899 |  | xc | 1535205 | 0.0452655 | 4 | 45.2655 | ng/mL | 0.503 | 359.9642 | ng/g | 55.05421:178.57 56.06202:142.64 57.06978:1000.00 69.06985:123.80 70.07760:119.56 71.08550:692.11 85.10107:448.22 99.11667:115.48
627841 OXO SILICONE MEASURING CUP FEV 10mL diluted 4x w/1ppm IS | 627841 | OXO SILICONE MEASURING CUP |  | 1288 | 1.296 | Heptacosan-9-ol | 31849-14-6 | C27H56O | 396.734 | N/A | 788 | 798 |  | 23.9 | xt;ui | 430910 | 0.01270538 | 4 | 12.70538 | ng/mL | 0.503 | 101.0368 | ng/g | 55.05434:861.64 56.06217:143.87 67.05461:135.98 69.06985:771.22 70.07766:189.05 81.06991:170.81 82.07799:184.00 83.08554:624.31 96.09333:147.32 97.10123:1000.00 111.11676:499.40 125.13258:163.81 | Heptacosan-9-ol | 31849-14-6 | C27H56O | N/A | 788 | 798 | Cyclohexane, 1-methyl-2-pentyl- | 54411-01-7 | C12H24 | N/A | 729 | 729 | Tricosan-9-ol | 39754-83-1 | C23H48O | N/A | 727 | 727 | Cyclohexane, 1-ethyl-1-methyl- | 4926-90-3 | C9H18 | N/A | 723 | 745 | 1,7-Dimethyl-4-(1-methylethyl)cyclodecane | 645-10-3 | C15H30 | N/A | 721 | 721 | 1,7-Dimethyl-4-(1-methylethyl)cyclodecane | 645-10-3 | C15H30 | N/A | 721 | 721 | Cyclopentane, 1,1'-[3-(2-cyclopentylethyl)-1,5-pentanediyl]bis- | 55255-85-1 | C22H40 | N/A | 718 | 718 | Tetracosan-10-ol | 138966-95-7 | C24H50O | N/A | 718 | 718 | 5-Tetradecanol acetate | 51354-25-7 | C16H32O2 | N/A | 715 | 715 | Cyclopentane, 1-butyl-2-propyl- | 62199-50-2 | C12H24 | N/A | 714 | 714
627841 OXO SILICONE MEASURING CUP FEV 10mL diluted 4x w/1ppm IS | 627841 | OXO SILICONE MEASURING CUP |  | 1292 | 1.195 | Pristane | 1921-70-6 | C19H40 | 268.5216 | N/A | 915 | 915 |  | 41 | xt | 1304133 | 0.03845234 | 4 | 38.45234 | ng/mL | 0.503 | 305.784 | ng/g | 55.05427:179.04 56.06202:171.81 57.06982:1000.00 69.06995:134.29 70.07773:114.17 71.08552:765.71 85.10111:378.90 99.11685:128.90 113.13238:118.09 | Nonadecane | 629-92-5 | C19H40 | N/A | 926 | 926 | Heptadecane, 2,6-dimethyl- | 54105-67-8 | C19H40 | N/A | 922 | 940 | Nonadecane | 629-92-5 | C19H40 | N/A | 918 | 935 | Pristane | 1921-70-6 | C19H40 | N/A | 915 | 915 | Nonadecane | 629-92-5 | C19H40 | N/A | 902 | 919 | Pentadecane, 2,6,10,14-tetramethyl- | 1921-70-6 | C19H40 | N/A | 888 | 888 | Octadecane, 2-methyl- | 1560-88-9 | C19H40 | N/A | 888 | 888 | Pentadecane, 2,6,10,14-tetramethyl- | 1921-70-6 | C19H40 | N/A | 877 | 877 | Octadecane, 2-methyl- | 1560-88-9 | C19H40 | N/A | 854 | 854 | Octadecane, 2-methyl- | 1560-88-9 | C19H40 | N/A | 845 | 845
627841 OXO SILICONE MEASURING CUP FEV 10mL diluted 4x w/1ppm IS | 627841 | OXO SILICONE MEASURING CUP |  | 1324 | 1.211 | Dodecane, 2-methyl- | 1560-97-0 | C13H28 | 184.3619 | N/A | 918 | 918 |  | 11.6 | xt;ui | 831360 | 0.02451264 | 4 | 24.51264 | ng/mL | 0.503 | 194.9315 | ng/g | 56.06201:153.97 57.06992:1000.00 71.08542:676.55 85.10101:371.39 99.11696:129.47 | Dodecane, 2-methyl- | 1560-97-0 | C13H28 | N/A | 918 | 918 | Hexadecane | 544-76-3 | C16H34 | N/A | 914 | 914 | Tridecane | 629-50-5 | C13H28 | N/A | 902 | 943 | Undecane, 3,9-dimethyl- | 17301-31-4 | C13H28 | N/A | 898 | 898 | Undecane, 2,10-dimethyl- | 17301-27-8 | C13H28 | N/A | 897 | 897 | Octane, 2,7-dimethyl- | 1072-16-8 | C10H22 | N/A | 897 | 897 | Decane, 6-ethyl-2-methyl- | 62108-21-8 | C13H28 | N/A | 896 | 896 | Tridecane, 2-methyl- | 1560-96-9 | C14H30 | N/A | 894 | 894 | Octane, 3-ethyl-2,7-dimethyl- | 62183-55-5 | C12H26 | N/A | 892 | 935 | Undecane, 3-methyl- | 1002-43-3 | C12H26 | N/A | 892 | 892
627841 OXO SILICONE MEASURING CUP FEV 10mL diluted 4x w/1ppm IS | 627841 | OXO SILICONE MEASURING CUP |  | 1328 | 1.301 | Cyclopentane, 1,1'-[3-(2-cyclopentylethyl)-1,5-pentanediyl]bis- | 55255-85-1 | C22H40 | 304.5538 | N/A | 764 | 764 |  | 8.3 | xt;ui | 719901 | 0.02122627 | 4 | 21.22627 | ng/mL | 0.503 | 168.7974 | ng/g | 55.05436:720.38 67.05438:192.58 69.06990:1000.00 70.07779:159.49 81.06987:361.13 82.07772:167.48 83.08563:734.40 95.08560:327.00 96.09309:228.19 97.10131:805.40 111.11664:469.08 125.13251:207.35 | Cyclopentane, 1,1'-[3-(2-cyclopentylethyl)-1,5-pentanediyl]bis- | 55255-85-1 | C22H40 | N/A | 764 | 764 | 1,7-Dimethyl-4-(1-methylethyl)cyclodecane | 645-10-3 | C15H30 | N/A | 757 | 757 | Heptacosan-9-ol | 31849-14-6 | C27H56O | N/A | 756 | 761 | Cyclohexane, [6-cyclopentyl-3-(3-cyclopentylpropyl)hexyl]- | 55401-72-4 | C25H46 | N/A | 756 | 756 | 1,7-Dimethyl-4-(1-methylethyl)cyclodecane | 645-10-3 | C15H30 | N/A | 754 | 754 | Bicyclo[3.1.1]heptan-3-one, 2,6,6-trimethyl-, (1a,2a,5a)- | 547-60-4 | C10H16O | N/A | 752 | 775 | Bicyclo[3.1.1]heptan-3-one, 2,6,6-trimethyl-, (1a,2a,5a)- | 547-60-4 | C10H16O | N/A | 748 | 771 | Bicyclo[3.1.1]heptan-3-one, 2,6,6-trimethyl-, (1a,2�,5a)- | 15358-88-0 | C10H16O | N/A | 745 | 777 | Cyclopentane, 1,1'-[4-(3-cyclopentylpropyl)-1,7-heptanediyl]bis- | 55429-35-1 | C25H46 | N/A | 741 | 741 | Bicyclo[3.1.1]heptan-3-one, 2,6,6-trimethyl-, (1a,2a,5a)- | 547-60-4 | C10H16O | N/A | 739 | 762
627841 OXO SILICONE MEASURING CUP FEV 10mL diluted 4x w/1ppm IS | 627841 | OXO SILICONE MEASURING CUP |  | 1332 | 1.298 | 2-Pyrazoline, 1,3,4-trimethyl- | 14044-41-8 | C6H12N2 | 112.1731 | N/A | 830 | 830 |  | 96.6 | xt;ui | 26405 | 0.000778551 | 4 | 0.778551 | ng/mL | 0.503 | 6.191261 | ng/g | 56.06202:201.96 97.10123:1000.00 111.11684:687.02 | 2-Pyrazoline, 1,3,4-trimethyl- | 14044-41-8 | C6H12N2 | N/A | 830 | 830 | Thiophene, 2,3-dimethyl- | 632-16-6 | C6H8S | N/A | 678 | 703 | 1H-Pyrazole, 5-ethyl-4,5-dihydro-3,5-dimethyl- | 21981-22-6 | C7H14N2 | N/A | 672 | 672 | Methylphosphonic acid, di(2-methylpentyl) ester |  | C13H29O3P | N/A | 671 | 671 | Ethanone, 1-(3,5-dimethyl-1,2,4-triazol-1-yl)- |  | C6H9N3O | N/A | 670 | 670 | 2-Pyrazoline, 5-ethyl-1,4-dimethyl- | 14339-23-2 | C7H14N2 | N/A | 652 | 652 | Cyclohexanone, 3-butyl- | 39178-69-3 | C10H18O | N/A | 639 | 639 | 1H-Pyrazole, 5-ethyl-4,5-dihydro-3,5-dimethyl- | 21981-22-6 | C7H14N2 | N/A | 635 | 635 | Pyrimido[4,5-d]pyrimidine-2,7-dione, perhydro-4,5-dimethyl- | 10554-40-2 | C8H14N4O2 | N/A | 629 | 629 | 2,4-Pentanedione, 3-(1-methyl-2-propenyl)- | 29149-83-5 | C9H14O2 | N/A | 626 | 626
627841 OXO SILICONE MEASURING CUP FEV 10mL diluted 4x w/1ppm IS | 627841 | OXO SILICONE MEASURING CUP |  | 1332 | 1.344 | Cyclohexane, octyl- | 1795-15-9 | C14H28 | 196.3726 | N/A | 851 | 851 |  | 36.3 | xt;ui | 81309 | 0.002397395 | 4 | 2.397395 | ng/mL | 0.503 | 19.06477 | ng/g | 55.05429:417.12 69.06984:304.78 82.07738:668.45 83.08536:1000.00 | Cyclohexane, octyl- | 1795-15-9 | C14H28 | N/A | 851 | 851 | Cyclohexane, octyl- | 1795-15-9 | C14H28 | N/A | 825 | 825 | Cyclohexane, (4-methylpentyl)- | 61142-20-9 | C12H24 | N/A | 823 | 823 | Cyclohexane, tetradecyl- | 1795-18-2 | C20H40 | N/A | 822 | 822 | Cyclohexane, undecyl- | 54105-66-7 | C17H34 | N/A | 821 | 821 | Cyclohexane, eicosyl- | 4443-55-4 | C26H52 | N/A | 818 | 818 | Cyclohexane, pentyl- | 4292-92-6 | C11H22 | N/A | 814 | 814 | Cyclohexane, 1,1'-(1,5-pentanediyl)bis- | 54833-31-7 | C17H32 | N/A | 809 | 809 | Cyclohexane, decyl- | 1795-16-0 | C16H32 | N/A | 807 | 807 | Cyclohexane, pentyl- | 4292-92-6 | C11H22 | N/A | 806 | 806
627841 OXO SILICONE MEASURING CUP FEV 10mL diluted 4x w/1ppm IS | 627841 | OXO SILICONE MEASURING CUP |  | 1336 | 1.22 | Heptadecane, 2-methyl- | 1560-89-0 | C18H38 | 254.495 | N/A | 952 | 952 |  | 32.7 | xt;ui | 260716 | 0.007687207 | 4 | 7.687207 | ng/mL | 0.503 | 61.13087 | ng/g | 55.05422:194.82 56.06201:211.04 57.06984:1000.00 69.06991:201.10 70.07770:141.20 71.08559:748.26 83.08561:125.14 85.10121:563.83 99.11678:193.19 | Heptadecane, 2-methyl- | 1560-89-0 | C18H38 | N/A | 952 | 952 | 1-Iodo-2-methylundecane | 73105-67-6 | C12H25I | N/A | 940 | 940 | Octacosane | 630-02-4 | C28H58 | N/A | 906 | 906 | Eicosane, 2-methyl- | 1560-84-5 | C21H44 | N/A | 900 | 900 | Nonadecane, 2-methyl- | 1560-86-7 | C20H42 | N/A | 900 | 900 | Heptadecane | 629-78-7 | C17H36 | N/A | 899 | 899 | Heptadecane, 2,6,10,15-tetramethyl- | 54833-48-6 | C21H44 | N/A | 897 | 897 | Octadecane, 2-methyl- | 1560-88-9 | C19H40 | N/A | 897 | 897 | Nonadecane | 629-92-5 | C19H40 | N/A | 897 | 897 | Nonadecane | 629-92-5 | C19H40 | N/A | 895 | 895
627841 OXO SILICONE MEASURING CUP FEV 10mL diluted 4x w/1ppm IS | 627841 | OXO SILICONE MEASURING CUP |  | 1340 | 1.29 | Heptacosan-9-ol | 31849-14-6 | C27H56O | 396.734 | N/A | 760 | 760 |  | 36.9 | xt;ui | 271455 | 0.008003847 | 4 | 8.003847 | ng/mL | 0.503 | 63.64888 | ng/g | 55.05421:562.08 69.06991:1000.00 81.06997:238.54 83.08558:678.71 95.08541:144.82 97.10111:611.97 111.11682:613.52 | Heptacosan-9-ol | 31849-14-6 | C27H56O | N/A | 760 | 760 | Bicyclo[3.1.1]heptan-3-one, 2,6,6-trimethyl-, (1a,2a,5a)- | 547-60-4 | C10H16O | N/A | 749 | 749 | Bicyclo[3.1.1]heptan-3-one, 2,6,6-trimethyl-, (1a,2a,5a)- | 547-60-4 | C10H16O | N/A | 741 | 741 | Cyclohexane, 1,1'-(1,2-dimethyl-1,2-ethanediyl)bis- | 74663-71-1 | C16H30 | N/A | 736 | 736 | 1-Hexyl-1-nitrocyclohexane | 118252-09-8 | C12H23NO2 | N/A | 717 | 739 | 2,2,4-Trimethyl-3-hexene | 59643-72-0 | C9H18 | N/A | 702 | 711 | 1,7-Dimethyl-4-(1-methylethyl)cyclodecane | 645-10-3 | C15H30 | N/A | 698 | 698 | Cyclooctane, tetradecyl- | 149003-36-1 | C22H44 | N/A | 695 | 695 | 2-Pentene, 3-ethyl-4,4-dimethyl- | 53907-59-8 | C9H18 | N/A | 695 | 695 | Cyclohexane, 1,2,4,5-tetraethyl-, (1a,2a,4a,5a)- | 61142-24-3 | C14H28 | N/A | 691 | 691
627841 OXO SILICONE MEASURING CUP FEV 10mL diluted 4x w/1ppm IS | 627841 | OXO SILICONE MEASURING CUP |  | 1344 | 1.219 | Heptadecane, 2-methyl- | 1560-89-0 | C18H38 | 254.495 | N/A | 927 | 927 |  | 18.3 | xt;ui | 190791 | 0.00562547 | 4 | 5.62547 | ng/mL | 0.503 | 44.73535 | ng/g | 55.05426:231.53 56.06208:226.62 57.06987:1000.00 71.08552:603.41 85.10088:413.10 99.11659:151.06 | Heptadecane, 2-methyl- | 1560-89-0 | C18H38 | N/A | 927 | 927 | Dodecane, 2-methyl- | 1560-97-0 | C13H28 | N/A | 921 | 921 | Undecane, 3,9-dimethyl- | 17301-31-4 | C13H28 | N/A | 917 | 917 | Hexadecane | 544-76-3 | C16H34 | N/A | 912 | 912 | Tridecane | 629-50-5 | C13H28 | N/A | 904 | 904 | Tetradecane | 629-59-4 | C14H30 | N/A | 903 | 903 | Pentadecane | 629-62-9 | C15H32 | N/A | 900 | 900 | Tridecane | 629-50-5 | C13H28 | N/A | 898 | 942 | Tetradecane | 629-59-4 | C14H30 | N/A | 895 | 895 | Undecane, 2,10-dimethyl- | 17301-27-8 | C13H28 | N/A | 894 | 894
627841 OXO SILICONE MEASURING CUP FEV 10mL diluted 4x w/1ppm IS | 627841 | OXO SILICONE MEASURING CUP |  | 1352 | 1.283 | 5-Hexen-2-one, 5-methyl- | 489673 | C7H12O | 112.1698 | N/A | 841 | 841 |  | 54.1 | xt;ui | 159626 | 0.00470657 | 4 | 4.70657 | ng/mL | 0.503 | 37.42799 | ng/g | 55.05428:710.50 69.06989:1000.00 70.07762:217.54 97.10129:698.44 | 5-Hexen-2-one, 5-methyl- | 489673 | C7H12O | N/A | 841 | 841 | 5-Hexen-2-one, 5-methyl- | 489673 | C7H12O | N/A | 810 | 810 | 2,4-Dimethyl-1,5-diazabicyclo[3.1.0]hexane (trans) |  | C6H12N2 | N/A | 796 | 796 | Cyclohexane, 1,1-dimethyl- | 590-66-9 | C8H16 | N/A | 796 | 796 | 6-Methyl-1,5-diazabicyclo[3.1.0]hexane | 100463-00-1 | C5H10N2 | N/A | 782 | 782 | Cyclohexane, 1,1-dimethyl- | 590-66-9 | C8H16 | N/A | 772 | 772 | Cyclopentanecarboxylic acid, ethenyl ester | 16523-06-1 | C8H12O2 | N/A | 760 | 760 | 7-Ethyl-2-undecen-6-one |  | C13H24O | N/A | 756 | 756 | Cyclopentanecarboxylic acid, 4-nitrophenyl ester |  | C12H13NO4 | N/A | 747 | 747 | 2,4-Dimethyl-1,5-diazabicyclo[3.1.0]hexane (cis) | 100463-01-2 | C6H12N2 | N/A | 745 | 745
627841 OXO SILICONE MEASURING CUP FEV 10mL diluted 4x w/1ppm IS | 627841 | OXO SILICONE MEASURING CUP |  | 1356 | 1.207 | Tridecane | 629-50-5 | C13H28 | 184.3619 | N/A | 834 | 834 |  | 7.1 | xt;ui | 151630 | 0.004470808 | 4 | 4.470808 | ng/mL | 0.503 | 35.55315 | ng/g | 57.06985:1000.00 71.08556:691.61 85.10109:512.66 | 3,4-Hexanedione, 2,2,5-trimethyl- | 20633-03-8 | C9H16O2 | N/A | 866 | 866 | Dodecane, 1-iodo- | 4292-19-7 | C12H25I | N/A | 858 | 858 | Sulfurous acid, 2-ethylhexyl hexyl ester |  | C14H30O3S | N/A | 850 | 850 | Nonane, 1-iodo- | 4282-42-2 | C9H19I | N/A | 848 | 848 | Tridecane | 629-50-5 | C13H28 | N/A | 834 | 834 | Decane, 1-iodo- | 2050-77-3 | C10H21I | N/A | 834 | 834 | Hexadecane | 544-76-3 | C16H34 | N/A | 821 | 821 | Octane, 3-ethyl-2,7-dimethyl- | 62183-55-5 | C12H26 | N/A | 818 | 818 | Undecane, 3-methyl- | 1002-43-3 | C12H26 | N/A | 818 | 818 | 3-Hexanone, 2,4-dimethyl- | 18641-70-8 | C8H16O | N/A | 817 | 817
627841 OXO SILICONE MEASURING CUP FEV 10mL diluted 4x w/1ppm IS | 627841 | OXO SILICONE MEASURING CUP |  | 1364 | 1.232 | Octadecane |  |  |  | 3.14 |  |  | 846 |  | xc | 648466 | 0.01912001 | 4 | 19.12001 | ng/mL | 0.503 | 152.0478 | ng/g | 55.05433:198.47 56.06223:127.57 57.06990:1000.00 69.06990:131.02 70.07775:125.09 71.08550:714.47 83.08553:104.74 85.10114:481.58 99.11670:133.20
627841 OXO SILICONE MEASURING CUP FEV 10mL diluted 4x w/1ppm IS | 627841 | OXO SILICONE MEASURING CUP |  | 1368 | 1.301 | Hept-2-ene, 2,4,4,6-tetramethyl- | 103982-58-7 | C11H22 | 154.2928 | N/A | 801 | 820 |  | 8.2 | xt;ui | 62230 | 0.001834851 | 4 | 1.834851 | ng/mL | 0.503 | 14.59126 | ng/g | 55.05428:647.83 69.07007:708.79 83.08541:539.73 97.10124:1000.00 | Sulfurous acid, cyclohexylmethyl tridecyl ester |  | C20H40O3S | N/A | 813 | 813 | Sulfurous acid, cyclohexylmethyl pentadecyl ester |  | C22H44O3S | N/A | 805 | 805 | Sulfurous acid, cyclohexylmethyl dodecyl ester |  | C19H38O3S | N/A | 802 | 802 | Hept-2-ene, 2,4,4,6-tetramethyl- | 103982-58-7 | C11H22 | N/A | 801 | 820 | Sulfurous acid, cyclohexylmethyl tetradecyl ester |  | C21H42O3S | N/A | 800 | 800 | 3-Hexene, 3-ethyl-2,5-dimethyl- | 62338-08-3 | C10H20 | N/A | 798 | 798 | Sulfurous acid, cyclohexylmethyl undecyl ester |  | C18H36O3S | N/A | 794 | 794 | Sulfurous acid, cyclohexylmethyl octadecyl ester |  | C25H50O3S | N/A | 789 | 789 | Sulfurous acid, butyl cyclohexylmethyl ester |  | C11H22O3S | N/A | 787 | 787 | Sulfurous acid, cyclohexylmethyl nonyl ester |  | C16H32O3S | N/A | 786 | 786
627841 OXO SILICONE MEASURING CUP FEV 10mL diluted 4x w/1ppm IS | 627841 | OXO SILICONE MEASURING CUP |  | 1376 | 1.195 | Phytane | 638-36-8 | C20H42 | 282.5482 | N/A | 950 | 950 |  | 13.9 | xt | 558601 | 0.01647034 | 4 | 16.47034 | ng/mL | 0.503 | 130.9769 | ng/g | 55.05427:187.10 56.06216:170.30 57.06988:1000.00 69.06993:135.18 70.07783:166.43 71.08558:772.57 85.10111:449.90 99.11685:145.44 113.13263:117.24 | Phytane | 638-36-8 | C20H42 | N/A | 950 | 950 | Heneicosane | 629-94-7 | C21H44 | N/A | 940 | 940 | Tetracosane | 646-31-1 | C24H50 | N/A | 940 | 940 | Eicosane, 2-methyl- | 1560-84-5 | C21H44 | N/A | 936 | 936 | Octadecane, 2-methyl- | 1560-88-9 | C19H40 | N/A | 934 | 934 | Nonadecane, 2-methyl- | 1560-86-7 | C20H42 | N/A | 933 | 933 | Heneicosane | 629-94-7 | C21H44 | N/A | 933 | 933 | Hexacosane | 630-01-3 | C26H54 | N/A | 932 | 932 | Nonadecane | 629-92-5 | C19H40 | N/A | 927 | 927 | Docosane | 629-97-0 | C22H46 | N/A | 922 | 922
627841 OXO SILICONE MEASURING CUP FEV 10mL diluted 4x w/1ppm IS | 627841 | OXO SILICONE MEASURING CUP |  | 1380 | 1.211 | Hexadecane | 544-76-3 | C16H34 | 226.4418 | N/A | 881 | 881 |  | 26.3 | xt;ui | 178139 | 0.005252426 | 4 | 5.252426 | ng/mL | 0.503 | 41.76879 | ng/g | 57.06983:1000.00 71.08534:636.87 85.10096:354.03 | Dodecane, 1-iodo- | 4292-19-7 | C12H25I | N/A | 887 | 887 | Hexadecane | 544-76-3 | C16H34 | N/A | 881 | 881 | Tetradecane, 1-iodo- | 19218-94-1 | C14H29I | N/A | 851 | 851 | Undecane, 3-methyl- | 1002-43-3 | C12H26 | N/A | 849 | 849 | Decane, 2,9-dimethyl- | 1002-17-1 | C12H26 | N/A | 844 | 844 | Undecane, 2-methyl- | 7045-71-8 | C12H26 | N/A | 841 | 841 | Tridecane | 629-50-5 | C13H28 | N/A | 841 | 841 | Borane, diethyl(decyloxy)- |  | C14H31BO | N/A | 840 | 840 | Tridecane | 629-50-5 | C13H28 | N/A | 833 | 864 | Undecane | 1120-21-4 | C11H24 | N/A | 832 | 832
627841 OXO SILICONE MEASURING CUP FEV 10mL diluted 4x w/1ppm IS | 627841 | OXO SILICONE MEASURING CUP |  | 1384 | 2.034 | Phthalic acid, monoamide, N-ethyl-N-(3-methylphenyl)-, heptyl ester |  | C24H31NO3 | 381.5087 | N/A | 939 | 939 |  | 15 | xt;ui | 57867 | 0.001706208 | 4 | 1.706208 | ng/mL | 0.503 | 13.56825 | ng/g | 57.06974:202.53 149.02305:1000.00 | Phthalic acid, monoamide, N-ethyl-N-(3-methylphenyl)-, heptyl ester |  | C24H31NO3 | N/A | 939 | 939 | Phthalic acid, 4-cyanophenyl heptyl ester |  | C22H23NO4 | N/A | 936 | 936 | Phthalic acid, isobutyl tridec-2-yn-1-yl ester |  | C25H36O4 | N/A | 930 | 930 | Phthalic acid, heptyl 4-nitrophenyl ester |  | C21H23NO6 | N/A | 906 | 906 | Phthalic acid, 4-nitrophenyl octyl ester |  | C22H25NO6 | N/A | 901 | 901 | Phthalic acid, 4-bromophenyl octyl ester |  | C22H25BrO4 | N/A | 901 | 901 | Phthalic acid, 3,4,5-trichlorophenyl undecyl ester |  | C25H29Cl3O4 | N/A | 895 | 895 | Phthalic acid, 4-chloro-3-methylphenyl undecyl ester |  | C26H33ClO4 | N/A | 891 | 891 | Phthalic acid, monoamide, N-ethyl-N-(3-methylphenyl)-, octyl ester |  | C25H33NO3 | N/A | 890 | 890 | Phthalic acid, heptyl hex-2-yn-4-yl ester |  | C21H28O4 | N/A | 890 | 890
627841 OXO SILICONE MEASURING CUP FEV 10mL diluted 4x w/1ppm IS | 627841 | OXO SILICONE MEASURING CUP |  | 1392 | 1.307 | Octane, 3,6-dimethyl- | 15869-94-0 | C10H22 | 142.2821 | N/A | 839 | 839 |  | 4.9 | xt;ui | 5885 | 0.0001735191 | 4 | 0.1735191 | ng/mL | 0.503 | 1.379874 | ng/g | 57.07004:1000.00 71.08551:553.19 | 3-Hexanone, 2,2-dimethyl- | 5405-79-8 | C8H16O | N/A | 880 | 880 | Sulfurous acid, isobutyl pentyl ester |  | C9H20O3S | N/A | 878 | 878 | 3-Hexanone, 2,2-dimethyl- | 5405-79-8 | C8H16O | N/A | 873 | 873 | Butanoic acid, 1,1-dimethylethyl ester | 2308-38-5 | C8H16O2 | N/A | 870 | 870 | 3,4-Hexanedione, 2,2,5-trimethyl- | 20633-03-8 | C9H16O2 | N/A | 843 | 843 | Octane, 3,6-dimethyl- | 15869-94-0 | C10H22 | N/A | 839 | 839 | Butane, 2,2-dimethyl- | 75-83-2 | C6H14 | N/A | 833 | 833 | Butane, 2,2-dimethyl- | 75-83-2 | C6H14 | N/A | 831 | 831 | Decane, 2,5,9-trimethyl- | 62108-22-9 | C13H28 | N/A | 822 | 822 | 3-Hexanone | 589-38-8 | C6H12O | N/A | 819 | 819
627841 OXO SILICONE MEASURING CUP FEV 10mL diluted 4x w/1ppm IS | 627841 | OXO SILICONE MEASURING CUP |  | 1400 | 1.22 | Hexadecane | 544-76-3 | C16H34 | 226.4418 | N/A | 875 | 875 |  | 22.2 | xt;ui | 208071 | 0.00613497 | 4 | 6.13497 | ng/mL | 0.503 | 48.78704 | ng/g | 57.06978:1000.00 71.08543:703.59 85.10107:420.58 | Dodecane, 1-iodo- | 4292-19-7 | C12H25I | N/A | 881 | 881 | Hexadecane | 544-76-3 | C16H34 | N/A | 875 | 875 | Decane, 2,9-dimethyl- | 1002-17-1 | C12H26 | N/A | 852 | 852 | Heptacosane | 593-49-7 | C27H56 | N/A | 852 | 852 | Undecane, 3-methyl- | 1002-43-3 | C12H26 | N/A | 850 | 850 | Dodecane, 2-methyl- | 1560-97-0 | C13H28 | N/A | 847 | 847 | 3,5-Dimethyldodecane | 107770-99-0 | C14H30 | N/A | 843 | 843 | Decane, 1-iodo- | 2050-77-3 | C10H21I | N/A | 836 | 836 | Pentadecane | 629-62-9 | C15H32 | N/A | 833 | 833 | Hexadecane | 544-76-3 | C16H34 | N/A | 833 | 833
627841 OXO SILICONE MEASURING CUP FEV 10mL diluted 4x w/1ppm IS | 627841 | OXO SILICONE MEASURING CUP |  | 1408 | 1.308 | 5-Octen-4-one, 7-methyl- | 32064-78-1 | C9H16O | 140.2231 | N/A | 707 | 819 |  | 59.8 | xt;ui | 25349 | 0.0007474149 | 4 | 0.7474149 | ng/mL | 0.503 | 5.943657 | ng/g | 57.06994:540.48 69.06998:1000.00 71.08558:435.92 97.10117:844.41 | 5-Octen-4-one, 7-methyl- | 32064-78-1 | C9H16O | N/A | 707 | 819 | 3-Butene-1,2-diol, 1-(2-furanyl)-3-methyl- | 21141-71-9 | C9H12O3 | N/A | 675 | 685 | Cyclopentanecarboxylic acid, 4-hexadecyl ester |  | C22H42O2 | N/A | 619 | 619 | Cyclopentanecarboxylic acid, 2,2-dimethylpropyl ester |  | C11H20O2 | N/A | 616 | 629 | 2-Propionyl-1-pyrroline |  | C7H11NO | N/A | 611 | 712 | 1,6:3,4-Dianhydro-2-O-acetyl-�-d-allopyranose |  | C8H10O5 | N/A | 603 | 612 | Sulfurous acid, cyclohexylmethyl tridecyl ester |  | C20H40O3S | N/A | 596 | 596 | Sulfurous acid, cyclohexylmethyl pentadecyl ester |  | C22H44O3S | N/A | 594 | 594 | Sulfurous acid, cyclohexylmethyl undecyl ester |  | C18H36O3S | N/A | 593 | 593 | Sulfurous acid, cyclohexylmethyl dodecyl ester |  | C19H38O3S | N/A | 593 | 593
627841 OXO SILICONE MEASURING CUP FEV 10mL diluted 4x w/1ppm IS | 627841 | OXO SILICONE MEASURING CUP |  | 1412 | 1.2 | Tridecane | 629-50-5 | C13H28 | 184.3619 | N/A | 820 | 820 |  | 6.8 | xt;ui | 113177 | 0.003337022 | 4 | 3.337022 | ng/mL | 0.503 | 26.53696 | ng/g | 57.06981:1000.00 71.08560:686.03 85.10130:519.26 | 3,4-Hexanedione, 2,2,5-trimethyl- | 20633-03-8 | C9H16O2 | N/A | 853 | 853 | Sulfurous acid, 2-ethylhexyl hexyl ester |  | C14H30O3S | N/A | 825 | 825 | Dodecane, 1-iodo- | 4292-19-7 | C12H25I | N/A | 821 | 821 | Undecane, 3-methyl- | 1002-43-3 | C12H26 | N/A | 821 | 821 | Octane, 3-ethyl-2,7-dimethyl- | 62183-55-5 | C12H26 | N/A | 820 | 820 | Tridecane | 629-50-5 | C13H28 | N/A | 820 | 820 | Nonane, 1-iodo- | 4282-42-2 | C9H19I | N/A | 816 | 816 | Borane, diethyl(decyloxy)- |  | C14H31BO | N/A | 812 | 812 | 3-Hexanone, 2,4-dimethyl- | 18641-70-8 | C8H16O | N/A | 804 | 804 | Decane, 2,4-dimethyl- | 2801-84-5 | C12H26 | N/A | 803 | 803
627841 OXO SILICONE MEASURING CUP FEV 10mL diluted 4x w/1ppm IS | 627841 | OXO SILICONE MEASURING CUP |  | 1412 | 1.348 | 3,7-Decadiene, 2,9-dimethyl- | 74630-13-0 | C12H22 | 166.3035 | N/A | 717 | 717 |  | 11.4 | xt;ui | 65386 | 0.001927905 | 4 | 1.927905 | ng/mL | 0.503 | 15.33125 | ng/g | 55.05419:718.68 69.06982:745.12 82.07756:516.78 83.08534:1000.00 109.10116:254.23 | Borane, diethylpropyl- | 40291-76-7 | C7H17B | N/A | 738 | 790 | 3,7-Decadiene, 2,9-dimethyl- | 74630-13-0 | C12H22 | N/A | 717 | 717 | 3-Hexen-1-ol, 5-methyl-, formate, (Z)- |  | C8H14O2 | N/A | 713 | 713 | 1,5-Octadiene, 7-methyl-3-(1-methylethyl)- | 74630-12-9 | C12H22 | N/A | 709 | 709 | 2-Hexene, 4,4,5-trimethyl- | 55702-61-9 | C9H18 | N/A | 707 | 762 | n-Pentadecylcyclohexane | 6006-95-7 | C21H42 | N/A | 698 | 698 | Cyclohexane, octyl- | 1795-15-9 | C14H28 | N/A | 693 | 753 | Calein A | 63194-22-9 | C22H28O8 | N/A | 690 | 690 | Cyclohexane, tetradecyl- | 1795-18-2 | C20H40 | N/A | 690 | 750 | Cyclohexane, pentyl- | 4292-92-6 | C11H22 | N/A | 679 | 679
627841 OXO SILICONE MEASURING CUP FEV 10mL diluted 4x w/1ppm IS | 627841 | OXO SILICONE MEASURING CUP |  | 1440 | 1.234 | Nonadecane |  |  |  | 1.71 |  |  | 712 |  | xc | 145204 | 0.004281338 | 4 | 4.281338 | ng/mL | 0.503 | 34.04642 | ng/g | 55.05433:162.65 56.06192:148.09 57.06985:1000.00 69.06989:123.07 70.07775:141.99 71.08558:636.66 85.10110:486.58
627841 OXO SILICONE MEASURING CUP FEV 10mL diluted 4x w/1ppm IS | 627841 | OXO SILICONE MEASURING CUP |  | 1448 | 1.435 | Hexadecanoic acid, methyl ester | 112-39-0 | C17H34O2 | 270.4513 | N/A | 892 | 892 |  | 25.7 | xt;ui | 250296 | 0.007379974 | 4 | 7.379974 | ng/mL | 0.503 | 58.68767 | ng/g | 55.05428:168.85 57.07009:114.43 69.06996:122.74 74.03622:1000.00 75.04393:159.02 87.04402:668.88 143.10672:155.00 | Hexadecanoic acid, methyl ester | 112-39-0 | C17H34O2 | N/A | 892 | 892 | Tridecanoic acid, methyl ester | 1731-88-0 | C14H28O2 | N/A | 889 | 930 | Hexadecanoic acid, methyl ester | 112-39-0 | C17H34O2 | N/A | 889 | 889 | Dodecanoic acid, methyl ester | 111-82-0 | C13H26O2 | N/A | 875 | 916 | Tridecanoic acid, methyl ester | 1731-88-0 | C14H28O2 | N/A | 875 | 914 | Pentadecanoic acid, methyl ester | 7132-64-1 | C16H32O2 | N/A | 872 | 872 | Methyl tetradecanoate | 124-10-7 | C15H30O2 | N/A | 870 | 911 | Undecanoic acid, methyl ester | 1731-86-8 | C12H24O2 | N/A | 858 | 899 | Methyl tetradecanoate | 124-10-7 | C15H30O2 | N/A | 846 | 885 | Pentadecanoic acid, 14-methyl-, methyl ester | 5129-60-2 | C17H34O2 | N/A | 841 | 890
627841 OXO SILICONE MEASURING CUP FEV 10mL diluted 4x w/1ppm IS | 627841 | OXO SILICONE MEASURING CUP |  | 1456 | 2.082 | Phthalic acid, heptyl pentyl ester |  | C20H30O4 | 334.4506 | N/A | 948 | 948 |  | 4.5 | xt;ui | 34760 | 0.001024898 | 4 | 1.024898 | ng/mL | 0.503 | 8.150283 | ng/g | 149.02329:1000.00 | Acetamide, N-[2-chloro-4-(2,4-dimethoxybenzylidenaminophenyl]- |  | C17H17ClN2O3 | N/A | 948 | 999 | Phthalic acid, heptyl pentyl ester |  | C20H30O4 | N/A | 948 | 948 | Phthalic acid, nonyl pentyl ester |  | C22H34O4 | N/A | 944 | 944 | Phthalic acid, hex-2-yn-4-yl hexyl ester |  | C20H26O4 | N/A | 938 | 938 | Phthalic acid, butyl hexyl ester |  | C18H26O4 | N/A | 937 | 937 | Phthalic acid, butyl 8-chlorooctyl ester |  | C20H29ClO4 | N/A | 937 | 937 | Phthalic acid, monoamide, N-ethyl-N-(3-methylphenyl)-, hexyl ester |  | C23H29NO3 | N/A | 937 | 937 | Phthalic acid, 2-chloropropyl isobutyl ester |  | C15H19ClO4 | N/A | 935 | 935 | Phthalic acid, hexyl heptyl ester |  | C21H32O4 | N/A | 935 | 935 | Phthalic acid, 8-chlorooctyl pentyl ester |  | C21H31ClO4 | N/A | 935 | 935
627841 OXO SILICONE MEASURING CUP FEV 10mL diluted 4x w/1ppm IS | 627841 | OXO SILICONE MEASURING CUP |  | 1472 | 1.502 | n-Hexadecanoic acid |  |  |  | 0.21 |  |  | 732 |  | xc | 328073 | 0.009673228 | 4 | 9.673228 | ng/mL | 0.503 | 76.92428 | ng/g | 55.05435:493.82 57.06997:683.46 60.02062:779.28 61.02857:212.68 69.07001:333.33 71.08559:378.12 73.02848:1000.00 85.10120:246.61 87.04406:166.66 129.09106:343.87
627841 OXO SILICONE MEASURING CUP FEV 10mL diluted 4x w/1ppm IS | 627841 | OXO SILICONE MEASURING CUP |  | 1512 | 1.249 | Dodecane, 2,6,11-trimethyl- | 31295-56-4 | C15H32 | 212.4151 | N/A | 841 | 841 |  | 14.5 | xt;ui | 39921 | 0.00117707 | 4 | 1.17707 | ng/mL | 0.503 | 9.360398 | ng/g | 57.06981:1000.00 71.08549:705.13 | Sulfurous acid, butyl 2-ethylhexyl ester |  | C12H26O3S | N/A | 891 | 891 | Octane, 2-bromo- | 557-35-7 | C8H17Br | N/A | 888 | 888 | Sulfurous acid, isobutyl pentyl ester |  | C9H20O3S | N/A | 879 | 879 | Sulfurous acid, butyl pentyl ester |  | C9H20O3S | N/A | 879 | 879 | Sulfurous acid, 2-ethylhexyl pentyl ester |  | C13H28O3S | N/A | 867 | 867 | Sulfurous acid, 2-ethylhexyl isobutyl ester |  | C12H26O3S | N/A | 862 | 862 | Dodecane, 2,6,11-trimethyl- | 31295-56-4 | C15H32 | N/A | 841 | 841 | 3,4-Hexanedione, 2,2,5-trimethyl- | 20633-03-8 | C9H16O2 | N/A | 828 | 852 | Octane, 2-bromo- | 557-35-7 | C8H17Br | N/A | 828 | 828 | Oxalic acid, isobutyl octyl ester |  | C14H26O4 | N/A | 820 | 820
627841 OXO SILICONE MEASURING CUP FEV 10mL diluted 4x w/1ppm IS | 627841 | OXO SILICONE MEASURING CUP |  | 1584 | 1.249 | Tridecane | 629-50-5 | C13H28 | 184.3619 | N/A | 825 | 825 |  | 7.6 | xt;ui | 32523 | 0.0009589402 | 4 | 0.9589402 | ng/mL | 0.503 | 7.625767 | ng/g | 57.06994:1000.00 71.08552:652.28 85.10117:483.29 | 3,4-Hexanedione, 2,2,5-trimethyl- | 20633-03-8 | C9H16O2 | N/A | 862 | 862 | Sulfurous acid, 2-ethylhexyl hexyl ester |  | C14H30O3S | N/A | 827 | 827 | Tridecane | 629-50-5 | C13H28 | N/A | 825 | 825 | Dodecane, 1-iodo- | 4292-19-7 | C12H25I | N/A | 825 | 825 | Undecane, 3-methyl- | 1002-43-3 | C12H26 | N/A | 824 | 824 | Octane, 3-ethyl-2,7-dimethyl- | 62183-55-5 | C12H26 | N/A | 823 | 823 | Nonane, 1-iodo- | 4282-42-2 | C9H19I | N/A | 818 | 818 | Borane, diethyl(decyloxy)- |  | C14H31BO | N/A | 814 | 814 | 3-Hexanone, 2,4-dimethyl- | 18641-70-8 | C8H16O | N/A | 809 | 809 | Hexadecane | 544-76-3 | C16H34 | N/A | 806 | 806
627841 OXO SILICONE MEASURING CUP FEV 10mL diluted 4x w/1ppm IS | 627841 | OXO SILICONE MEASURING CUP |  | 1588 | 1.445 | Tridecanoic acid, methyl ester | 1731-88-0 | C14H28O2 | 228.3715 | N/A | 876 | 876 |  | 35.4 | xt;ui | 210473 | 0.006205793 | 4 | 6.205793 | ng/mL | 0.503 | 49.35025 | ng/g | 55.05434:139.08 57.07002:100.41 74.03621:1000.00 75.04396:201.95 87.04390:634.41 | Tridecanoic acid, methyl ester | 1731-88-0 | C14H28O2 | N/A | 876 | 876 | Dodecanoic acid, methyl ester | 111-82-0 | C13H26O2 | N/A | 875 | 875 | Undecanoic acid, methyl ester | 1731-86-8 | C12H24O2 | N/A | 860 | 860 | Methyl tetradecanoate | 124-10-7 | C15H30O2 | N/A | 798 | 798 | Pentadecanoic acid, 14-methyl-, methyl ester | 5129-60-2 | C17H34O2 | N/A | 793 | 793 | Tridecanoic acid, methyl ester | 1731-88-0 | C14H28O2 | N/A | 787 | 787 | Nonanoic acid, methyl ester | 1731-84-6 | C10H20O2 | N/A | 773 | 773 | Octanoic acid, methyl ester | 111-11-5 | C9H18O2 | N/A | 771 | 771 | Undecanoic acid, methyl ester | 1731-86-8 | C12H24O2 | N/A | 771 | 771 | Dodecanoic acid, 2-methyl- | 2874-74-0 | C13H26O2 | N/A | 770 | 770
627841 OXO SILICONE MEASURING CUP FEV 10mL diluted 4x w/1ppm IS | 627841 | OXO SILICONE MEASURING CUP |  | 1612 | 2.671 | p-Terphenyl-d14 |  |  |  | 0.45 |  |  | 672 |  | s | 135858 | 0.004005771 | 4 |  | ng/mL | 0.503 |  | ng/g | 244.19648:1000.00 245.19961:162.45

## 627841_20
Sample | Sample ID | Sample Name | Comment | 1st Dimension Time (s) | 2nd Dimension Time (s) | Name | CAS | Formula | Expected Formula Mass | Mass Accuracy (ppm) | Similarity | Reverse | Match | Probability | Group | Area | Ratio | Dilution Factor | Concentration | Conc. Units | Extract factor (Wt/Vol) | Sample Concentration | Sample Conc. Units | Spectrum | Hit 1 Name | Hit 1 CAS | Hit 1 Formula | Hit 1 Mass Accuracy (ppm) | Hit 1 Similarity | Hit 1 Reverse | Hit 2 Name | Hit 2 CAS | Hit 2 Formula | Hit 2 Mass Accuracy (ppm) | Hit 2 Similarity | Hit 2 Reverse | Hit 3 Name | Hit 3 CAS | Hit 3 Formula | Hit 3 Mass Accuracy (ppm) | Hit 3 Similarity | Hit 3 Reverse | Hit 4 Name | Hit 4 CAS | Hit 4 Formula | Hit 4 Mass Accuracy (ppm) | Hit 4 Similarity | Hit 4 Reverse | Hit 5 Name | Hit 5 CAS | Hit 5 Formula | Hit 5 Mass Accuracy (ppm) | Hit 5 Similarity | Hit 5 Reverse | Hit 6 Name | Hit 6 CAS | Hit 6 Formula | Hit 6 Mass Accuracy (ppm) | Hit 6 Similarity | Hit 6 Reverse | Hit 7 Name | Hit 7 CAS | Hit 7 Formula | Hit 7 Mass Accuracy (ppm) | Hit 7 Similarity | Hit 7 Reverse | Hit 8 Name | Hit 8 CAS | Hit 8 Formula | Hit 8 Mass Accuracy (ppm) | Hit 8 Similarity | Hit 8 Reverse | Hit 9 Name | Hit 9 CAS | Hit 9 Formula | Hit 9 Mass Accuracy (ppm) | Hit 9 Similarity | Hit 9 Reverse | Hit 10 Name | Hit 10 CAS | Hit 10 Formula | Hit 10 Mass Accuracy (ppm) | Hit 10 Similarity | Hit 10 Reverse
627841 OXO SILICONE MEASURING CUP FEV 200mL w/1ppm IS | 627841 | OXO SILICONE MEASURING CUP |  | 964 | 1.02 | Cyclohexasiloxane, dodecamethyl- | 540-97-6 | C12H36O6Si6 | 444.9241 | N/A | 708 | 708 |  | 98.5 | xt | 76147 | 0.008447178 | 20 | 8.447178 | ng/mL | 0.503 | 335.8719 | ng/g | 73.04677:1000.00 147.06547:205.40 341.01742:536.07 429.08947:239.81 | Cyclohexasiloxane, dodecamethyl- | 540-97-6 | C12H36O6Si6 | N/A | 708 | 708 | Cyclohexasiloxane, dodecamethyl- | 540-97-6 | C12H36O6Si6 | N/A | 656 | 656 | Cyclohexasiloxane, dodecamethyl- | 540-97-6 | C12H36O6Si6 | N/A | 625 | 625 | 3,5-Diisopropoxy-1,1,1,7,7,7-hexamethyl-3,5-bis(trimethylsiloxy)tetrasiloxane | 71579-67-4 | C18H50O7Si6 | N/A | 571 | 571 | 2,4'-Dimethoxy-2'(tert.-butyldimethylsilyl)oxychalcone |  | C23H30O4Si | N/A | 517 | 624 | 4',6'-Dimethoxy-2'-(tert.-bytuldimethylsilyl)oxychalcone (isomer 2) |  | C23H30O4Si | N/A | 509 | 601 | 4,6'-Dimethoxy-2'(trimethylsilyl)oxychalcone |  | C20H24O4Si | N/A | 502 | 608 | 3,6'-Dimethoxy-2'-(tert.-butyldimethylsilyl)oxychalcone |  | C23H30O4Si | N/A | 498 | 586 | 2,6'-Dimethoxy-2'-(tert.-butyldimethylsilyl)oxychalcone |  | C23H30O4Si | N/A | 477 | 584 | 4,6'-Dimethoxy-2'-(tert.-butyldimethylsilyl)oxychalcone |  | C23H30O4Si | N/A | 475 | 582
627841 OXO SILICONE MEASURING CUP FEV 200mL w/1ppm IS | 627841 | OXO SILICONE MEASURING CUP |  | 1064 | 2.411 | Acenaphthene-d10 | 15067-26-2 | C12D10 | 164.2698 | 1.08 | 897 | 897 | 848 | 96.4 | is | 9014490 | 1 | 20 | 1000 | ng/mL | 0.503 |  | ng/g | 80.05576:182.80 82.06990:107.78 158.09811:161.60 160.11212:493.54 161.11754:132.78 162.12626:906.78 163.13052:202.81 164.14033:1000.00 165.14372:134.41 | Acenaphthene-d10 | 15067-26-2 | C12D10 | -0.86 | 897 | 897 | 2,4-Diselena-6,8-dioxatricyclo[3.3.1.1(3,7)]decane, 1,3,5,7-tetramethyl- |  | C10H16O2Se2 | N/A | 729 | 729 | Ethanol, 2-(2,4-dichlorophenoxy)- | 120-67-2 | C8H8Cl2O2 | N/A | 719 | 832 | D-Alanine, N-(5-chlorovaleryl)-, pentyl ester |  | C13H24ClNO3 | N/A | 680 | 725 | Isoquinoline, 1-[3-methoxy-5-hydroxybenzyl]-1,2,3,4,5,8-hexahydro- | 84230-28-4 | C18H23NO3 | N/A | 655 | 675 | D-Alanine, N-(5-chlorovaleryl)-, hexyl ester |  | C14H26ClNO3 | N/A | 646 | 809 | D-Alanine, N-(5-chlorovaleryl)-, isobutyl ester |  | C12H22ClNO3 | N/A | 634 | 802 | 1,2,3,4,5,8-Hexahydroisoquinoline, 1-[3-hydroxybenzyl]-6-methoxy- |  | C17H21NO2 | N/A | 633 | 673 | sulfamic acid, 2,4-dichlorophenyl ester |  | C6H5Cl2NO3S | N/A | 631 | 709 | D-Alanine, N-(5-chlorovaleryl)-, butyl ester |  | C12H22ClNO3 | N/A | 625 | 788
627841 OXO SILICONE MEASURING CUP FEV 200mL w/1ppm IS | 627841 | OXO SILICONE MEASURING CUP |  | 1132 | 1.019 | Cycloheptasiloxane, tetradecamethyl- | 107-50-6 | C14H42O7Si7 | 519.0781 | N/A | 773 | 773 |  | 9.2 | xt | 1192252 | 0.1322595 | 20 | 132.2595 | ng/mL | 0.503 | 5258.827 | ng/g | 73.04684:1000.00 147.06547:549.45 148.06619:100.52 281.05095:626.50 282.05178:180.60 283.04870:112.07 326.96590:224.99 341.01791:130.33 | 3-Isopropoxy-1,1,1,7,7,7-hexamethyl-3,5,5-tris(trimethylsiloxy)tetrasiloxane | 71579-69-6 | C18H52O7Si7 | N/A | 818 | 818 | 3-Butoxy-1,1,1,7,7,7-hexamethyl-3,5,5-tris(trimethylsiloxy)tetrasiloxane | 72439-84-0 | C19H54O7Si7 | N/A | 809 | 809 | Cycloheptasiloxane, tetradecamethyl- | 107-50-6 | C14H42O7Si7 | N/A | 773 | 773 | Cycloheptasiloxane, tetradecamethyl- | 107-50-6 | C14H42O7Si7 | N/A | 762 | 762 | 3-Ethoxy-1,1,1,7,7,7-hexamethyl-3,5,5-tris(trimethylsiloxy)tetrasiloxane | 72439-79-3 | C17H50O7Si7 | N/A | 732 | 749 | Pentasiloxane, dodecamethyl- | 141-63-9 | C12H36O4Si5 | N/A | 657 | 809 | Trisiloxane, 1,1,1,5,5,5-hexamethyl-3,3-bis[(trimethylsilyl)oxy]- | 3555-47-3 | C12H36O4Si5 | N/A | 645 | 780 | Pentasiloxane, dodecamethyl- | 141-63-9 | C12H36O4Si5 | N/A | 630 | 768 | 2,6-Dihydroxyacetophenone, 2TMS derivative |  | C14H24O3Si2 | N/A | 622 | 777 | Octasiloxane, 1,1,3,3,5,5,7,7,9,9,11,11,13,13,15,15-hexadecamethyl- | 19095-24-0 | C16H50O7Si8 | N/A | 622 | 655
627841 OXO SILICONE MEASURING CUP FEV 200mL w/1ppm IS | 627841 | OXO SILICONE MEASURING CUP |  | 1280 | 1.013 | Cyclooctasiloxane, hexadecamethyl- | 556-68-3 | C16H48O8Si8 | 593.2322 | N/A | 888 | 898 |  | 93.1 | xt | 2869139 | 0.3182808 | 20 | 318.2808 | ng/mL | 0.503 | 12655.3 | ng/g | 73.04666:1000.00 147.06528:410.36 221.08400:332.23 281.05068:254.26 355.06895:606.25 356.06994:234.19 357.06725:145.00 400.98395:175.33 | Cyclooctasiloxane, hexadecamethyl- | 556-68-3 | C16H48O8Si8 | N/A | 888 | 898 | Cyclooctasiloxane, hexadecamethyl- | 556-68-3 | C16H48O8Si8 | N/A | 886 | 886 | Hexasiloxane, tetradecamethyl- | 107-52-8 | C14H42O5Si6 | N/A | 734 | 801 | 3,4-Dihydroxyphenylglycol, 4TMS derivative | 56114-62-6 | C20H42O4Si4 | N/A | 725 | 847 | Hexasiloxane, tetradecamethyl- | 107-52-8 | C14H42O5Si6 | N/A | 721 | 781 | 2,4-Dihydroxybenzoic acid, 3TMS derivative | 10586-16-0 | C16H30O4Si3 | N/A | 721 | 851 | 3,4-Dihydroxyphenylglycol, 4TMS derivative | 56114-62-6 | C20H42O4Si4 | N/A | 714 | 843 | 3,4-Dihydroxyphenylglycol, 4TMS derivative | 56114-62-6 | C20H42O4Si4 | N/A | 692 | 817 | 2,4-Dihydroxybenzoic acid, 3TMS derivative | 10586-16-0 | C16H30O4Si3 | N/A | 680 | 736 | 3,4-Dihydroxyphenylglycol, 4TMS derivative | 56114-62-6 | C20H42O4Si4 | N/A | 679 | 737
627841 OXO SILICONE MEASURING CUP FEV 200mL w/1ppm IS | 627841 | OXO SILICONE MEASURING CUP |  | 1412 | 1.008 | Cyclononasiloxane, octadecamethyl- | 556-71-8 | C18H54O9Si9 | 667.3862 | N/A | 878 | 878 |  | 88.8 | xt | 3754019 | 0.4164427 | 20 | 416.4427 | ng/mL | 0.503 | 16558.36 | ng/g | 73.04673:1000.00 147.06538:422.28 207.03199:120.84 221.08408:340.50 281.05076:159.68 341.01798:128.22 355.06931:232.34 429.08797:306.66 430.08900:131.91 | Cyclononasiloxane, octadecamethyl- | 556-71-8 | C18H54O9Si9 | N/A | 878 | 878 | Cyclononasiloxane, octadecamethyl- | 556-71-8 | C18H54O9Si9 | N/A | 852 | 865 | Cyclononasiloxane, octadecamethyl- | 556-71-8 | C18H54O9Si9 | N/A | 851 | 851 | Tetracosamethyl-cyclododecasiloxane | 18919-94-3 | C24H72O12Si12 | N/A | 791 | 791 | 1,1,1,5,7,7,7-Heptamethyl-3,3-bis(trimethylsiloxy)tetrasiloxane | 38147-00-1 | C13H40O5Si6 | N/A | 741 | 784 | Heptasiloxane, hexadecamethyl- | 541-01-5 | C16H48O6Si7 | N/A | 737 | 752 | Bis(heptamethylcyclotetrasiloxy)hexamethyltrisiloxane | 71449-67-7 | C20H60O12Si11 | N/A | 667 | 706 | Cyclodecasiloxane, eicosamethyl- | 18772-36-6 | C20H60O10Si10 | N/A | 648 | 648 | Cyclooctasiloxane, hexadecamethyl- | 556-68-3 | C16H48O8Si8 | N/A | 624 | 773 | Cyclohexasiloxane, dodecamethyl- | 540-97-6 | C12H36O6Si6 | N/A | 615 | 773
627841 OXO SILICONE MEASURING CUP FEV 200mL w/1ppm IS | 627841 | OXO SILICONE MEASURING CUP |  | 1528 | 0.997 | Polymethyl-siloxane compound > MW 700 | [8 empty] | xt;ui | 4635086 | 0.5141817 | 20 | 514.1817 | ng/mL | 0.503 | 20444.6 | ng/g | 73.04680:1000.00 147.06546:533.98 207.03247:146.31 221.08411:361.87 281.05097:397.17 282.05141:113.44 341.01810:119.76 355.06961:174.57 429.08858:130.15
627841 OXO SILICONE MEASURING CUP FEV 200mL w/1ppm IS | 627841 | OXO SILICONE MEASURING CUP |  | 1632 | 0.992 | Polymethyl-siloxane compound > MW 700 | [8 empty] | xt;ui | 5878664 | 0.652135 | 20 | 652.135 | ng/mL | 0.503 | 25929.82 | ng/g | 73.04681:1000.00 147.06550:585.27 148.06584:101.04 207.03225:164.26 221.08419:473.59 222.08513:108.26 281.05107:386.69 282.05166:113.99 355.06987:588.08 356.07059:204.37 357.06759:142.71
627841 OXO SILICONE MEASURING CUP FEV 200mL w/1ppm IS | 627841 | OXO SILICONE MEASURING CUP |  | 1728 | 0.987 | Polymethyl-siloxane compound > MW 700 | [8 empty] | xt;ui | 8795048 | 0.9756567 | 20 | 975.6567 | ng/mL | 0.503 | 38793.51 | ng/g | 73.04674:1000.00 147.06543:624.54 148.06543:110.68 207.03216:191.52 221.08392:539.44 222.08475:129.36 281.05098:341.02 355.06943:457.70 356.07003:166.85 357.06728:106.67 429.08812:334.22 430.08879:150.79 431.08586:108.61
627841 OXO SILICONE MEASURING CUP FEV 200mL w/1ppm IS | 627841 | OXO SILICONE MEASURING CUP |  | 1820 | 0.987 | Polymethyl-siloxane compound > MW 700 | [8 empty] | xt;ui | 8422802 | 0.9343626 | 20 | 934.3626 | ng/mL | 0.503 | 37151.59 | ng/g | 73.04662:1000.00 147.06524:668.03 148.06533:114.49 207.03204:221.66 221.08396:589.27 222.08495:137.19 281.05070:412.34 282.05115:113.16 355.06946:375.69 356.07038:133.00 429.08835:251.79 430.08911:108.05
627841 OXO SILICONE MEASURING CUP FEV 200mL w/1ppm IS | 627841 | OXO SILICONE MEASURING CUP |  | 1904 | 0.981 | Polymethyl-siloxane compound > MW 700 | [8 empty] | xt;ui | 10098682 | 1.120272 | 20 | 1120.272 | ng/mL | 0.503 | 44543.62 | ng/g | 73.04657:1000.00 147.06508:719.77 148.06550:110.68 207.03182:239.47 221.08368:646.60 222.08454:147.72 281.05060:443.53 282.05096:120.69 295.10280:104.47 355.06925:518.17 356.06985:182.46 357.06733:120.35 429.08820:201.73
627841 OXO SILICONE MEASURING CUP FEV 200mL w/1ppm IS | 627841 | OXO SILICONE MEASURING CUP |  | 1984 | 0.987 | Polymethyl-siloxane compound > MW 700 | [8 empty] | xt;ui | 10676980 | 1.184424 | 20 | 1184.424 | ng/mL | 0.503 | 47094.4 | ng/g | 73.04658:1000.00 147.06512:771.11 148.06564:121.37 207.03190:210.93 221.08390:543.39 222.08464:116.76 281.05059:337.86 355.06928:298.51 429.08835:116.78
627841 OXO SILICONE MEASURING CUP FEV 200mL w/1ppm IS | 627841 | OXO SILICONE MEASURING CUP |  | 2056 | 0.992 | Polymethyl-siloxane compound > MW 700 | [8 empty] | xt;ui | 10345958 | 1.147703 | 20 | 1147.703 | ng/mL | 0.503 | 45634.32 | ng/g | 73.04664:1000.00 147.06525:804.64 148.06554:125.78 207.03210:270.50 221.08402:785.08 222.08476:178.90 281.05079:455.87 282.05149:129.35 295.10302:135.46 341.01770:102.25 355.06957:492.80 356.07053:172.72 357.06776:111.16 429.08840:289.82 430.08908:124.26
627841 OXO SILICONE MEASURING CUP FEV 200mL w/1ppm IS | 627841 | OXO SILICONE MEASURING CUP |  | 2124 | 1.008 | Polymethyl-siloxane compound > MW 700 | [8 empty] | xt;ui | 10645571 | 1.18094 | 20 | 1180.94 | ng/mL | 0.503 | 46955.86 | ng/g | 73.04679:1000.00 147.06542:885.98 148.06589:142.57 207.03233:313.52 221.08425:865.89 222.08502:194.70 223.08176:106.44 281.05111:495.82 282.05164:144.83 295.10320:159.58 341.01822:116.95 355.07004:506.08 356.07047:185.37 357.06776:125.44 429.08875:261.21 430.08973:112.40
627841 OXO SILICONE MEASURING CUP FEV 200mL w/1ppm IS | 627841 | OXO SILICONE MEASURING CUP |  | 2188 | 1.024 | Polymethyl-siloxane compound > MW 700 | [8 empty] | xt;ui | 9751875 | 1.0818 | 20 | 1081.8 | ng/mL | 0.503 | 43013.92 | ng/g | 73.04687:960.78 147.06562:901.28 148.06623:149.75 207.03252:334.33 221.08454:1000.00 222.08566:229.07 223.08170:124.21 281.05145:564.55 282.05201:161.20 295.10355:208.19 341.01830:126.99 355.07003:596.89 356.07099:216.11 357.06796:140.73 429.08896:326.67 430.08968:141.17 431.08755:102.38
627841 OXO SILICONE MEASURING CUP FEV 200mL w/1ppm IS | 627841 | OXO SILICONE MEASURING CUP |  | 2252 | 1.051 | Polymethyl-siloxane compound > MW 700 | [8 empty] | xt;ui | 7250883 | 0.8043586 | 20 | 804.3586 | ng/mL | 0.503 | 31982.45 | ng/g | 73.04690:876.56 147.06575:891.68 148.06603:139.50 207.03257:341.45 221.08458:1000.00 222.08569:238.10 223.08167:127.18 281.05173:534.30 282.05213:156.74 295.10389:190.36 341.01895:131.64 355.07033:567.29 356.07104:203.84 357.06860:127.28 429.08930:300.89 430.09021:129.42
627841 OXO SILICONE MEASURING CUP FEV 200mL w/1ppm IS | 627841 | OXO SILICONE MEASURING CUP |  | 2308 | 1.093 | Polymethyl-siloxane compound > MW 700 | [8 empty] | xt;ui | 5316434 | 0.5897654 | 20 | 589.7654 | ng/mL | 0.503 | 23449.92 | ng/g | 73.04680:780.49 147.06551:811.90 148.06599:136.52 207.03243:338.01 221.08436:1000.00 222.08524:227.33 223.08168:121.49 281.05110:548.12 282.05222:149.55 295.10348:208.16 341.01800:131.13 355.06993:544.81 356.07058:196.36 357.06833:138.19 429.08872:296.38 430.08936:125.26
627841 OXO SILICONE MEASURING CUP FEV 200mL w/1ppm IS | 627841 | OXO SILICONE MEASURING CUP |  | 2364 | 1.184 | Polymethyl-siloxane compound > MW 700 | [8 empty] | xt;ui | 5160400 | 0.5724561 | 20 | 572.4561 | ng/mL | 0.503 | 22761.67 | ng/g | 73.04680:653.46 147.06551:744.68 148.06577:131.28 207.03231:316.48 221.08413:1000.00 222.08488:237.39 223.08167:125.64 281.05114:551.61 282.05156:151.53 295.10296:232.96 341.01755:127.40 355.06956:559.28 356.07031:205.21 357.06775:131.03 429.08847:321.90 430.08895:138.41 431.08713:103.03
627841 OXO SILICONE MEASURING CUP FEV 200mL w/1ppm IS | 627841 | OXO SILICONE MEASURING CUP |  | 2432 | 1.301 | Polymethyl-siloxane compound > MW 700 | [8 empty] | xt;ui | 4092235 | 0.4539619 | 20 | 453.9619 | ng/mL | 0.503 | 18050.17 | ng/g | 73.04680:549.87 147.06566:684.91 148.06576:114.26 207.03249:321.44 221.08433:1000.00 222.08560:228.50 223.08162:129.64 281.05129:512.44 282.05173:148.95 295.10285:233.26 341.01842:131.44 355.06956:552.81 356.07073:192.72 357.06805:138.66 369.12147:111.15 429.08869:309.60 430.08904:129.38 431.08704:110.28
627841 OXO SILICONE MEASURING CUP FEV 200mL w/1ppm IS | 627841 | OXO SILICONE MEASURING CUP |  | 2504 | 1.467 | Polymethyl-siloxane compound > MW 700 | [8 empty] | xt;ui | 2940810 | 0.3262314 | 20 | 326.2314 | ng/mL | 0.503 | 12971.43 | ng/g | 73.04677:535.58 147.06550:647.41 148.06630:111.99 207.03223:314.87 221.08394:1000.00 222.08487:244.40 223.08129:132.49 281.05101:531.59 282.05161:164.01 295.10220:251.49 341.01720:130.42 355.06961:519.89 356.07012:187.98 357.06783:126.34 369.12098:118.77 429.08868:324.73 430.08839:129.22
627841 OXO SILICONE MEASURING CUP FEV 200mL w/1ppm IS | 627841 | OXO SILICONE MEASURING CUP |  | 2596 | 1.696 | Polymethyl-siloxane compound > MW 700 | [8 empty] | xt;ui | 2144814 | 0.2379296 | 20 | 237.9296 | ng/mL | 0.503 | 9460.421 | ng/g | 73.04664:477.22 147.06534:588.37 148.06630:110.07 207.03205:289.71 221.08378:1000.00 222.08484:251.15 223.08131:143.23 281.05073:491.43 282.05199:149.74 295.10204:251.89 341.01710:122.20 355.06883:538.67 356.07023:205.38 357.06694:132.36 369.12090:126.84 429.08815:321.08 430.08816:131.16

## 627841_DUP_4
Sample | Sample ID | Sample Name | Comment | 1st Dimension Time (s) | 2nd Dimension Time (s) | Name | CAS | Formula | Expected Formula Mass | Mass Accuracy (ppm) | Similarity | Reverse | Match | Probability | Group | Area | Ratio | Dilution Factor | Concentration | Conc. Units | Extract factor (Wt/Vol) | Sample Concentration | Sample Conc. Units | Spectrum | Hit 1 Name | Hit 1 CAS | Hit 1 Formula | Hit 1 Mass Accuracy (ppm) | Hit 1 Similarity | Hit 1 Reverse | Hit 2 Name | Hit 2 CAS | Hit 2 Formula | Hit 2 Mass Accuracy (ppm) | Hit 2 Similarity | Hit 2 Reverse | Hit 3 Name | Hit 3 CAS | Hit 3 Formula | Hit 3 Mass Accuracy (ppm) | Hit 3 Similarity | Hit 3 Reverse | Hit 4 Name | Hit 4 CAS | Hit 4 Formula | Hit 4 Mass Accuracy (ppm) | Hit 4 Similarity | Hit 4 Reverse | Hit 5 Name | Hit 5 CAS | Hit 5 Formula | Hit 5 Mass Accuracy (ppm) | Hit 5 Similarity | Hit 5 Reverse | Hit 6 Name | Hit 6 CAS | Hit 6 Formula | Hit 6 Mass Accuracy (ppm) | Hit 6 Similarity | Hit 6 Reverse | Hit 7 Name | Hit 7 CAS | Hit 7 Formula | Hit 7 Mass Accuracy (ppm) | Hit 7 Similarity | Hit 7 Reverse | Hit 8 Name | Hit 8 CAS | Hit 8 Formula | Hit 8 Mass Accuracy (ppm) | Hit 8 Similarity | Hit 8 Reverse | Hit 9 Name | Hit 9 CAS | Hit 9 Formula | Hit 9 Mass Accuracy (ppm) | Hit 9 Similarity | Hit 9 Reverse | Hit 10 Name | Hit 10 CAS | Hit 10 Formula | Hit 10 Mass Accuracy (ppm) | Hit 10 Similarity | Hit 10 Reverse
627841-DUP OXO SILICONE MEASURING CUP FEV 10mL diluted 4x w/1ppm IS | 627841_DUP | OXO SILICONE MEASURING CUP_DUP |  | 388 | 1.702 | Phenol, 2-fluoro- |  |  |  | -0.87 |  |  | 589 |  | s | 83860 | 0.002601592 | 4 |  | ng/mL | 0.551 |  | ng/g | 83.02903:131.02 112.03176:1000.00
627841-DUP OXO SILICONE MEASURING CUP FEV 10mL diluted 4x w/1ppm IS | 627841_DUP | OXO SILICONE MEASURING CUP_DUP |  | 524 | 1.958 | Phenol-d6- |  |  |  | 0.8 |  |  | 705 |  | s | 113577 | 0.003523504 | 4 |  | ng/mL | 0.551 |  | ng/g | 71.07773:241.91 99.07263:1000.00
627841-DUP OXO SILICONE MEASURING CUP FEV 10mL diluted 4x w/1ppm IS | 627841_DUP | OXO SILICONE MEASURING CUP_DUP |  | 528 | 1.965 | 2-Chlorophenol-D4 |  |  |  | -0.12 |  |  | 873 |  | s | 190137 | 0.005898628 | 4 |  | ng/mL | 0.551 |  | ng/g | 66.04173:150.25 68.05576:253.06 69.06357:127.56 96.05083:126.18 99.07266:232.28 132.02733:1000.00 134.02443:284.09
627841-DUP OXO SILICONE MEASURING CUP FEV 10mL diluted 4x w/1ppm IS | 627841_DUP | OXO SILICONE MEASURING CUP_DUP |  | 544 | 1.968 | Ethanol, 2-(2-ethoxyethoxy)- | 111-90-0 | C6H14O3 | 134.1738 | N/A | 956 | 956 |  | 95.4 | xt | 1613914 | 0.05006852 | 4 | 50.06852 | ng/mL | 0.551 | 363.4738 | ng/g | 45.03375:1000.00 59.04913:406.75 60.05696:107.39 72.05696:288.72 73.06472:148.74 | Ethanol, 2-(2-ethoxyethoxy)- | 111-90-0 | C6H14O3 | N/A | 956 | 956 | Ethanol, 2-(2-ethoxyethoxy)- | 111-90-0 | C6H14O3 | N/A | 952 | 952 | Ethanol, 2-(2-ethoxyethoxy)- | 111-90-0 | C6H14O3 | N/A | 942 | 942 | Ethanol, 2-(2-ethoxyethoxy)- | 111-90-0 | C6H14O3 | N/A | 919 | 944 | Aminocaproic acid | 60-32-2 | C6H13NO2 | N/A | 798 | 875 | Diethyl carbitol | 112-36-7 | C8H18O3 | N/A | 785 | 810 | Aminocaproic acid | 60-32-2 | C6H13NO2 | N/A | 768 | 846 | Monomethyl oxalate | 600-23-7 | C3H4O4 | 700.07 | 741 | 936 | Diethyl carbitol | 112-36-7 | C8H18O3 | N/A | 740 | 764 | Carbonic acid, dimethyl ester | 616-38-6 | C3H6O3 | N/A | 728 | 986
627841-DUP OXO SILICONE MEASURING CUP FEV 10mL diluted 4x w/1ppm IS | 627841_DUP | OXO SILICONE MEASURING CUP_DUP |  | 548 | 1.717 | 2-Propanol, 1-(2-methoxy-1-methylethoxy)- | 20324-32-7 | C7H16O3 | 148.2004 | N/A | 887 | 887 |  | 95.7 | xt;ui | 233644 | 0.007248347 | 4 | 7.248347 | ng/mL | 0.551 | 52.61958 | ng/g | 59.04906:1000.00 73.06484:256.61 103.07527:330.16 | 2-Propanol, 1-(2-methoxy-1-methylethoxy)- | 20324-32-7 | C7H16O3 | N/A | 887 | 887 | 2-Propanol, 1-(2-methoxy-1-methylethoxy)- | 20324-32-7 | C7H16O3 | N/A | 860 | 860 | Methyltrioxitol, TBDMS derivative |  | C13H30O4Si | N/A | 792 | 792 | 1-Propanol, 2-(2-hydroxypropoxy)- | 106-62-7 | C6H14O3 | N/A | 749 | 901 | 1-Propanol, 2-(2-hydroxypropoxy)- | 106-62-7 | C6H14O3 | N/A | 741 | 891 | DL-Lactamide, methyl ether |  | C4H9NO2 | 121.2 | 713 | 913 | 3,6,9,12,15-Pentaoxahexadecan-1-ol, TBDMS derivative |  | C17H38O6Si | N/A | 700 | 700 | 3,6,9,12-Tetraoxatetradecan-1-ol, TBDMS derivative |  | C15H34O5Si | N/A | 699 | 699 | Isopropyl methyl carbonate | 51729-83-0 | C5H10O3 | N/A | 678 | 678 | Tri(1,2-propyleneglycol), monomethyl ether |  | C10H22O4 | N/A | 674 | 674
627841-DUP OXO SILICONE MEASURING CUP FEV 10mL diluted 4x w/1ppm IS | 627841_DUP | OXO SILICONE MEASURING CUP_DUP |  | 568 | 1.707 | Non Specific: mz 59.049 | [8 empty] | ns | 496958 | 0.01541715 | 4 | 15.41715 | ng/mL | 0.551 | 111.9212 | ng/g | 45.03377:121.41 59.04908:1000.00 73.06490:105.29
627841-DUP OXO SILICONE MEASURING CUP FEV 10mL diluted 4x w/1ppm IS | 627841_DUP | OXO SILICONE MEASURING CUP_DUP |  | 568 | 1.823 | 2,3-Epoxybutane | 3266-23-7 | C4H8O | 72.1059 | -0.94 | 981 | 981 |  | 74.7 | xt | 40052 | 0.001242535 | 4 | 1.242535 | ng/mL | 0.551 | 9.020216 | ng/g | 45.03377:1000.00 72.05690:183.81 | 2,3-Epoxybutane | 3266-23-7 | C4H8O | -0.94 | 981 | 981 | 2,3-Epoxybutane | 3266-23-7 | C4H8O | -0.94 | 930 | 930 | Oxirane, 2,3-dimethyl-, cis- | 1758-33-4 | C4H8O | -0.94 | 926 | 926 | Oxirane, 2,3-dimethyl-, trans- | 21490-63-1 | C4H8O | -0.94 | 921 | 921 | Methyl glyoxal | 78-98-8 | C3H4O2 | 504.27 | 900 | 900 | Aminocaproic acid | 60-32-2 | C6H13NO2 | N/A | 809 | 809 | 2-Methoxyisopropyl cyanoacetate | 32804-79-8 | C7H11NO3 | N/A | 788 | 788 | 1-Methoxy-2-propyl acetate | 108-65-6 | C6H12O3 | N/A | 787 | 787 | Propane, 1,3-dimethoxy- | 17081-21-9 | C5H12O2 | N/A | 780 | 780 | Oxirane, 2,3-dimethyl-, cis- | 1758-33-4 | C4H8O | -0.94 | 772 | 999
627841-DUP OXO SILICONE MEASURING CUP FEV 10mL diluted 4x w/1ppm IS | 627841_DUP | OXO SILICONE MEASURING CUP_DUP |  | 584 | 1.051 | Cyclotetrasiloxane, octamethyl- |  |  |  | 0.25 |  |  | 951 |  | xc | 306886 | 0.009520536 | 4 | 9.520536 | ng/mL | 0.551 | 69.1146 | ng/g | 281.05107:1000.00 282.05127:322.08 283.04865:177.11
627841-DUP OXO SILICONE MEASURING CUP FEV 10mL diluted 4x w/1ppm IS | 627841_DUP | OXO SILICONE MEASURING CUP_DUP |  | 584 | 1.98 | 1,2-Dichlorobenzene-D4 |  |  |  | -0.75 |  |  | 914 |  | s | 269904 | 0.008373242 | 4 |  | ng/mL | 0.551 |  | ng/g | 52.02777:140.90 78.04183:220.76 115.02471:380.67 117.02191:107.39 149.99339:1000.00 151.99050:619.70 153.98750:103.09
627841-DUP OXO SILICONE MEASURING CUP FEV 10mL diluted 4x w/1ppm IS | 627841_DUP | OXO SILICONE MEASURING CUP_DUP |  | 636 | 2.416 | Nitrobenzene-D5 |  |  |  | -2.28 |  |  | 635 |  | s | 41392 | 0.001284106 | 4 |  | ng/mL | 0.551 |  | ng/g | 82.06979:1000.00 128.06267:537.46
627841-DUP OXO SILICONE MEASURING CUP FEV 10mL diluted 4x w/1ppm IS | 627841_DUP | OXO SILICONE MEASURING CUP_DUP |  | 776 | 1.024 | Cyclopentasiloxane, decamethyl- |  |  |  | 0.99 |  |  | 885 |  | xc | 680388 | 0.0211077 | 4 | 21.1077 | ng/mL | 0.551 | 153.232 | ng/g | 73.04683:1000.00 266.99926:438.77 267.99965:125.20 355.07009:414.04 356.07091:143.43 357.06823:107.49
627841-DUP OXO SILICONE MEASURING CUP FEV 10mL diluted 4x w/1ppm IS | 627841_DUP | OXO SILICONE MEASURING CUP_DUP |  | 844 | 1.563 | 2-Propanol, 1-(2-butoxy-1-methylethoxy)- | 29911-28-2 | C10H22O3 | 190.2803 | N/A | 952 | 952 |  | 78.4 | xt;ui | 612166 | 0.01899125 | 4 | 18.99125 | ng/mL | 0.551 | 137.8675 | ng/g | 45.03381:170.51 57.06992:225.01 59.04913:1000.00 103.07502:278.79 | 2-Propanol, 1-(2-butoxy-1-methylethoxy)- | 29911-28-2 | C10H22O3 | N/A | 952 | 952 | 2-Propanol, 1-[1-methyl-2-(2-propenyloxy)ethoxy]- | 55956-25-7 | C9H18O3 | N/A | 946 | 946 | 2,4-Diethyl-6-methyl-1,3,5-trioxane | 117888-04-7 | C8H16O3 | N/A | 890 | 890 | 2-Propanol, 1-(2-butoxy-1-methylethoxy)- | 29911-28-2 | C10H22O3 | N/A | 864 | 864 | 1-Propanol, 2-(2-hydroxypropoxy)- | 106-62-7 | C6H14O3 | N/A | 845 | 845 | 1-Propanol, 2,2'-oxybis- | 108-61-2 | C6H14O3 | N/A | 841 | 841 | 1-(1-tert-Butoxypropan-2-yloxy)propan-2-ol | 132739-31-2 | C10H22O3 | N/A | 837 | 837 | 1-Propanol, 2-(2-hydroxypropoxy)- | 106-62-7 | C6H14O3 | N/A | 830 | 830 | 1-Propanol, 2-(2-hydroxypropoxy)- | 106-62-7 | C6H14O3 | N/A | 829 | 829 | 1-Propanol, 2-(2-hydroxypropoxy)- | 106-62-7 | C6H14O3 | N/A | 828 | 828
627841-DUP OXO SILICONE MEASURING CUP FEV 10mL diluted 4x w/1ppm IS | 627841_DUP | OXO SILICONE MEASURING CUP_DUP |  | 896 | 1.595 | Non Specific: mz 82.078 | [8 empty] | ns | 33685 | 0.001045011 | 4 | 1.045011 | ng/mL | 0.551 | 7.586287 | ng/g | 81.06985:385.29 82.07765:1000.00
627841-DUP OXO SILICONE MEASURING CUP FEV 10mL diluted 4x w/1ppm IS | 627841_DUP | OXO SILICONE MEASURING CUP_DUP |  | 948 | 1.186 | Decane, 2,5,9-trimethyl- | 62108-22-9 | C13H28 | 184.3619 | N/A | 849 | 849 |  | 8.9 | xt;ui | 32360 | 0.001003906 | 4 | 1.003906 | ng/mL | 0.551 | 7.287881 | ng/g | 57.06986:1000.00 71.08555:280.62 | 3,4-Hexanedione, 2,2,5-trimethyl- | 20633-03-8 | C9H16O2 | N/A | 879 | 879 | Sulfurous acid, 2-ethylhexyl isobutyl ester |  | C12H26O3S | N/A | 865 | 865 | Sulfurous acid, butyl 2-ethylhexyl ester |  | C12H26O3S | N/A | 857 | 857 | 3-Hexanone, 2,2-dimethyl- | 5405-79-8 | C8H16O | N/A | 853 | 853 | Decane, 2,5,9-trimethyl- | 62108-22-9 | C13H28 | N/A | 849 | 849 | Diazene, bis(1,1-dimethylethyl)- | 927-83-3 | C8H18N2 | N/A | 839 | 839 | 1-Hydroxy-2-butanone | 5077-67-8 | C4H8O2 | N/A | 832 | 998 | Diazene, bis(1,1-dimethylethyl)- | 927-83-3 | C8H18N2 | N/A | 831 | 831 | Octadecane, 2,2,4,15,17,17-hexamethyl-7,12-bis(3,5,5-trimethylhexyl)- | 55470-97-8 | C42H86 | N/A | 810 | 810 | di-tert-Butyl dicarbonate | 24424-99-5 | C10H18O5 | N/A | 810 | 976
627841-DUP OXO SILICONE MEASURING CUP FEV 10mL diluted 4x w/1ppm IS | 627841_DUP | OXO SILICONE MEASURING CUP_DUP |  | 960 | 2.117 | 1,1'-Biphenyl, 2-fluoro- |  |  |  | -0.34 |  |  | 820 |  | s | 254896 | 0.007907649 | 4 |  | ng/mL | 0.551 |  | ng/g | 170.05224:230.14 171.06014:268.75 172.06806:1000.00 173.07165:129.93
627841-DUP OXO SILICONE MEASURING CUP FEV 10mL diluted 4x w/1ppm IS | 627841_DUP | OXO SILICONE MEASURING CUP_DUP |  | 972 | 1.613 | Cyclohexanol, 4-(1,1-dimethylethyl)-, acetate, trans- | 1900-69-2 | C12H22O2 | 198.3023 | N/A | 687 | 788 |  | 18.4 | xt;ui | 81032 | 0.002513859 | 4 | 2.513859 | ng/mL | 0.551 | 18.24943 | ng/g | 56.06215:389.76 57.06985:1000.00 67.05420:446.88 71.04910:365.90 80.06221:264.40 81.06962:261.86 82.07766:451.58 89.05947:240.62 | Cyclohexanol, 4-(1,1-dimethylethyl)-, acetate, trans- | 1900-69-2 | C12H22O2 | N/A | 687 | 788 | 4-tert-Butylcyclohexyl acetate | 32210-23-4 | C12H22O2 | N/A | 682 | 776 | p-Tert-butylcyclohexyl formate |  | C11H20O2 | N/A | 681 | 763 | Cyclodecyl formate |  | C11H20O2 | N/A | 679 | 760 | 4-tert-Butylcyclohexyl acetate | 32210-23-4 | C12H22O2 | N/A | 676 | 716 | Cyclohexanol, 2-(1,1-dimethylethyl)- | 13491-79-7 | C10H20O | N/A | 670 | 708 | Cyclohexanol, 2-(1,1-dimethylethyl)-, trans- | 5448-22-6 | C10H20O | N/A | 668 | 706 | Cyclodecyl propionate |  | C13H24O2 | N/A | 662 | 746 | Cyclohexanol, 2-(1,1-dimethylethyl)-, cis- | 7214-18-8 | C10H20O | N/A | 662 | 699 | Cyclohexanol, 4-(1,1-dimethylethyl)-, cis- | 937-05-3 | C10H20O | N/A | 657 | 691
627841-DUP OXO SILICONE MEASURING CUP FEV 10mL diluted 4x w/1ppm IS | 627841_DUP | OXO SILICONE MEASURING CUP_DUP |  | 1020 | 1.216 | Tetradecane |  |  |  | 2.81 |  |  | 828 |  | xc | 268814 | 0.008339427 | 4 | 8.339427 | ng/mL | 0.551 | 60.54031 | ng/g | 55.05426:192.47 56.06211:158.89 57.06982:1000.00 70.07767:111.66 71.08553:734.57 85.10107:397.50
627841-DUP OXO SILICONE MEASURING CUP FEV 10mL diluted 4x w/1ppm IS | 627841_DUP | OXO SILICONE MEASURING CUP_DUP |  | 1064 | 1.219 | Decane, 2,5,9-trimethyl- | 62108-22-9 | C13H28 | 184.3619 | N/A | 832 | 832 |  | 2.1 | xt;ui | 26939 | 0.0008357297 | 4 | 0.8357297 | ng/mL | 0.551 | 6.067003 | ng/g | 57.06985:1000.00 71.08532:702.10 | Sulfurous acid, isobutyl pentyl ester |  | C9H20O3S | N/A | 924 | 924 | 3-Hexanone, 2,2-dimethyl- | 5405-79-8 | C8H16O | N/A | 882 | 882 | Butanoic acid, 1,1-dimethylethyl ester | 2308-38-5 | C8H16O2 | N/A | 870 | 870 | Sulfurous acid, butyl 2-ethylhexyl ester |  | C12H26O3S | N/A | 861 | 861 | Octane, 1-iodo- | 629-27-6 | C8H17I | N/A | 858 | 858 | Butane, 2,2-dimethyl- | 75-83-2 | C6H14 | N/A | 849 | 849 | Sulfurous acid, 2-ethylhexyl isobutyl ester |  | C12H26O3S | N/A | 847 | 847 | Octane, 1-iodo- | 629-27-6 | C8H17I | N/A | 846 | 846 | Butane, 2,2-dimethyl- | 75-83-2 | C6H14 | N/A | 844 | 844 | Decane, 2,5,9-trimethyl- | 62108-22-9 | C13H28 | N/A | 832 | 832
627841-DUP OXO SILICONE MEASURING CUP FEV 10mL diluted 4x w/1ppm IS | 627841_DUP | OXO SILICONE MEASURING CUP_DUP |  | 1064 | 2.411 | Acenaphthene-d10 |  |  |  | -1.12 |  |  | 826 |  | is | 32234108 | 1 | 4 | 1000 | ng/mL | 0.551 |  | ng/g | 80.05570:234.98 82.06978:128.57 158.09796:192.36 160.11189:586.71 161.11667:138.97 162.12591:1000.00 163.13034:181.85 164.13999:893.58 165.14362:109.62
627841-DUP OXO SILICONE MEASURING CUP FEV 10mL diluted 4x w/1ppm IS | 627841_DUP | OXO SILICONE MEASURING CUP_DUP |  | 1068 | 1.207 | Tridecane | 629-50-5 | C13H28 | 184.3619 | N/A | 920 | 920 |  | 25.6 | xt;ui | 44668 | 0.001385737 | 4 | 1.385737 | ng/mL | 0.551 | 10.0598 | ng/g | 56.06202:111.35 57.06991:1000.00 71.08534:432.52 85.10126:458.37 | Tridecane | 629-50-5 | C13H28 | N/A | 920 | 920 | Undecane | 1120-21-4 | C11H24 | N/A | 913 | 913 | Octane, 2,4,6-trimethyl- | 62016-37-9 | C11H24 | N/A | 908 | 908 | Undecane | 1120-21-4 | C11H24 | N/A | 899 | 899 | Tridecane | 629-50-5 | C13H28 | N/A | 896 | 896 | Undecane | 1120-21-4 | C11H24 | N/A | 893 | 893 | Undecane, 4,7-dimethyl- | 17301-32-5 | C13H28 | N/A | 892 | 892 | Decane | 124-18-5 | C10H22 | N/A | 886 | 886 | Hexadecane | 544-76-3 | C16H34 | N/A | 870 | 870 | Decane, 6-ethyl-2-methyl- | 62108-21-8 | C13H28 | N/A | 865 | 865
627841-DUP OXO SILICONE MEASURING CUP FEV 10mL diluted 4x w/1ppm IS | 627841_DUP | OXO SILICONE MEASURING CUP_DUP |  | 1080 | 1.201 | Heptadecane, 2,6,10,14-tetramethyl- | 18344-37-1 | C21H44 | 296.5748 | N/A | 919 | 919 |  | 14.9 | xt;ui | 204939 | 0.006357831 | 4 | 6.357831 | ng/mL | 0.551 | 46.15485 | ng/g | 55.05430:182.34 56.06210:137.87 57.06985:1000.00 69.06989:118.12 70.07794:172.13 71.08559:737.28 85.10129:429.67 | Heptadecane, 2,6,10,14-tetramethyl- | 18344-37-1 | C21H44 | N/A | 919 | 919 | Tridecane | 629-50-5 | C13H28 | N/A | 914 | 914 | Hexadecane | 544-76-3 | C16H34 | N/A | 914 | 914 | Pentadecane | 629-62-9 | C15H32 | N/A | 910 | 910 | Hexadecane | 544-76-3 | C16H34 | N/A | 908 | 908 | Tetradecane | 629-59-4 | C14H30 | N/A | 908 | 908 | Heptadecane | 629-78-7 | C17H36 | N/A | 897 | 897 | Undecane, 4,7-dimethyl- | 17301-32-5 | C13H28 | N/A | 895 | 895 | Octane, 6-ethyl-2-methyl- | 62016-19-7 | C11H24 | N/A | 891 | 891 | Tridecane | 629-50-5 | C13H28 | N/A | 891 | 891
627841-DUP OXO SILICONE MEASURING CUP FEV 10mL diluted 4x w/1ppm IS | 627841_DUP | OXO SILICONE MEASURING CUP_DUP |  | 1112 | 1.221 | Pentadecane |  |  |  | 2.02 |  |  | 834 |  | xc | 477210 | 0.0148045 | 4 | 14.8045 | ng/mL | 0.551 | 107.4737 | ng/g | 55.05430:183.78 56.06199:148.35 57.06980:1000.00 69.06991:130.26 70.07772:126.89 71.08553:685.44 85.10117:429.85
627841-DUP OXO SILICONE MEASURING CUP FEV 10mL diluted 4x w/1ppm IS | 627841_DUP | OXO SILICONE MEASURING CUP_DUP |  | 1124 | 1.196 | Tridecane | 629-50-5 | C13H28 | 184.3619 | N/A | 883 | 883 |  | 17.6 | xt;ui | 217190 | 0.006737894 | 4 | 6.737894 | ng/mL | 0.551 | 48.91393 | ng/g | 57.06983:1000.00 71.08543:564.25 85.10106:364.63 | Tridecane | 629-50-5 | C13H28 | N/A | 883 | 883 | Decane, 6-ethyl-2-methyl- | 62108-21-8 | C13H28 | N/A | 876 | 876 | Hexadecane | 544-76-3 | C16H34 | N/A | 876 | 876 | Octane, 3-ethyl-2,7-dimethyl- | 62183-55-5 | C12H26 | N/A | 861 | 861 | Undecane, 3-methyl- | 1002-43-3 | C12H26 | N/A | 858 | 858 | Sulfurous acid, 2-ethylhexyl hexyl ester |  | C14H30O3S | N/A | 855 | 855 | Undecane, 2-methyl- | 7045-71-8 | C12H26 | N/A | 852 | 852 | Dodecane, 2-methyl- | 1560-97-0 | C13H28 | N/A | 849 | 849 | Nonane, 3,7-dimethyl- | 17302-32-8 | C11H24 | N/A | 843 | 843 | Undecane, 5-ethyl- | 17453-94-0 | C13H28 | N/A | 840 | 840
627841-DUP OXO SILICONE MEASURING CUP FEV 10mL diluted 4x w/1ppm IS | 627841_DUP | OXO SILICONE MEASURING CUP_DUP |  | 1144 | 1.211 | Tridecane | 629-50-5 | C13H28 | 184.3619 | N/A | 869 | 869 |  | 30.8 | xt;ui | 85032 | 0.002637951 | 4 | 2.637951 | ng/mL | 0.551 | 19.15028 | ng/g | 57.06974:1000.00 71.08536:542.64 85.10094:272.66 | Tridecane | 629-50-5 | C13H28 | N/A | 869 | 869 | Undecane | 1120-21-4 | C11H24 | N/A | 857 | 857 | Heptane, 2,6-dimethyl- | 1072-05-5 | C9H20 | N/A | 853 | 853 | Decane, 2,4-dimethyl- | 2801-84-5 | C12H26 | N/A | 844 | 844 | Undecane, 4,7-dimethyl- | 17301-32-5 | C13H28 | N/A | 843 | 843 | Tridecane | 629-50-5 | C13H28 | N/A | 843 | 843 | 3-Hexanone, 2,4-dimethyl- | 18641-70-8 | C8H16O | N/A | 838 | 838 | Undecane | 1120-21-4 | C11H24 | N/A | 835 | 835 | Undecane | 1120-21-4 | C11H24 | N/A | 829 | 829 | Heptane, 2,6-dimethyl- | 1072-05-5 | C9H20 | N/A | 820 | 820
627841-DUP OXO SILICONE MEASURING CUP FEV 10mL diluted 4x w/1ppm IS | 627841_DUP | OXO SILICONE MEASURING CUP_DUP |  | 1156 | 1.211 | Pentadecane | 629-62-9 | C15H32 | 212.4151 | N/A | 951 | 951 |  | 21 | xt;ui | 402438 | 0.01248485 | 4 | 12.48485 | ng/mL | 0.551 | 90.63412 | ng/g | 55.05429:221.76 56.06214:126.51 57.06979:1000.00 70.07765:147.80 71.08572:648.11 85.10121:434.45 99.11667:109.99 | Pentadecane | 629-62-9 | C15H32 | N/A | 951 | 951 | Tetradecane | 629-59-4 | C14H30 | N/A | 951 | 951 | Tridecane | 629-50-5 | C13H28 | N/A | 940 | 940 | Tetradecane | 629-59-4 | C14H30 | N/A | 938 | 938 | Pentadecane | 629-62-9 | C15H32 | N/A | 936 | 936 | Heptadecane | 629-78-7 | C17H36 | N/A | 936 | 936 | Hexadecane | 544-76-3 | C16H34 | N/A | 931 | 931 | Tridecane | 629-50-5 | C13H28 | N/A | 930 | 930 | Tetradecane | 629-59-4 | C14H30 | N/A | 926 | 926 | Hexadecane | 544-76-3 | C16H34 | N/A | 922 | 922
627841-DUP OXO SILICONE MEASURING CUP FEV 10mL diluted 4x w/1ppm IS | 627841_DUP | OXO SILICONE MEASURING CUP_DUP |  | 1156 | 1.332 | Cyclohexane, octyl- | 1795-15-9 | C14H28 | 196.3726 | N/A | 862 | 862 |  | 20.4 | xt;ui | 72081 | 0.002236172 | 4 | 2.236172 | ng/mL | 0.551 | 16.23355 | ng/g | 55.05429:756.10 69.07000:602.44 82.07779:919.59 83.08550:1000.00 | Cyclohexane, octyl- | 1795-15-9 | C14H28 | N/A | 862 | 862 | n-Pentadecylcyclohexane | 6006-95-7 | C21H42 | N/A | 853 | 853 | Cyclohexane, undecyl- | 54105-66-7 | C17H34 | N/A | 847 | 847 | Cyclohexane, tetradecyl- | 1795-18-2 | C20H40 | N/A | 842 | 842 | Cyclohexane, nonadecyl- | 22349-03-7 | C25H50 | N/A | 835 | 835 | n-Heptadecylcyclohexane | 19781-73-8 | C23H46 | N/A | 835 | 835 | Cyclohexane, eicosyl- | 4443-55-4 | C26H52 | N/A | 834 | 834 | Cyclohexane, eicosyl- | 4443-55-4 | C26H52 | N/A | 832 | 832 | n-Pentadecylcyclohexane | 6006-95-7 | C21H42 | N/A | 828 | 828 | n-Heptadecylcyclohexane | 19781-73-8 | C23H46 | N/A | 827 | 827
627841-DUP OXO SILICONE MEASURING CUP FEV 10mL diluted 4x w/1ppm IS | 627841_DUP | OXO SILICONE MEASURING CUP_DUP |  | 1160 | 2.31 | Phthalic acid, ethyl 4-isopropylphenyl ester |  | C19H20O4 | 312.3604 | N/A | 901 | 901 |  | 15.8 | xt;ui | 28835 | 0.0008945493 | 4 | 0.8945493 | ng/mL | 0.551 | 6.494006 | ng/g | 149.02332:1000.00 177.05496:227.08 | Phthalic acid, ethyl 4-isopropylphenyl ester |  | C19H20O4 | N/A | 901 | 901 | Phthalic acid, monoamide, N-ethyl-N-(3-methylphenyl)-, ethyl ester |  | C19H21NO3 | N/A | 897 | 897 | Phthalic acid, 4-bromophenyl ethyl ester |  | C16H13BrO4 | N/A | 893 | 893 | Phthalic acid, 3,5-dimethylphenyl ethyl ester |  | C18H18O4 | N/A | 879 | 879 | Phthalic acid, ethyl tridec-2-yn-1-yl ester |  | C23H32O4 | N/A | 868 | 868 | Phthalic acid, 2-chloropropyl ethyl ester |  | C13H15ClO4 | N/A | 863 | 863 | Phthalic acid, cyclobutyl ethyl ester |  | C14H16O4 | N/A | 862 | 862 | Phthalic acid, ethyl pentyl ester |  | C15H20O4 | N/A | 860 | 860 | Phthalic acid, 8-chlorooctyl ethyl ester |  | C18H25ClO4 | N/A | 856 | 856 | Phthalic acid, ethyl 2,3,5-trichlorophenyl ester |  | C16H11Cl3O4 | N/A | 854 | 854
627841-DUP OXO SILICONE MEASURING CUP FEV 10mL diluted 4x w/1ppm IS | 627841_DUP | OXO SILICONE MEASURING CUP_DUP |  | 1164 | 1.203 | Pentadecane | 629-62-9 | C15H32 | 212.4151 | N/A | 914 | 914 |  | 14.4 | xt;ui | 260998 | 0.008096951 | 4 | 8.096951 | ng/mL | 0.551 | 58.78005 | ng/g | 55.05438:285.46 56.06217:160.26 57.06983:1000.00 70.07774:232.84 71.08553:863.09 85.10120:485.88 99.11691:150.84 | Pentadecane | 629-62-9 | C15H32 | N/A | 914 | 914 | Undecane, 3,8-dimethyl- | 17301-30-3 | C13H28 | N/A | 913 | 913 | Heptadecane, 2-methyl- | 1560-89-0 | C18H38 | N/A | 912 | 912 | Hexadecane | 544-76-3 | C16H34 | N/A | 900 | 900 | Heptadecane | 629-78-7 | C17H36 | N/A | 899 | 899 | Tridecane, 4-methyl- | 26730-12-1 | C14H30 | N/A | 897 | 897 | Decane, 3,7-dimethyl- | 17312-54-8 | C12H26 | N/A | 890 | 890 | Tetradecane | 629-59-4 | C14H30 | N/A | 890 | 890 | Undecane, 2,8-dimethyl- | 17301-25-6 | C13H28 | N/A | 888 | 888 | Tridecane | 629-50-5 | C13H28 | N/A | 886 | 886
627841-DUP OXO SILICONE MEASURING CUP FEV 10mL diluted 4x w/1ppm IS | 627841_DUP | OXO SILICONE MEASURING CUP_DUP |  | 1172 | 1.296 | 6-Dodecanol | 6836-38-0 | C12H26O | 186.3347 | N/A | 724 | 724 |  | 56.3 | xt;ui | 71699 | 0.002224321 | 4 | 2.224321 | ng/mL | 0.551 | 16.14752 | ng/g | 55.05423:554.05 56.06210:125.10 69.06984:1000.00 83.08547:540.25 97.10121:781.21 111.11634:475.52 | 6-Dodecanol | 6836-38-0 | C12H26O | N/A | 724 | 724 | 1,7-Dimethyl-4-(1-methylethyl)cyclodecane | 645-10-3 | C15H30 | N/A | 722 | 722 | Cyclohexane, 1,2,4,5-tetraethyl-, (1a,2a,4a,5a)- | 61142-24-3 | C14H28 | N/A | 700 | 700 | 2,2,4-Trimethyl-3-hexene | 59643-72-0 | C9H18 | N/A | 697 | 697 | 4-Decene, 4-methyl-, (E)- | 60366-66-7 | C11H22 | N/A | 684 | 684 | Cyclooctane, tetradecyl- | 149003-36-1 | C22H44 | N/A | 682 | 682 | 1-Nitrododecane | 16891-99-9 | C12H25NO2 | N/A | 678 | 678 | Cyclohexanone, 3-butyl- | 39178-69-3 | C10H18O | N/A | 675 | 675 | Heptacosan-9-ol | 31849-14-6 | C27H56O | N/A | 668 | 682 | Cyclohexane, 1-ethyl-2,4-dimethyl- | 61142-69-6 | C10H20 | N/A | 659 | 659
627841-DUP OXO SILICONE MEASURING CUP FEV 10mL diluted 4x w/1ppm IS | 627841_DUP | OXO SILICONE MEASURING CUP_DUP |  | 1176 | 1.22 | Octane, 3-ethyl-2,7-dimethyl- | 62183-55-5 | C12H26 | 170.3353 | N/A | 889 | 918 |  | 10.4 | xt;ui | 395160 | 0.01225906 | 4 | 12.25906 | ng/mL | 0.551 | 88.99502 | ng/g | 55.05433:248.04 56.06202:291.57 57.06989:1000.00 69.06988:184.31 70.07762:133.49 71.08564:597.03 85.10118:440.10 97.10134:115.94 | 1-Iodo-2-methylundecane | 73105-67-6 | C12H25I | N/A | 892 | 892 | Octane, 3-ethyl-2,7-dimethyl- | 62183-55-5 | C12H26 | N/A | 889 | 918 | Heptadecane, 2-methyl- | 1560-89-0 | C18H38 | N/A | 889 | 889 | Oxalic acid, isobutyl nonyl ester |  | C15H28O4 | N/A | 888 | 918 | Dotriacontane | 544-85-4 | C32H66 | N/A | 885 | 885 | Carbonic acid, nonyl vinyl ester |  | C12H22O3 | N/A | 882 | 882 | Hexatriacontane | 630-06-8 | C36H74 | N/A | 877 | 877 | Heptadecane, 2,6,10,14-tetramethyl- | 18344-37-1 | C21H44 | N/A | 869 | 869 | Oxalic acid, isohexyl neopentyl ester |  | C13H24O4 | N/A | 865 | 894 | 1-Undecene, 4-methyl- | 74630-39-0 | C12H24 | N/A | 862 | 862
627841-DUP OXO SILICONE MEASURING CUP FEV 10mL diluted 4x w/1ppm IS | 627841_DUP | OXO SILICONE MEASURING CUP_DUP |  | 1184 | 1.525 | 2,2,4-Trimethyl-1,3-pentanediol diisobutyrate |  |  |  | 1.44 |  |  | 826 |  | xc | 3344907 | 0.1037692 | 4 | 103.7692 | ng/mL | 0.551 | 753.3153 | ng/g | 71.04910:1000.00
627841-DUP OXO SILICONE MEASURING CUP FEV 10mL diluted 4x w/1ppm IS | 627841_DUP | OXO SILICONE MEASURING CUP_DUP |  | 1192 | 1.27 | 3-Octene, 2,2-dimethyl- | 86869-76-3 | C10H20 | 140.2662 | N/A | 777 | 777 |  | 30 | xt;ui | 69765 | 0.002164322 | 4 | 2.164322 | ng/mL | 0.551 | 15.71196 | ng/g | 55.05440:893.43 69.07000:929.95 70.07786:158.25 83.08566:1000.00 97.10123:749.62 | 3-Octene, 2,2-dimethyl- | 86869-76-3 | C10H20 | N/A | 777 | 777 | 3-Hexene, 2,2-dimethyl- | 3123-93-1 | C8H16 | N/A | 765 | 780 | 3-Hexene, 2,2-dimethyl-, (Z)- | 690-92-6 | C8H16 | N/A | 749 | 764 | 3-Hexene, 2,2-dimethyl-, (E)- | 690-93-7 | C8H16 | N/A | 746 | 760 | 2-Pentene, 3-ethyl-2-methyl- | 19780-67-7 | C8H16 | N/A | 741 | 755 | 3-Ethyl-4-methyl-2-pentene | 19780-68-8 | C8H16 | N/A | 732 | 745 | 6-Dodecanol | 6836-38-0 | C12H26O | N/A | 722 | 722 | 2-Pentene, 3-ethyl-2-methyl- | 19780-67-7 | C8H16 | N/A | 721 | 734 | 3-Hexene, 3-ethyl-2,5-dimethyl- | 62338-08-3 | C10H20 | N/A | 718 | 718 | 1-Nitrododecane | 16891-99-9 | C12H25NO2 | N/A | 716 | 716
627841-DUP OXO SILICONE MEASURING CUP FEV 10mL diluted 4x w/1ppm IS | 627841_DUP | OXO SILICONE MEASURING CUP_DUP |  | 1192 | 2.549 | Benzophenone |  |  |  | 2 |  |  | 760 |  | xc | 202931 | 0.006295536 | 4 | 6.295536 | ng/mL | 0.551 | 45.70262 | ng/g | 51.02319:201.09 77.03859:591.61 105.03346:1000.00 182.07238:484.84
627841-DUP OXO SILICONE MEASURING CUP FEV 10mL diluted 4x w/1ppm IS | 627841_DUP | OXO SILICONE MEASURING CUP_DUP |  | 1196 | 1.201 | Hexadecane | 544-76-3 | C16H34 | 226.4418 | N/A | 923 | 923 |  | 33.9 | xt;ui | 190530 | 0.00591082 | 4 | 5.91082 | ng/mL | 0.551 | 42.90976 | ng/g | 56.06196:104.52 57.06980:1000.00 70.07756:107.38 71.08545:665.48 85.10093:409.33 99.11658:106.30 | Hexadecane | 544-76-3 | C16H34 | N/A | 923 | 923 | Dodecane, 2-methyl- | 1560-97-0 | C13H28 | N/A | 902 | 902 | Hexadecane | 544-76-3 | C16H34 | N/A | 901 | 901 | Pentadecane | 629-62-9 | C15H32 | N/A | 900 | 900 | Undecane, 5-ethyl- | 17453-94-0 | C13H28 | N/A | 895 | 895 | Tridecane | 629-50-5 | C13H28 | N/A | 891 | 924 | Undecane, 3,5-dimethyl- | 17312-81-1 | C13H28 | N/A | 891 | 891 | Tridecane | 629-50-5 | C13H28 | N/A | 891 | 891 | Octane, 2,4,6-trimethyl- | 62016-37-9 | C11H24 | N/A | 888 | 888 | Tetradecane | 629-59-4 | C14H30 | N/A | 883 | 883
627841-DUP OXO SILICONE MEASURING CUP FEV 10mL diluted 4x w/1ppm IS | 627841_DUP | OXO SILICONE MEASURING CUP_DUP |  | 1200 | 1.232 | Hexadecane |  |  |  | 0.93 |  |  | 908 |  | xc | 1587810 | 0.04925869 | 4 | 49.25869 | ng/mL | 0.551 | 357.5949 | ng/g | 55.05427:176.04 56.06198:149.14 57.06979:1000.00 69.06993:102.01 70.07766:121.37 71.08549:663.17 85.10100:413.97 99.11658:110.98
627841-DUP OXO SILICONE MEASURING CUP FEV 10mL diluted 4x w/1ppm IS | 627841_DUP | OXO SILICONE MEASURING CUP_DUP |  | 1200 | 1.296 | Heptacosan-9-ol | 31849-14-6 | C27H56O | 396.734 | N/A | 645 | 645 |  | 4.1 | xt;ui | 202464 | 0.006281049 | 4 | 6.281049 | ng/mL | 0.551 | 45.59745 | ng/g | 69.06993:593.93 82.07785:200.07 83.08561:500.82 96.09333:120.96 97.10099:1000.00 111.11665:339.95 | 1H-Imidazole, 4,5-dihydro-2-(1-methylethyl)- | 40029-86-5 | C6H12N2 | N/A | 749 | 749 | Sulfurous acid, cyclohexylmethyl octadecyl ester |  | C25H50O3S | N/A | 647 | 710 | Heptacosan-9-ol | 31849-14-6 | C27H56O | N/A | 645 | 645 | 2-(3-Methyl-2,5-dihydro-1H-pyrazol-1-yl)ethan-1-amine |  | C6H13N3 | N/A | 637 | 697 | 1H-Imidazole, 2-ethyl-4,5-dihydro-4-methyl- | 931-35-1 | C6H12N2 | N/A | 634 | 634 | Cyclohexanone, 3-butyl- | 39178-69-3 | C10H18O | N/A | 630 | 630 | Hexadecanedinitrile | 6812-44-8 | C16H28N2 | N/A | 624 | 624 | 1-Allyl-1-but-3-enyl-1-silacyclobutane | 127597-51-7 | C10H18Si | N/A | 622 | 622 | 1H-Imidazole, 2-ethyl-4,5-dihydro-4-methyl- | 931-35-1 | C6H12N2 | N/A | 613 | 613 | 2-Cyclopenten-1-one, 4-butyl-3-methoxy- | 53690-92-9 | C10H16O2 | N/A | 604 | 604
627841-DUP OXO SILICONE MEASURING CUP FEV 10mL diluted 4x w/1ppm IS | 627841_DUP | OXO SILICONE MEASURING CUP_DUP |  | 1200 | 2.563 | Phenol, 2,4,6-tribromo- |  |  |  | 4.23 |  |  | 791 |  | s | 20128 | 0.0006244317 | 4 |  | ng/mL | 0.551 |  | ng/g | 62.01540:348.07 63.02378:171.70 105.03283:125.78 140.93478:228.67 142.93149:128.90 327.77168:362.12 329.77205:1000.00 331.76859:779.40 333.76574:225.29
627841-DUP OXO SILICONE MEASURING CUP FEV 10mL diluted 4x w/1ppm IS | 627841_DUP | OXO SILICONE MEASURING CUP_DUP |  | 1228 | 1.275 | Heptacosan-9-ol | 31849-14-6 | C27H56O | 396.734 | N/A | 673 | 673 |  | 29.1 | xt;ui | 50113 | 0.001554658 | 4 | 1.554658 | ng/mL | 0.551 | 11.28608 | ng/g | 69.06999:1000.00 83.08553:875.95 97.10111:760.71 111.11674:625.91 | Heptacosan-9-ol | 31849-14-6 | C27H56O | N/A | 673 | 673 | 5-Acetoxytridecane | 60826-29-1 | C15H30O2 | N/A | 660 | 660 | Cyclooctane, tetradecyl- | 149003-36-1 | C22H44 | N/A | 646 | 646 | (R,S)-5-Ethyl-6-methyl-3E-hepten-2-one | 57283-79-1 | C10H18O | N/A | 634 | 634 | Norflurane | 811-97-2 | C2H2F4 | N/A | 625 | 934 | cis-5-Methyl-2-isopropyl-2-hexen-1-al |  | C10H18O | N/A | 618 | 618 | Cyclopentanecarboxamide, N-(2-fluorophenyl)- |  | C12H14FNO | N/A | 611 | 611 | 3-Isopropyl-5-methyl-hex-4-en-2-one | 77142-85-9 | C10H18O | N/A | 599 | 599 | Tricosan-9-ol | 39754-83-1 | C23H48O | N/A | 595 | 595 | 2-Cyano-2-O-fluorosulfatofluoropropane |  | C4F7NO3S | N/A | 592 | 714
627841-DUP OXO SILICONE MEASURING CUP FEV 10mL diluted 4x w/1ppm IS | 627841_DUP | OXO SILICONE MEASURING CUP_DUP |  | 1232 | 1.21 | Tetradecane | 629-59-4 | C14H30 | 198.3885 | N/A | 887 | 887 |  | 22.6 | xt;ui | 136951 | 0.004248636 | 4 | 4.248636 | ng/mL | 0.551 | 30.84309 | ng/g | 57.06989:1000.00 71.08554:596.49 85.10141:316.67 99.11702:101.01 | Tetradecane | 629-59-4 | C14H30 | N/A | 887 | 887 | Heptadecane | 629-78-7 | C17H36 | N/A | 881 | 881 | Nonadecane | 629-92-5 | C19H40 | N/A | 864 | 864 | Dodecane | 112-40-3 | C12H26 | N/A | 864 | 864 | Octadecane | 593-45-3 | C18H38 | N/A | 861 | 861 | Octadecane | 593-45-3 | C18H38 | N/A | 860 | 860 | Dodecane | 112-40-3 | C12H26 | N/A | 856 | 856 | Heptadecane | 629-78-7 | C17H36 | N/A | 856 | 856 | Pentadecane | 629-62-9 | C15H32 | N/A | 853 | 878 | Hexadecane | 544-76-3 | C16H34 | N/A | 846 | 870
627841-DUP OXO SILICONE MEASURING CUP FEV 10mL diluted 4x w/1ppm IS | 627841_DUP | OXO SILICONE MEASURING CUP_DUP |  | 1244 | 1.205 | Pentadecane, 2,6,10-trimethyl- | 3892-00-0 | C18H38 | 254.495 | N/A | 942 | 942 |  | 18.6 | xt;ui | 911479 | 0.02827685 | 4 | 28.27685 | ng/mL | 0.551 | 205.2766 | ng/g | 55.05418:153.05 56.06206:160.52 57.06977:1000.00 69.06987:113.24 71.08551:549.29 85.10111:343.56 99.11666:134.14 113.13229:102.86 | Pentadecane, 2,6,10-trimethyl- | 3892-00-0 | C18H38 | N/A | 942 | 942 | Pentadecane | 629-62-9 | C15H32 | N/A | 940 | 940 | Pentadecane | 629-62-9 | C15H32 | N/A | 938 | 938 | Silane, trichlorooctadecyl- | 112-04-9 | C18H37Cl3Si | N/A | 935 | 935 | Hexadecane | 544-76-3 | C16H34 | N/A | 929 | 929 | Hexadecane | 544-76-3 | C16H34 | N/A | 929 | 929 | Nonadecane | 629-92-5 | C19H40 | N/A | 928 | 928 | Heptadecane | 629-78-7 | C17H36 | N/A | 924 | 924 | Pentadecane | 629-62-9 | C15H32 | N/A | 923 | 923 | Heptadecane | 629-78-7 | C17H36 | N/A | 923 | 923
627841-DUP OXO SILICONE MEASURING CUP FEV 10mL diluted 4x w/1ppm IS | 627841_DUP | OXO SILICONE MEASURING CUP_DUP |  | 1244 | 1.758 | 2-[2-[2-(2,2,3,3,3-Pentafluoropropanoyl)oxyethoxy]ethoxy]ethyl 2,2,3,3,3-pentafluoropropanoate |  | C12H12F10O6 | 442.2046 | N/A | 744 | 885 |  | 24 | xt;ui | 34952 | 0.001084317 | 4 | 1.084317 | ng/mL | 0.551 | 7.871632 | ng/g | 119.08542:648.86 121.10118:422.05 191.17937:1000.00 | 2-[2-[2-(2,2,3,3,3-Pentafluoropropanoyl)oxyethoxy]ethoxy]ethyl 2,2,3,3,3-pentafluoropropanoate |  | C12H12F10O6 | N/A | 744 | 885 | 2-[2-[2-[2-(2,2,3,3,3-Pentafluoropropanoyl)oxyethoxy]ethoxy]ethoxy]ethyl 2,2,3,3,3-pentafluoropropanoate |  | C14H16F10O7 | N/A | 743 | 884 | 2-[2-[2-[2-[2-(2,2,3,3,3-Pentafluoropropanoyl)oxyethoxy]ethoxy]ethoxy]ethoxy]ethyl 2,2,3,3,3-pentafluoropropanoate |  | C16H20F10O8 | N/A | 737 | 877 | 2-[2-[2-[2-[2-[2-(2,2,3,3,3-Pentafluoropropanoyl)oxyethoxy]ethoxy]ethoxy]ethoxy]ethoxy]ethyl 2,2,3,3,3-pentafluoropropanoate |  | C18H24F10O9 | N/A | 729 | 867 | 2-[2-[2-[2-[2-[2-[2-(2,2,3,3,3-Pentafluoropropanoyl)oxyethoxy]ethoxy]ethoxy]ethoxy]ethoxy]ethoxy]ethyl 2,2,3,3,3-pentafluoropropanoate |  | C20H28F10O10 | N/A | 714 | 850 | 2-[2-[2-[2-[2-[2-[2-[2-(2,2,3,3,3-Pentafluoropropanoyl)oxyethoxy]ethoxy]ethoxy]ethoxy]ethoxy]ethoxy]ethoxy]ethyl 2,2,3,3,3-pentafluoropropanoate |  | C22H32F10O11 | N/A | 690 | 822 | benzoic acid, 4-(pentyloxy)-, 4-[[4-(pentyloxy)benzoyl]amino]phenyl ester |  | C30H35NO5 | N/A | 689 | 812 | 2-(2-Hydroxyethoxy)phenol, bis(pentafluoropropionate) |  | C14H8F10O5 | N/A | 686 | 686 | 2-[2-(2,2,3,3,3-Pentafluoropropanoyl)oxyethoxy]ethyl 2,2,3,3,3-pentafluoropropanoate |  | C10H8F10O5 | N/A | 684 | 814 | 2-[2-[2-[2-[2-[2-[2-[2-[2-(2,2,3,3,3-Pentafluoropropanoyl)oxyethoxy]ethoxy]ethoxy]ethoxy]ethoxy]ethoxy]ethoxy]ethoxy]ethyl 2,2,3,3,3-pentafluoropropanoate |  | C24H36F10O12 | N/A | 669 | 796
627841-DUP OXO SILICONE MEASURING CUP FEV 10mL diluted 4x w/1ppm IS | 627841_DUP | OXO SILICONE MEASURING CUP_DUP |  | 1244 | 2.069 | Anthracene, 1,2,3,4-tetrahydro-9,10-dimethyl- | 94573-50-9 | C16H18 | 210.3147 | 2.72 | 704 | 704 |  | 0.2 | xt;ui | 48561 | 0.00150651 | 4 | 1.50651 | ng/mL | 0.551 | 10.93655 | ng/g | 195.11647:1000.00 210.14087:464.19 | 2',4',5'-Trimethoxyacetophenone |  | C11H14O4 | 248.53 | 868 | 868 | 2',3',4',5',6'-Pentafluoroacetophenone | 652-29-9 | C8H3F5O | N/A | 834 | 834 | 2',3',4' Trimethoxyacetophenone | 13909-73-4 | C11H14O4 | 248.53 | 828 | 828 | Benzene 1,2,4,5-tetrafluoro-3,6-dimethoxy- | 362-56-1 | C8H6F4O2 | N/A | 814 | 814 | Ethanone, 1-(3,4,5-trimethoxyphenyl)- | 1136-86-3 | C11H14O4 | 248.53 | 805 | 805 | 2',3',4' Trimethoxyacetophenone | 13909-73-4 | C11H14O4 | 248.53 | 790 | 790 | 2',3',4',5',6'-Pentafluoroacetophenone | 652-29-9 | C8H3F5O | N/A | 787 | 787 | Ethanone, 1,1'-(2,4,6-trihydroxy-1,3-phenylene)bis- | 2161-86-6 | C10H10O5 | 421.79 | 769 | 769 | 2,4,6-Trimethoxyacetophenone | 832-58-6 | C11H14O4 | 248.53 | 765 | 765 | 2',3',4',5',6'-Pentafluoroacetophenone | 652-29-9 | C8H3F5O | N/A | 762 | 762
627841-DUP OXO SILICONE MEASURING CUP FEV 10mL diluted 4x w/1ppm IS | 627841_DUP | OXO SILICONE MEASURING CUP_DUP |  | 1248 | 1.306 | Oxalic acid, isobutyl hexadecyl ester |  | C22H42O4 | 370.5673 | N/A | 732 | 732 |  | 13.9 | xt;ui | 46911 | 0.001455322 | 4 | 1.455322 | ng/mL | 0.551 | 10.56495 | ng/g | 56.06203:202.33 57.06987:1000.00 69.06990:581.76 71.08552:559.18 82.07747:169.10 85.10110:148.80 97.10110:433.98 | Oxalic acid, isobutyl hexadecyl ester |  | C22H42O4 | N/A | 732 | 732 | Oxalic acid, allyl tridecyl ester |  | C18H32O4 | N/A | 703 | 703 | Heptyl tetradecyl ether |  | C21H44O | N/A | 697 | 697 | Oxalic acid, isobutyl octadecyl ester |  | C24H46O4 | N/A | 695 | 695 | Oxalic acid, allyl undecyl ester |  | C16H28O4 | N/A | 693 | 693 | Oxalic acid, allyl dodecyl ester |  | C17H30O4 | N/A | 692 | 692 | Oxalic acid, isobutyl pentadecyl ester |  | C21H40O4 | N/A | 691 | 691 | Isobutyl tetradecyl ether |  | C18H38O | N/A | 690 | 690 | Isobutyl hexadecyl ether |  | C20H42O | N/A | 690 | 690 | Oxalic acid, isobutyl heptadecyl ester |  | C23H44O4 | N/A | 690 | 690
627841-DUP OXO SILICONE MEASURING CUP FEV 10mL diluted 4x w/1ppm IS | 627841_DUP | OXO SILICONE MEASURING CUP_DUP |  | 1248 | 1.326 | Cyclohexane, (2-methylpropyl)- | 1678-98-4 | C10H20 | 140.2662 | N/A | 835 | 835 |  | 15.6 | xt;ui | 163180 | 0.00506234 | 4 | 5.06234 | ng/mL | 0.551 | 36.7502 | ng/g | 55.05423:866.38 56.06203:104.59 69.06990:426.11 82.07747:556.25 83.08536:1000.00 97.10110:334.83 | Cyclohexane, (2-methylpropyl)- | 1678-98-4 | C10H20 | N/A | 835 | 835 | Cyclohexane, nonadecyl- | 22349-03-7 | C25H50 | N/A | 835 | 835 | Cyclohexane, tetradecyl- | 1795-18-2 | C20H40 | N/A | 833 | 833 | Cyclohexane, (2-methylpropyl)- | 1678-98-4 | C10H20 | N/A | 829 | 829 | Cyclohexane, (2-methylpropyl)- | 1678-98-4 | C10H20 | N/A | 825 | 825 | n-Pentadecylcyclohexane | 6006-95-7 | C21H42 | N/A | 819 | 819 | Cyclohexane, eicosyl- | 4443-55-4 | C26H52 | N/A | 819 | 819 | Cyclohexane, eicosyl- | 4443-55-4 | C26H52 | N/A | 813 | 813 | n-Heptadecylcyclohexane | 19781-73-8 | C23H46 | N/A | 811 | 811 | Cyclohexane, octyl- | 1795-15-9 | C14H28 | N/A | 809 | 879
627841-DUP OXO SILICONE MEASURING CUP FEV 10mL diluted 4x w/1ppm IS | 627841_DUP | OXO SILICONE MEASURING CUP_DUP |  | 1256 | 1.211 | Tridecane, 2-methyl- | 1560-96-9 | C14H30 | 198.3885 | N/A | 917 | 917 |  | 9.2 | xt;ui | 414763 | 0.01286721 | 4 | 12.86721 | ng/mL | 0.551 | 93.40986 | ng/g | 55.05415:134.88 56.06192:180.75 57.06983:1000.00 71.08558:748.42 85.10115:449.19 99.11658:145.59 113.13229:102.29 | Tridecane, 2-methyl- | 1560-96-9 | C14H30 | N/A | 917 | 917 | Hexadecane | 544-76-3 | C16H34 | N/A | 917 | 917 | Pentadecane | 629-62-9 | C15H32 | N/A | 915 | 915 | Octadecane | 593-45-3 | C18H38 | N/A | 911 | 911 | Decane, 2-methyl- | 6975-98-0 | C11H24 | N/A | 906 | 906 | Tetradecane | 629-59-4 | C14H30 | N/A | 904 | 904 | Dodecane, 2,7,10-trimethyl- | 74645-98-0 | C15H32 | N/A | 901 | 901 | Heptadecane, 2,6,10,15-tetramethyl- | 54833-48-6 | C21H44 | N/A | 898 | 898 | Undecane, 3,8-dimethyl- | 17301-30-3 | C13H28 | N/A | 897 | 897 | Dodecane, 2-methyl- | 1560-97-0 | C13H28 | N/A | 897 | 897
627841-DUP OXO SILICONE MEASURING CUP FEV 10mL diluted 4x w/1ppm IS | 627841_DUP | OXO SILICONE MEASURING CUP_DUP |  | 1264 | 1.303 | 1,7-Dimethyl-4-(1-methylethyl)cyclodecane | 645-10-3 | C15H30 | 210.3993 | N/A | 770 | 770 |  | 19.2 | xt;ui | 470503 | 0.01459643 | 4 | 14.59643 | ng/mL | 0.551 | 105.9632 | ng/g | 55.05428:746.69 56.06206:228.18 57.06999:513.80 69.07003:1000.00 71.08560:212.61 83.08552:479.52 95.08547:244.78 97.10111:657.48 111.11685:510.77 | 1,7-Dimethyl-4-(1-methylethyl)cyclodecane | 645-10-3 | C15H30 | N/A | 770 | 770 | 1-Nitrododecane | 16891-99-9 | C12H25NO2 | N/A | 755 | 755 | 8-Heptadecanol | 2541-75-5 | C17H36O | N/A | 753 | 753 | Methyl 2-hydroxydodecanoate | 51067-85-7 | C13H26O3 | N/A | 748 | 748 | Oxalic acid, allyl octadecyl ester |  | C23H42O4 | N/A | 744 | 744 | 1,7-Dimethyl-4-(1-methylethyl)cyclodecane | 645-10-3 | C15H30 | N/A | 740 | 740 | Oxalic acid, cyclobutyl heptadecyl ester |  | C23H42O4 | N/A | 724 | 724 | 1-(Ethenesulfonyl)dodecane | 30719-66-5 | C14H28O2S | N/A | 723 | 723 | 1,2-Dodecanediol | 1119-87-5 | C12H26O2 | N/A | 723 | 723 | Oxalic acid, cyclobutyl octadecyl ester |  | C24H44O4 | N/A | 721 | 721
627841-DUP OXO SILICONE MEASURING CUP FEV 10mL diluted 4x w/1ppm IS | 627841_DUP | OXO SILICONE MEASURING CUP_DUP |  | 1268 | 2.12 | Anthracene, 1,2,3,4-tetrahydro-9,10-dimethyl- | 94573-50-9 | C16H18 | 210.3147 | -1.59 | 693 | 693 |  | 0.4 | xt;ui | 29873 | 0.0009267513 | 4 | 0.9267513 | ng/mL | 0.551 | 6.727777 | ng/g | 195.11650:1000.00 210.13997:367.16 | 2',4',5'-Trimethoxyacetophenone |  | C11H14O4 | 244.22 | 855 | 875 | 2',3',4' Trimethoxyacetophenone | 13909-73-4 | C11H14O4 | 244.22 | 843 | 843 | 2',3',4' Trimethoxyacetophenone | 13909-73-4 | C11H14O4 | 244.22 | 807 | 807 | 2,4,6-Trimethoxyacetophenone | 832-58-6 | C11H14O4 | 244.22 | 787 | 787 | 2',3',4',5',6'-Pentafluoroacetophenone | 652-29-9 | C8H3F5O | N/A | 741 | 741 | 9,9-Dimethyl-9-silafluorene | 13688-68-1 | C14H14Si | 257.23 | 737 | 756 | 9,9-Dimethyl-9-silafluorene | 13688-68-1 | C14H14Si | 257.23 | 736 | 736 | 9H-Carbazol-3-amine, 9-ethyl- | 132-32-1 | C14H14N2 | 118.12 | 729 | 729 | Ethanone, 1-(3,4,5-trimethoxyphenyl)- | 1136-86-3 | C11H14O4 | 244.22 | 717 | 717 | 9H-Carbazol-3-amine, 9-ethyl- | 132-32-1 | C14H14N2 | 118.12 | 716 | 716
627841-DUP OXO SILICONE MEASURING CUP FEV 10mL diluted 4x w/1ppm IS | 627841_DUP | OXO SILICONE MEASURING CUP_DUP |  | 1284 | 1.227 | Heptadecane |  |  |  | 1.6 |  |  | 881 |  | xc | 1266942 | 0.03930439 | 4 | 39.30439 | ng/mL | 0.551 | 285.3313 | ng/g | 55.05431:193.28 56.06204:135.54 57.06986:1000.00 69.06994:120.66 70.07788:118.16 71.08551:705.06 85.10113:468.09 99.11681:126.76
627841-DUP OXO SILICONE MEASURING CUP FEV 10mL diluted 4x w/1ppm IS | 627841_DUP | OXO SILICONE MEASURING CUP_DUP |  | 1284 | 1.298 | Cyclohexane, 1,2-dimethyl-, cis- | 2207-01-04 | C8H16 | 112.2129 | 0.01 | 712 | 712 |  | 7.9 | xt;ui | 950402 | 0.02948436 | 4 | 29.48436 | ng/mL | 0.551 | 214.0425 | ng/g | 55.05431:852.23 67.05426:204.93 82.07762:256.11 83.08546:973.50 84.09311:228.64 97.10105:1000.00 | Cyclohexane, (bromomethyl)- | 2550-36-9 | C7H13Br | N/A | 733 | 745 | Cyclohexane, 1,2-dimethyl-, cis- | 2207-01-04 | C8H16 | 0.01 | 712 | 712 | Sulfurous acid, butyl cyclohexylmethyl ester |  | C11H22O3S | N/A | 710 | 722 | Cyclohexane, 1,2-dimethyl-, cis- | 2207-01-04 | C8H16 | 0.01 | 709 | 709 | Cycloheptane, methyl- | 4126-78-7 | C8H16 | 0.01 | 707 | 707 | Borane, ethyldipropyl- | 1116-52-5 | C8H19B | N/A | 702 | 723 | Sulfurous acid, di(cyclohexylmethyl) ester |  | C14H26O3S | N/A | 702 | 712 | Cyclohexane, 1,2-dimethyl-, cis- | 2207-01-04 | C8H16 | 0.01 | 698 | 698 | Cycloheptane, methyl- | 4126-78-7 | C8H16 | 0.01 | 696 | 696 | Cyclohexane, 1,2-dimethyl- (cis/trans) | 583-57-3 | C8H16 | 0.01 | 693 | 693
627841-DUP OXO SILICONE MEASURING CUP FEV 10mL diluted 4x w/1ppm IS | 627841_DUP | OXO SILICONE MEASURING CUP_DUP |  | 1292 | 1.195 | Pristane | 1921-70-6 | C19H40 | 268.5216 | N/A | 905 | 905 |  | 5.1 | xt | 1048275 | 0.03252068 | 4 | 32.52068 | ng/mL | 0.551 | 236.0848 | ng/g | 55.05427:146.40 56.06202:193.45 57.06984:1000.00 69.06986:130.45 70.07765:102.71 71.08547:772.24 85.10106:354.05 99.11670:129.92 113.13240:125.83 | Heptadecane, 2,6-dimethyl- | 54105-67-8 | C19H40 | N/A | 927 | 942 | Hexadecane, 2,6,10,14-tetramethyl- | 638-36-8 | C20H42 | N/A | 922 | 922 | Pentadecane, 2,6,10,14-tetramethyl- | 1921-70-6 | C19H40 | N/A | 917 | 917 | Dodecane, 2,6,11-trimethyl- | 31295-56-4 | C15H32 | N/A | 915 | 930 | Octadecane, 2,6-dimethyl- | 75163-97-2 | C20H42 | N/A | 909 | 909 | Heptadecane, 2,6,10,14-tetramethyl- | 18344-37-1 | C21H44 | N/A | 907 | 922 | Heneicosane | 629-94-7 | C21H44 | N/A | 906 | 906 | Nonadecane | 629-92-5 | C19H40 | N/A | 905 | 905 | Pristane | 1921-70-6 | C19H40 | N/A | 905 | 905 | Pentadecane, 2,6,10-trimethyl- | 3892-00-0 | C18H38 | N/A | 903 | 918
627841-DUP OXO SILICONE MEASURING CUP FEV 10mL diluted 4x w/1ppm IS | 627841_DUP | OXO SILICONE MEASURING CUP_DUP |  | 1316 | 1.294 | 1,7-Dimethyl-4-(1-methylethyl)cyclodecane | 645-10-3 | C15H30 | 210.3993 | N/A | 818 | 818 |  | 27.6 | xt;ui | 337907 | 0.0104829 | 4 | 10.4829 | ng/mL | 0.551 | 76.10092 | ng/g | 55.05422:650.74 56.06209:216.46 57.06983:691.30 67.05424:190.06 69.06972:1000.00 70.07759:223.31 71.08553:253.23 83.08535:544.26 85.10120:208.19 95.08548:270.84 97.10110:604.98 111.11681:453.40 | 1,7-Dimethyl-4-(1-methylethyl)cyclodecane | 645-10-3 | C15H30 | N/A | 818 | 818 | 1-Nitrododecane | 16891-99-9 | C12H25NO2 | N/A | 809 | 809 | 1,7-Dimethyl-4-(1-methylethyl)cyclodecane | 645-10-3 | C15H30 | N/A | 800 | 800 | Cyclohexane, 1,2,4,5-tetraethyl-, (1a,2a,4a,5a)- | 61142-24-3 | C14H28 | N/A | 783 | 783 | Cyclohexane, 1,2-dimethyl-3-pentyl-4-propyl- | 62376-17-4 | C16H32 | N/A | 782 | 782 | 2-Piperidinone, N-[4-bromo-n-butyl]- | 195194-80-0 | C9H16BrNO | N/A | 766 | 832 | 11-Methyldodecanol | 85763-57-1 | C13H28O | N/A | 762 | 762 | 1-(Ethenesulfonyl)dodecane | 30719-66-5 | C14H28O2S | N/A | 760 | 760 | 17-Pentatriacontene | 6971-40-0 | C35H70 | N/A | 754 | 754 | 4-Methyl-dodec-3-en-1-ol | 156992-84-6 | C13H26O | N/A | 750 | 750
627841-DUP OXO SILICONE MEASURING CUP FEV 10mL diluted 4x w/1ppm IS | 627841_DUP | OXO SILICONE MEASURING CUP_DUP |  | 1324 | 1.212 | Octacosane | 630-02-4 | C28H58 | 394.7612 | N/A | 942 | 942 |  | 31.4 | xt;ui | 546081 | 0.01694109 | 4 | 16.94109 | ng/mL | 0.551 | 122.9843 | ng/g | 55.05435:150.74 56.06210:156.85 57.06988:1000.00 69.06999:138.86 70.07797:120.81 71.08542:645.93 85.10121:416.98 99.11678:124.98 | Octacosane | 630-02-4 | C28H58 | N/A | 942 | 942 | 1-Iodo-2-methylundecane | 73105-67-6 | C12H25I | N/A | 926 | 926 | Heptadecane, 2-methyl- | 1560-89-0 | C18H38 | N/A | 916 | 916 | Dotriacontane | 544-85-4 | C32H66 | N/A | 904 | 904 | Sulfurous acid, butyl undecyl ester |  | C15H32O3S | N/A | 903 | 903 | Sulfurous acid, butyl decyl ester |  | C14H30O3S | N/A | 900 | 900 | Nonadecane | 629-92-5 | C19H40 | N/A | 900 | 900 | Eicosane, 2-methyl- | 1560-84-5 | C21H44 | N/A | 899 | 899 | Hexacosane | 630-01-3 | C26H54 | N/A | 896 | 896 | Octadecane, 2-methyl- | 1560-88-9 | C19H40 | N/A | 896 | 896
627841-DUP OXO SILICONE MEASURING CUP FEV 10mL diluted 4x w/1ppm IS | 627841_DUP | OXO SILICONE MEASURING CUP_DUP |  | 1324 | 1.284 | Cyclohexane, 1-ethyl-1,3-dimethyl-, trans- | 62238-29-3 | C10H20 | 140.2662 | N/A | 700 | 700 |  | 15.4 | xt;ui | 184034 | 0.005709294 | 4 | 5.709294 | ng/mL | 0.551 | 41.44678 | ng/g | 55.05435:759.56 69.06999:1000.00 83.08557:627.58 95.08535:403.26 97.10126:588.66 111.11678:601.27 | 1-Hexyl-2-nitrocyclohexane | 118252-04-3 | C12H23NO2 | N/A | 715 | 715 | Cyclohexane, 1-ethyl-1,3-dimethyl-, trans- | 62238-29-3 | C10H20 | N/A | 700 | 700 | 3-Isopropyl-5-methyl-hex-4-en-2-one | 77142-85-9 | C10H18O | N/A | 695 | 695 | Cyclohexane, 1-ethyl-2,4-dimethyl- | 61142-69-6 | C10H20 | N/A | 683 | 683 | Cyclohexane, 1,4-dimethyl-2-octadecyl- | 55282-02-5 | C26H52 | N/A | 680 | 680 | Tetrahydrocarvone | 499-70-7 | C10H18O | N/A | 680 | 680 | Cyclohexane, 1-ethyl-1,3-dimethyl-, cis- | 62238-31-7 | C10H20 | N/A | 678 | 678 | Cyclohexane, 1,4-dimethyl-2-(2-methylpropyl)-, (1a,2�,4a)- | 54411-17-5 | C12H24 | N/A | 672 | 672 | Heptacosan-9-ol | 31849-14-6 | C27H56O | N/A | 657 | 657 | cis,cis,cis-1-Isobutyl-2,5-dimethylcyclohexane |  | C12H24 | N/A | 656 | 656
627841-DUP OXO SILICONE MEASURING CUP FEV 10mL diluted 4x w/1ppm IS | 627841_DUP | OXO SILICONE MEASURING CUP_DUP |  | 1332 | 1.341 | Cyclohexane, undecyl- | 54105-66-7 | C17H34 | 238.4525 | N/A | 878 | 878 |  | 19.9 | xt;ui | 52350 | 0.001624056 | 4 | 1.624056 | ng/mL | 0.551 | 11.78988 | ng/g | 55.05436:325.05 82.07764:876.47 83.08548:1000.00 | Cyclohexane, undecyl- | 54105-66-7 | C17H34 | N/A | 878 | 878 | Dodecylcyclohexane | 1795-17-1 | C18H36 | N/A | 877 | 877 | Cyclohexane, tetradecyl- | 1795-18-2 | C20H40 | N/A | 863 | 863 | Cyclohexane, octyl- | 1795-15-9 | C14H28 | N/A | 856 | 856 | Cyclohexane, octyl- | 1795-15-9 | C14H28 | N/A | 850 | 850 | 2-Propyn-1-amine, N,N-dimethyl- | 7223-38-3 | C5H9N | 150.77 | 846 | 846 | Cyclohexane, decyl- | 1795-16-0 | C16H32 | N/A | 845 | 845 | Cyclohexane, decyl- | 1795-16-0 | C16H32 | N/A | 842 | 842 | 2-Propyn-1-amine, N,N-dimethyl- | 7223-38-3 | C5H9N | 150.77 | 837 | 837 | Cyclohexane, (1-methylethyl)- | 696-29-7 | C9H18 | N/A | 836 | 836
627841-DUP OXO SILICONE MEASURING CUP FEV 10mL diluted 4x w/1ppm IS | 627841_DUP | OXO SILICONE MEASURING CUP_DUP |  | 1336 | 1.217 | Hexadecane | 544-76-3 | C16H34 | 226.4418 | N/A | 888 | 888 |  | 16.7 | xt;ui | 126222 | 0.00391579 | 4 | 3.91579 | ng/mL | 0.551 | 28.42679 | ng/g | 56.06191:196.77 57.06989:1000.00 70.07770:143.15 71.08555:785.34 85.10126:471.33 99.11687:182.27 | Hexadecane | 544-76-3 | C16H34 | N/A | 888 | 888 | Tetradecane | 629-59-4 | C14H30 | N/A | 887 | 887 | Octane, 2,4,6-trimethyl- | 62016-37-9 | C11H24 | N/A | 878 | 878 | Pentadecane | 629-62-9 | C15H32 | N/A | 874 | 874 | Tridecane | 629-50-5 | C13H28 | N/A | 871 | 871 | Hexadecane | 544-76-3 | C16H34 | N/A | 869 | 869 | Pentadecane | 629-62-9 | C15H32 | N/A | 868 | 868 | Heptadecane | 629-78-7 | C17H36 | N/A | 866 | 866 | Hexadecane | 544-76-3 | C16H34 | N/A | 865 | 865 | Tetradecane | 629-59-4 | C14H30 | N/A | 862 | 862
627841-DUP OXO SILICONE MEASURING CUP FEV 10mL diluted 4x w/1ppm IS | 627841_DUP | OXO SILICONE MEASURING CUP_DUP |  | 1344 | 1.219 | Octane, 3-ethyl-2,7-dimethyl- | 62183-55-5 | C12H26 | 170.3353 | N/A | 952 | 952 |  | 36.4 | xt;ui | 210004 | 0.006514962 | 4 | 6.514962 | ng/mL | 0.551 | 47.29555 | ng/g | 55.05432:126.99 56.06220:260.89 57.06985:1000.00 71.08559:644.47 85.10101:415.34 | Octane, 3-ethyl-2,7-dimethyl- | 62183-55-5 | C12H26 | N/A | 952 | 952 | Undecane, 3-methyl- | 1002-43-3 | C12H26 | N/A | 921 | 921 | Nonane, 3,7-dimethyl- | 17302-32-8 | C11H24 | N/A | 908 | 908 | Decane, 2,4-dimethyl- | 2801-84-5 | C12H26 | N/A | 908 | 908 | Tridecane | 629-50-5 | C13H28 | N/A | 898 | 898 | Undecane, 2-methyl- | 7045-71-8 | C12H26 | N/A | 898 | 898 | Decane, 2,9-dimethyl- | 1002-17-1 | C12H26 | N/A | 893 | 893 | Undecane, 2,4-dimethyl- | 17312-80-0 | C13H28 | N/A | 888 | 888 | Dodecane, 3-methyl- | 17312-57-1 | C13H28 | N/A | 887 | 887 | Decane, 3-methyl- | 13151-34-3 | C11H24 | N/A | 885 | 885
627841-DUP OXO SILICONE MEASURING CUP FEV 10mL diluted 4x w/1ppm IS | 627841_DUP | OXO SILICONE MEASURING CUP_DUP |  | 1356 | 1.204 | Tridecane | 629-50-5 | C13H28 | 184.3619 | N/A | 889 | 889 |  | 27.6 | xt;ui | 159483 | 0.004947647 | 4 | 4.947647 | ng/mL | 0.551 | 35.91759 | ng/g | 57.06986:1000.00 71.08557:743.37 85.10120:537.22 | Tridecane | 629-50-5 | C13H28 | N/A | 889 | 889 | Hexadecane | 544-76-3 | C16H34 | N/A | 866 | 866 | Sulfurous acid, 2-ethylhexyl hexyl ester |  | C14H30O3S | N/A | 858 | 858 | Nonane, 3,7-dimethyl- | 17302-32-8 | C11H24 | N/A | 853 | 853 | Decane, 6-ethyl-2-methyl- | 62108-21-8 | C13H28 | N/A | 852 | 852 | Octane, 3-ethyl-2,7-dimethyl- | 62183-55-5 | C12H26 | N/A | 851 | 851 | Undecane, 3-methyl- | 1002-43-3 | C12H26 | N/A | 847 | 847 | Undecane, 6-ethyl- | 17312-60-6 | C13H28 | N/A | 845 | 845 | Undecane, 2-methyl- | 7045-71-8 | C12H26 | N/A | 845 | 845 | Dodecane, 2-methyl- | 1560-97-0 | C13H28 | N/A | 841 | 841
627841-DUP OXO SILICONE MEASURING CUP FEV 10mL diluted 4x w/1ppm IS | 627841_DUP | OXO SILICONE MEASURING CUP_DUP |  | 1364 | 1.237 | Octadecane |  |  |  | 3.14 |  |  | 754 |  | xc | 449738 | 0.01395224 | 4 | 13.95224 | ng/mL | 0.551 | 101.2867 | ng/g | 55.05439:106.65 56.06217:110.50 57.06990:1000.00 71.08552:672.18 85.10121:409.95 99.11684:112.30
627841-DUP OXO SILICONE MEASURING CUP FEV 10mL diluted 4x w/1ppm IS | 627841_DUP | OXO SILICONE MEASURING CUP_DUP |  | 1364 | 1.247 | 6-Dodecanol | 6836-38-0 | C12H26O | 186.3347 | N/A | 730 | 730 |  | 49.6 | xt;ui | 95423 | 0.002960311 | 4 | 2.960311 | ng/mL | 0.551 | 21.49046 | ng/g | 55.05439:719.99 69.06996:949.38 70.07767:248.85 83.08564:1000.00 97.10129:876.50 111.11693:441.33 | 6-Dodecanol | 6836-38-0 | C12H26O | N/A | 730 | 730 | 3-Hexene, 2,2-dimethyl- | 3123-93-1 | C8H16 | N/A | 729 | 797 | 2-Acetonylcyclopentanone | 60415-94-3 | C8H12O2 | N/A | 714 | 714 | 1,7-Dimethyl-4-(1-methylethyl)cyclodecane | 645-10-3 | C15H30 | N/A | 707 | 707 | 2,2-Dimethyl-3-heptene trans | 19550-75-5 | C9H18 | N/A | 706 | 706 | 3-Decene, 2,2-dimethyl-, (E)- | 55499-02-0 | C12H24 | N/A | 698 | 698 | 3-Hexene, 2,2-dimethyl-, (E)- | 690-93-7 | C8H16 | N/A | 698 | 775 | 5-Tetradecanol acetate | 51354-25-7 | C16H32O2 | N/A | 691 | 691 | 2,2,4-Trimethyl-3-hexene | 59643-72-0 | C9H18 | N/A | 688 | 688 | Cyclohexane, 1,2,4,5-tetraethyl-, (1a,2a,4a,5a)- | 61142-24-3 | C14H28 | N/A | 688 | 688
627841-DUP OXO SILICONE MEASURING CUP FEV 10mL diluted 4x w/1ppm IS | 627841_DUP | OXO SILICONE MEASURING CUP_DUP |  | 1368 | 1.314 | Sulfurous acid, butyl cyclohexylmethyl ester |  | C11H22O3S | 234.3558 | N/A | 770 | 770 |  | 7.4 | xt;ui | 58602 | 0.001818012 | 4 | 1.818012 | ng/mL | 0.551 | 13.19791 | ng/g | 55.05425:803.50 83.08536:616.10 96.09314:118.85 97.10126:1000.00 | Cyclohexane, (bromomethyl)- | 2550-36-9 | C7H13Br | N/A | 818 | 866 | Borane, ethyldipropyl- | 1116-52-5 | C8H19B | N/A | 779 | 779 | Sulfurous acid, butyl cyclohexylmethyl ester |  | C11H22O3S | N/A | 770 | 770 | Sulfurous acid, cyclohexylmethyl pentadecyl ester |  | C22H44O3S | N/A | 762 | 762 | Sulfurous acid, cyclohexylmethyl octadecyl ester |  | C25H50O3S | N/A | 761 | 761 | Sulfurous acid, di(cyclohexylmethyl) ester |  | C14H26O3S | N/A | 753 | 753 | Sulfurous acid, cyclohexylmethyl tridecyl ester |  | C20H40O3S | N/A | 748 | 748 | Sulfurous acid, cyclohexylmethyl isobutyl ester |  | C11H22O3S | N/A | 743 | 743 | Sulfurous acid, cyclohexylmethyl ethyl ester |  | C9H18O3S | N/A | 742 | 742 | Sulfurous acid, cyclohexylmethyl tetradecyl ester |  | C21H42O3S | N/A | 741 | 741
627841-DUP OXO SILICONE MEASURING CUP FEV 10mL diluted 4x w/1ppm IS | 627841_DUP | OXO SILICONE MEASURING CUP_DUP |  | 1376 | 1.2 | Phytane | 638-36-8 | C20H42 | 282.5482 | N/A | 953 | 953 |  | 18.8 | xt | 431510 | 0.01338675 | 4 | 13.38675 | ng/mL | 0.551 | 97.1815 | ng/g | 55.05420:180.50 56.06219:171.27 57.06980:1000.00 69.06986:145.56 70.07775:143.24 71.08557:795.72 85.10121:433.76 97.10113:101.96 99.11697:124.60 113.13251:116.40 | Phytane | 638-36-8 | C20H42 | N/A | 953 | 953 | Heneicosane | 629-94-7 | C21H44 | N/A | 935 | 935 | Nonadecane | 629-92-5 | C19H40 | N/A | 930 | 930 | Hexacosane | 630-01-3 | C26H54 | N/A | 927 | 927 | Eicosane, 2-methyl- | 1560-84-5 | C21H44 | N/A | 924 | 924 | Octadecane | 593-45-3 | C18H38 | N/A | 924 | 924 | Tetracosane | 646-31-1 | C24H50 | N/A | 924 | 924 | Heneicosane | 629-94-7 | C21H44 | N/A | 923 | 923 | Hexatriacontane | 630-06-8 | C36H74 | N/A | 922 | 922 | Nonadecane, 2-methyl- | 1560-86-7 | C20H42 | N/A | 919 | 919
627841-DUP OXO SILICONE MEASURING CUP FEV 10mL diluted 4x w/1ppm IS | 627841_DUP | OXO SILICONE MEASURING CUP_DUP |  | 1380 | 1.207 | Tridecane | 629-50-5 | C13H28 | 184.3619 | N/A | 829 | 829 |  | 7.8 | xt;ui | 81612 | 0.002531852 | 4 | 2.531852 | ng/mL | 0.551 | 18.38005 | ng/g | 57.06992:1000.00 71.08557:634.51 85.10132:458.70 | 3,4-Hexanedione, 2,2,5-trimethyl- | 20633-03-8 | C9H16O2 | N/A | 869 | 869 | Tridecane | 629-50-5 | C13H28 | N/A | 829 | 829 | Dodecane, 1-iodo- | 4292-19-7 | C12H25I | N/A | 829 | 829 | Octane, 3-ethyl-2,7-dimethyl- | 62183-55-5 | C12H26 | N/A | 826 | 826 | Sulfurous acid, 2-ethylhexyl hexyl ester |  | C14H30O3S | N/A | 824 | 824 | Undecane, 3-methyl- | 1002-43-3 | C12H26 | N/A | 824 | 824 | Nonane, 1-iodo- | 4282-42-2 | C9H19I | N/A | 820 | 820 | Borane, diethyl(decyloxy)- |  | C14H31BO | N/A | 813 | 813 | 3-Hexanone, 2,4-dimethyl- | 18641-70-8 | C8H16O | N/A | 810 | 810 | Hexadecane | 544-76-3 | C16H34 | N/A | 810 | 810
627841-DUP OXO SILICONE MEASURING CUP FEV 10mL diluted 4x w/1ppm IS | 627841_DUP | OXO SILICONE MEASURING CUP_DUP |  | 1384 | 2.026 | 1,2-Benzenedicarboxylic acid, diheptyl ester | 3648-21-3 | C22H34O4 | 362.5038 | N/A | 942 | 942 |  | 52.6 | xt;ui | 43329 | 0.001344197 | 4 | 1.344197 | ng/mL | 0.551 | 9.758238 | ng/g | 149.02342:1000.00 | 1,2-Benzenedicarboxylic acid, diheptyl ester | 3648-21-3 | C22H34O4 | N/A | 942 | 942 | Phthalic acid, heptyl 7-methyloct-3-yn-5-yl ester |  | C24H34O4 | N/A | 937 | 937 | Phthalic acid, heptyl undecyl ester |  | C26H42O4 | N/A | 924 | 924 | Phthalic acid, cyclobutyl tridecyl ester |  | C25H38O4 | N/A | 920 | 920 | 1,2-Benzenedicarboxylic acid, decyl octyl ester | 119-07-3 | C26H42O4 | N/A | 919 | 919 | Phthalic acid, heptyl tridec-2-yn-1-yl ester |  | C28H42O4 | N/A | 916 | 916 | Di-n-octyl phthalate | 117-84-0 | C24H38O4 | N/A | 915 | 915 | Phthalic acid, cyclobutyl heptyl ester |  | C19H26O4 | N/A | 911 | 911 | Phthalic acid, 4-nitrophenyl octyl ester |  | C22H25NO6 | N/A | 908 | 908 | Phthalic acid, 4-bromophenyl octyl ester |  | C22H25BrO4 | N/A | 907 | 907
627841-DUP OXO SILICONE MEASURING CUP FEV 10mL diluted 4x w/1ppm IS | 627841_DUP | OXO SILICONE MEASURING CUP_DUP |  | 1400 | 1.22 | Tridecane | 629-50-5 | C13H28 | 184.3619 | N/A | 887 | 887 |  | 18.2 | xt;ui | 108852 | 0.00337692 | 4 | 3.37692 | ng/mL | 0.551 | 24.51484 | ng/g | 55.05425:180.02 57.06988:1000.00 71.08560:773.67 85.10087:445.01 | Dodecane, 1-iodo- | 4292-19-7 | C12H25I | N/A | 906 | 906 | Nonane, 1-iodo- | 4282-42-2 | C9H19I | N/A | 891 | 891 | Tridecane | 629-50-5 | C13H28 | N/A | 887 | 887 | Octane, 3-ethyl-2,7-dimethyl- | 62183-55-5 | C12H26 | N/A | 883 | 883 | Hexadecane | 544-76-3 | C16H34 | N/A | 865 | 865 | Tetradecane, 1-iodo- | 19218-94-1 | C14H29I | N/A | 862 | 862 | Decane, 6-ethyl-2-methyl- | 62108-21-8 | C13H28 | N/A | 845 | 845 | Undecane, 2-methyl- | 7045-71-8 | C12H26 | N/A | 843 | 843 | Decane, 2,4-dimethyl- | 2801-84-5 | C12H26 | N/A | 831 | 831 | Undecane, 4,7-dimethyl- | 17301-32-5 | C13H28 | N/A | 830 | 830
627841-DUP OXO SILICONE MEASURING CUP FEV 10mL diluted 4x w/1ppm IS | 627841_DUP | OXO SILICONE MEASURING CUP_DUP |  | 1412 | 1.211 | Undecane, 4,7-dimethyl- | 17301-32-5 | C13H28 | 184.3619 | N/A | 893 | 893 |  | 37.8 | xt;ui | 82808 | 0.002568956 | 4 | 2.568956 | ng/mL | 0.551 | 18.64941 | ng/g | 57.06978:1000.00 70.07729:150.74 71.08553:647.63 85.10103:386.93 | Undecane, 4,7-dimethyl- | 17301-32-5 | C13H28 | N/A | 893 | 893 | Tridecane | 629-50-5 | C13H28 | N/A | 870 | 870 | Undecane | 1120-21-4 | C11H24 | N/A | 864 | 864 | Undecane | 1120-21-4 | C11H24 | N/A | 851 | 851 | Undecane, 4,6-dimethyl- | 17312-82-2 | C13H28 | N/A | 849 | 849 | Hexadecane | 544-76-3 | C16H34 | N/A | 845 | 845 | Octane, 6-ethyl-2-methyl- | 62016-19-7 | C11H24 | N/A | 843 | 843 | Decane, 3,7-dimethyl- | 17312-54-8 | C12H26 | N/A | 838 | 838 | Tridecane | 629-50-5 | C13H28 | N/A | 836 | 836 | Undecane | 1120-21-4 | C11H24 | N/A | 831 | 831
627841-DUP OXO SILICONE MEASURING CUP FEV 10mL diluted 4x w/1ppm IS | 627841_DUP | OXO SILICONE MEASURING CUP_DUP |  | 1412 | 1.354 | Cyclohexane, (1-methylethyl)- | 696-29-7 | C9H18 | 126.2396 | N/A | 782 | 810 |  | 18.1 | xt;ui | 55384 | 0.00171818 | 4 | 1.71818 | ng/mL | 0.551 | 12.47318 | ng/g | 55.05425:667.10 69.06989:565.36 71.08553:164.03 82.07764:509.95 83.08533:1000.00 | Cyclohexane, (1-methylethyl)- | 696-29-7 | C9H18 | N/A | 782 | 810 | Oxalic acid, cyclohexyl tetradecyl ester |  | C22H40O4 | N/A | 779 | 779 | Cyclohexane, octyl- | 1795-15-9 | C14H28 | N/A | 774 | 774 | Cyclohexane, eicosyl- | 4443-55-4 | C26H52 | N/A | 773 | 773 | Cyclohexane, decyl- | 1795-16-0 | C16H32 | N/A | 772 | 772 | Cyclohexane, (4-methylpentyl)- | 61142-20-9 | C12H24 | N/A | 768 | 768 | Cyclohexane, tetradecyl- | 1795-18-2 | C20H40 | N/A | 762 | 791 | Oxalic acid, cyclohexyl dodecyl ester |  | C20H36O4 | N/A | 760 | 760 | Cyclohexane, nonadecyl- | 22349-03-7 | C25H50 | N/A | 760 | 760 | (1R,2R,4S)-2-(6-Chloropyridin-3-yl)-7-methyl-7-azabicyclo[2.2.1]heptane | 232615-84-8 | C12H15ClN2 | N/A | 757 | 899
627841-DUP OXO SILICONE MEASURING CUP FEV 10mL diluted 4x w/1ppm IS | 627841_DUP | OXO SILICONE MEASURING CUP_DUP |  | 1420 | 1.224 | Butane, 2,2-dimethyl- | 75-83-2 | C6H14 | 86.1756 | N/A | 710 | 833 |  | 13.1 | xt;ui | 31058 | 0.0009635136 | 4 | 0.9635136 | ng/mL | 0.551 | 6.994654 | ng/g | 57.06991:1000.00 71.08569:561.17 97.10104:293.66 | 3-Hexanone, 2,2-dimethyl- | 5405-79-8 | C8H16O | N/A | 753 | 877 | Butane, 2,2-dimethyl- | 75-83-2 | C6H14 | N/A | 710 | 833 | Butane, 2,2-dimethyl- | 75-83-2 | C6H14 | N/A | 693 | 815 | 3-Hexanone | 589-38-8 | C6H12O | N/A | 692 | 804 | 3-Hexanone | 589-38-8 | C6H12O | N/A | 687 | 797 | 3-Hexanone | 589-38-8 | C6H12O | N/A | 686 | 796 | Octane, 1-iodo- | 629-27-6 | C8H17I | N/A | 682 | 801 | 3-Hexanone | 589-38-8 | C6H12O | N/A | 679 | 782 | Oxirane, ethyl- | 106-88-7 | C4H8O | N/A | 677 | 789 | 3-Heptanone, 4-methyl- | 1547845 | C8H16O | N/A | 675 | 675
627841-DUP OXO SILICONE MEASURING CUP FEV 10mL diluted 4x w/1ppm IS | 627841_DUP | OXO SILICONE MEASURING CUP_DUP |  | 1440 | 1.239 | Nonadecane |  |  |  | 0.26 |  |  | 679 |  | xc | 140777 | 0.00436733 | 4 | 4.36733 | ng/mL | 0.551 | 31.70476 | ng/g | 55.05410:206.29 57.06977:1000.00 70.07770:140.97 71.08546:752.11 83.08549:127.29 85.10100:447.02 99.11666:132.18
627841-DUP OXO SILICONE MEASURING CUP FEV 10mL diluted 4x w/1ppm IS | 627841_DUP | OXO SILICONE MEASURING CUP_DUP |  | 1448 | 1.44 | Tridecanoic acid, methyl ester | 1731-88-0 | C14H28O2 | 228.3715 | N/A | 888 | 932 |  | 32.9 | xt;ui | 242739 | 0.007530502 | 4 | 7.530502 | ng/mL | 0.551 | 54.66789 | ng/g | 55.05434:176.42 57.06985:127.74 69.06998:130.62 74.03621:1000.00 75.04407:171.53 87.04408:664.54 143.10670:141.05 | Tridecanoic acid, methyl ester | 1731-88-0 | C14H28O2 | N/A | 888 | 932 | Hexadecanoic acid, methyl ester | 112-39-0 | C17H34O2 | N/A | 881 | 881 | Dodecanoic acid, methyl ester | 111-82-0 | C13H26O2 | N/A | 869 | 913 | Hexadecanoic acid, methyl ester | 112-39-0 | C17H34O2 | N/A | 860 | 860 | Undecanoic acid, methyl ester | 1731-86-8 | C12H24O2 | N/A | 854 | 898 | Pentadecanoic acid, methyl ester | 7132-64-1 | C16H32O2 | N/A | 843 | 843 | Tridecanoic acid, methyl ester | 1731-88-0 | C14H28O2 | N/A | 842 | 887 | Methyl tetradecanoate | 124-10-7 | C15H30O2 | N/A | 833 | 881 | Pentadecanoic acid, 14-methyl-, methyl ester | 5129-60-2 | C17H34O2 | N/A | 806 | 865 | Methyl tetradecanoate | 124-10-7 | C15H30O2 | N/A | 804 | 849
627841-DUP OXO SILICONE MEASURING CUP FEV 10mL diluted 4x w/1ppm IS | 627841_DUP | OXO SILICONE MEASURING CUP_DUP |  | 1472 | 1.509 | n-Hexadecanoic acid |  |  |  | 0.41 |  |  | 874 |  | xc | 1609247 | 0.04992373 | 4 | 49.92373 | ng/mL | 0.551 | 362.4227 | ng/g | 55.05426:404.23 56.06213:120.56 57.06990:602.62 60.02058:851.00 61.02854:225.58 69.06990:320.25 71.08561:364.01 73.02850:1000.00 83.08557:169.57 85.10110:229.76 87.04421:182.34 97.10122:119.62 115.07552:126.07 129.09103:340.47 213.18479:117.96
627841-DUP OXO SILICONE MEASURING CUP FEV 10mL diluted 4x w/1ppm IS | 627841_DUP | OXO SILICONE MEASURING CUP_DUP |  | 1512 | 1.247 | Decane, 2,5,9-trimethyl- | 62108-22-9 | C13H28 | 184.3619 | N/A | 826 | 826 |  | 1.3 | xt;ui | 40882 | 0.001268284 | 4 | 1.268284 | ng/mL | 0.551 | 9.207143 | ng/g | 57.06967:1000.00 71.08540:811.09 | Sulfurous acid, butyl pentyl ester |  | C9H20O3S | N/A | 916 | 916 | Sulfurous acid, butyl 2-ethylhexyl ester |  | C12H26O3S | N/A | 880 | 880 | Sulfurous acid, isobutyl pentyl ester |  | C9H20O3S | N/A | 879 | 879 | Octane, 2-bromo- | 557-35-7 | C8H17Br | N/A | 872 | 872 | Sulfurous acid, 2-ethylhexyl pentyl ester |  | C13H28O3S | N/A | 864 | 864 | Sulfurous acid, 2-ethylhexyl isobutyl ester |  | C12H26O3S | N/A | 863 | 863 | Sulfurous acid, butyl octyl ester |  | C12H26O3S | N/A | 837 | 837 | Oxalic acid, isobutyl octyl ester |  | C14H26O4 | N/A | 827 | 827 | Decane, 2,5,9-trimethyl- | 62108-22-9 | C13H28 | N/A | 826 | 826 | Pentane, 2-methyl- | 107-83-5 | C6H14 | N/A | 819 | 848
627841-DUP OXO SILICONE MEASURING CUP FEV 10mL diluted 4x w/1ppm IS | 627841_DUP | OXO SILICONE MEASURING CUP_DUP |  | 1588 | 1.451 | Tridecanoic acid, methyl ester | 1731-88-0 | C14H28O2 | 228.3715 | N/A | 892 | 892 |  | 39.5 | xt;ui | 244220 | 0.007576447 | 4 | 7.576447 | ng/mL | 0.551 | 55.00143 | ng/g | 55.05436:167.59 57.06988:158.73 69.06992:136.32 74.03632:1000.00 75.04408:194.50 87.04411:711.84 | Tridecanoic acid, methyl ester | 1731-88-0 | C14H28O2 | N/A | 892 | 892 | Dodecanoic acid, methyl ester | 111-82-0 | C13H26O2 | N/A | 883 | 883 | Undecanoic acid, methyl ester | 1731-86-8 | C12H24O2 | N/A | 869 | 869 | Pentadecanoic acid, 14-methyl-, methyl ester | 5129-60-2 | C17H34O2 | N/A | 828 | 828 | Methyl tetradecanoate | 124-10-7 | C15H30O2 | N/A | 824 | 824 | Dodecanoic acid, 2-methyl- | 2874-74-0 | C13H26O2 | N/A | 816 | 816 | Tridecanoic acid, methyl ester | 1731-88-0 | C14H28O2 | N/A | 816 | 816 | Decanoic acid, methyl ester | 110-42-9 | C11H22O2 | N/A | 798 | 798 | Undecanoic acid, methyl ester | 1731-86-8 | C12H24O2 | N/A | 795 | 795 | Hexadecanoic acid, methyl ester | 112-39-0 | C17H34O2 | N/A | 792 | 792
627841-DUP OXO SILICONE MEASURING CUP FEV 10mL diluted 4x w/1ppm IS | 627841_DUP | OXO SILICONE MEASURING CUP_DUP |  | 1608 | 1.524 | Octadecanoic acid |  |  |  | 1.47 |  |  | 0 |  | xc | 274080 | 0.008502795 | 4 | 8.502795 | ng/mL | 0.551 | 61.72628 | ng/g | 55.05424:460.16 57.06996:688.15 60.02053:814.42 61.02855:249.36 69.06985:341.47 71.08574:376.84 73.02844:1000.00 129.09082:401.60
627841-DUP OXO SILICONE MEASURING CUP FEV 10mL diluted 4x w/1ppm IS | 627841_DUP | OXO SILICONE MEASURING CUP_DUP |  | 1612 | 2.678 | p-Terphenyl-d14 |  |  |  | 0.35 |  |  | 785 |  | s | 154831 | 0.004803328 | 4 |  | ng/mL | 0.551 |  | ng/g | 243.19041:236.48 244.19646:1000.00 245.19963:185.16

## 627841_DUP_20
Sample | Sample ID | Sample Name | Comment | 1st Dimension Time (s) | 2nd Dimension Time (s) | Name | CAS | Formula | Expected Formula Mass | Mass Accuracy (ppm) | Similarity | Reverse | Match | Probability | Group | Area | Ratio | Dilution Factor | Concentration | Conc. Units | Extract factor (Wt/Vol) | Sample Concentration | Sample Conc. Units | Spectrum | Hit 1 Name | Hit 1 CAS | Hit 1 Formula | Hit 1 Mass Accuracy (ppm) | Hit 1 Similarity | Hit 1 Reverse | Hit 2 Name | Hit 2 CAS | Hit 2 Formula | Hit 2 Mass Accuracy (ppm) | Hit 2 Similarity | Hit 2 Reverse | Hit 3 Name | Hit 3 CAS | Hit 3 Formula | Hit 3 Mass Accuracy (ppm) | Hit 3 Similarity | Hit 3 Reverse | Hit 4 Name | Hit 4 CAS | Hit 4 Formula | Hit 4 Mass Accuracy (ppm) | Hit 4 Similarity | Hit 4 Reverse | Hit 5 Name | Hit 5 CAS | Hit 5 Formula | Hit 5 Mass Accuracy (ppm) | Hit 5 Similarity | Hit 5 Reverse | Hit 6 Name | Hit 6 CAS | Hit 6 Formula | Hit 6 Mass Accuracy (ppm) | Hit 6 Similarity | Hit 6 Reverse | Hit 7 Name | Hit 7 CAS | Hit 7 Formula | Hit 7 Mass Accuracy (ppm) | Hit 7 Similarity | Hit 7 Reverse | Hit 8 Name | Hit 8 CAS | Hit 8 Formula | Hit 8 Mass Accuracy (ppm) | Hit 8 Similarity | Hit 8 Reverse | Hit 9 Name | Hit 9 CAS | Hit 9 Formula | Hit 9 Mass Accuracy (ppm) | Hit 9 Similarity | Hit 9 Reverse | Hit 10 Name | Hit 10 CAS | Hit 10 Formula | Hit 10 Mass Accuracy (ppm) | Hit 10 Similarity | Hit 10 Reverse
627841-DUP OXO SILICONE MEASURING CUP FEV 200mL w/1ppm IS | 627841_DUP | OXO SILICONE MEASURING CUP_DUP |  | 964 | 1.024 | Cyclohexasiloxane, dodecamethyl- | 540-97-6 | C12H36O6Si6 | 444.9241 | N/A | 890 | 890 |  | 98.4 | xt | 186187 | 0.02154154 | 20 | 21.54154 | ng/mL | 0.551 | 781.9072 | ng/g | 73.04675:1000.00 147.06540:229.48 341.01727:553.15 342.01846:176.01 343.01546:134.56 429.08774:243.73 | Cyclohexasiloxane, dodecamethyl- | 540-97-6 | C12H36O6Si6 | N/A | 890 | 890 | Cyclohexasiloxane, dodecamethyl- | 540-97-6 | C12H36O6Si6 | N/A | 867 | 867 | Cyclohexasiloxane, dodecamethyl- | 540-97-6 | C12H36O6Si6 | N/A | 815 | 815 | Nordazepam, TMS derivative | 55299-24-6 | C18H19ClN2OSi | -223.64 | 633 | 781 | 3,6'-Dimethoxy-2'-(tert.-butyldimethylsilyl)oxychalcone |  | C23H30O4Si | N/A | 632 | 742 | Silane, methylvinyl(2,4-dimethylpent-3-yloxy)(methylvinyldodecyloxysilyloxy)- |  | C25H52O3Si2 | N/A | 625 | 833 | Nordazepam, TMS derivative | 55299-24-6 | C18H19ClN2OSi | -223.64 | 625 | 749 | 3,7,11,15-tetramethylhexadecan-1,2,3-triol silylated |  | C29H66O3Si3 | N/A | 617 | 745 | 2,4'-Dimethoxy-2'(tert.-butyldimethylsilyl)oxychalcone |  | C23H30O4Si | N/A | 617 | 725 | Silane, methylvinyl(2,2-dimethylpent-3-yloxymethylvinylsilyloxy)dodecyloxy- |  | C25H52O3Si2 | N/A | 611 | 805
627841-DUP OXO SILICONE MEASURING CUP FEV 200mL w/1ppm IS | 627841_DUP | OXO SILICONE MEASURING CUP_DUP |  | 1064 | 2.411 | Acenaphthene-d10 |  |  |  | 0.86 |  |  | 840 |  | is | 8643160 | 1 | 20 | 1000 | ng/mL | 0.551 |  | ng/g | 80.05582:179.22 82.06991:108.67 158.09808:150.56 160.11206:476.54 161.11723:122.98 162.12623:902.39 163.13068:196.03 164.14033:1000.00 165.14377:137.09
627841-DUP OXO SILICONE MEASURING CUP FEV 200mL w/1ppm IS | 627841_DUP | OXO SILICONE MEASURING CUP_DUP |  | 1132 | 1.019 | Cycloheptasiloxane, tetradecamethyl- | 107-50-6 | C14H42O7Si7 | 519.0781 | N/A | 815 | 815 |  | 66.2 | xt | 1643773 | 0.1901819 | 20 | 190.1819 | ng/mL | 0.551 | 6903.156 | ng/g | 73.04684:1000.00 147.06549:553.20 281.05112:603.22 282.05138:186.96 283.04848:107.72 326.96625:217.94 341.01782:126.91 | Cycloheptasiloxane, tetradecamethyl- | 107-50-6 | C14H42O7Si7 | N/A | 815 | 815 | 3-Isopropoxy-1,1,1,7,7,7-hexamethyl-3,5,5-tris(trimethylsiloxy)tetrasiloxane | 71579-69-6 | C18H52O7Si7 | N/A | 791 | 815 | Cycloheptasiloxane, tetradecamethyl- | 107-50-6 | C14H42O7Si7 | N/A | 791 | 791 | 3-Butoxy-1,1,1,7,7,7-hexamethyl-3,5,5-tris(trimethylsiloxy)tetrasiloxane | 72439-84-0 | C19H54O7Si7 | N/A | 770 | 793 | 3-Ethoxy-1,1,1,7,7,7-hexamethyl-3,5,5-tris(trimethylsiloxy)tetrasiloxane | 72439-79-3 | C17H50O7Si7 | N/A | 698 | 733 | Pentasiloxane, dodecamethyl- | 141-63-9 | C12H36O4Si5 | N/A | 643 | 816 | Octasiloxane, 1,1,3,3,5,5,7,7,9,9,11,11,13,13,15,15-hexadecamethyl- | 19095-24-0 | C16H50O7Si8 | N/A | 636 | 695 | 2,6-Dihydroxyacetophenone, 2TMS derivative |  | C14H24O3Si2 | N/A | 627 | 783 | 1,3,5,7,9-Pentasiloxane, 1,1,3,3,5,5,7,7,9,9-decamethyl-1,9-di(tert.butyl)- |  | C18H48O4Si5 | N/A | 605 | 750 | Trisiloxane, 1,1,1,5,5,5-hexamethyl-3,3-bis[(trimethylsilyl)oxy]- | 3555-47-3 | C12H36O4Si5 | N/A | 603 | 744
627841-DUP OXO SILICONE MEASURING CUP FEV 200mL w/1ppm IS | 627841_DUP | OXO SILICONE MEASURING CUP_DUP |  | 1280 | 1.013 | Cyclooctasiloxane, hexadecamethyl- | 556-68-3 | C16H48O8Si8 | 593.2322 | N/A | 922 | 931 |  | 97.4 | xt | 3223095 | 0.372907 | 20 | 372.907 | ng/mL | 0.551 | 13535.64 | ng/g | 73.04671:1000.00 147.06531:403.95 221.08420:354.29 281.05073:264.64 355.06930:595.59 356.06993:232.31 357.06725:135.88 400.98429:180.07 | Cyclooctasiloxane, hexadecamethyl- | 556-68-3 | C16H48O8Si8 | N/A | 922 | 931 | Cyclooctasiloxane, hexadecamethyl- | 556-68-3 | C16H48O8Si8 | N/A | 894 | 894 | Hexasiloxane, tetradecamethyl- | 107-52-8 | C14H42O5Si6 | N/A | 730 | 809 | Hexasiloxane, tetradecamethyl- | 107-52-8 | C14H42O5Si6 | N/A | 719 | 790 | 2,4-Dihydroxybenzoic acid, 3TMS derivative | 10586-16-0 | C16H30O4Si3 | N/A | 704 | 847 | 3,4-Dihydroxyphenylglycol, 4TMS derivative | 56114-62-6 | C20H42O4Si4 | N/A | 703 | 838 | 3,4-Dihydroxyphenylglycol, 4TMS derivative | 56114-62-6 | C20H42O4Si4 | N/A | 697 | 839 | 3,4-Dihydroxyphenylglycol, 4TMS derivative | 56114-62-6 | C20H42O4Si4 | N/A | 680 | 818 | 2,4-Dihydroxybenzoic acid, 3TMS derivative | 10586-16-0 | C16H30O4Si3 | N/A | 662 | 727 | N-(Trifluoracetyl)-O,O',O''-tris(trimethylsilyl)epinephrine | 54135-51-2 | C20H36F3NO4Si3 | N/A | 661 | 743
627841-DUP OXO SILICONE MEASURING CUP FEV 200mL w/1ppm IS | 627841_DUP | OXO SILICONE MEASURING CUP_DUP |  | 1412 | 1.008 | Cyclononasiloxane, octadecamethyl- | 556-71-8 | C18H54O9Si9 | 667.3862 | N/A | 874 | 874 |  | 87 | xt | 4028277 | 0.4660653 | 20 | 466.0653 | ng/mL | 0.551 | 16917.07 | ng/g | 73.04682:1000.00 147.06553:424.45 207.03243:123.77 221.08422:338.57 281.05126:155.33 341.01762:126.46 355.06960:223.15 429.08882:306.96 430.08934:131.71 | Cyclononasiloxane, octadecamethyl- | 556-71-8 | C18H54O9Si9 | N/A | 874 | 874 | Cyclononasiloxane, octadecamethyl- | 556-71-8 | C18H54O9Si9 | N/A | 854 | 867 | Cyclononasiloxane, octadecamethyl- | 556-71-8 | C18H54O9Si9 | N/A | 849 | 849 | Tetracosamethyl-cyclododecasiloxane | 18919-94-3 | C24H72O12Si12 | N/A | 793 | 793 | 1,1,1,5,7,7,7-Heptamethyl-3,3-bis(trimethylsiloxy)tetrasiloxane | 38147-00-1 | C13H40O5Si6 | N/A | 740 | 783 | Heptasiloxane, hexadecamethyl- | 541-01-5 | C16H48O6Si7 | N/A | 736 | 752 | Bis(heptamethylcyclotetrasiloxy)hexamethyltrisiloxane | 71449-67-7 | C20H60O12Si11 | N/A | 670 | 708 | Cyclodecasiloxane, eicosamethyl- | 18772-36-6 | C20H60O10Si10 | N/A | 648 | 648 | Cyclooctasiloxane, hexadecamethyl- | 556-68-3 | C16H48O8Si8 | N/A | 622 | 771 | Cyclohexasiloxane, dodecamethyl- | 540-97-6 | C12H36O6Si6 | N/A | 614 | 770
627841-DUP OXO SILICONE MEASURING CUP FEV 200mL w/1ppm IS | 627841_DUP | OXO SILICONE MEASURING CUP_DUP |  | 1528 | 1.003 | Polymethyl-siloxane compound > MW 700 | [8 empty] | xt;ui | 5047888 | 0.5840327 | 20 | 584.0327 | ng/mL | 0.551 | 21199.01 | ng/g | 73.04689:1000.00 147.06558:556.32 207.03247:152.45 221.08450:353.10 281.05129:404.03 282.05191:112.02 341.01856:115.32 355.07030:174.67 429.08913:130.89
627841-DUP OXO SILICONE MEASURING CUP FEV 200mL w/1ppm IS | 627841_DUP | OXO SILICONE MEASURING CUP_DUP |  | 1632 | 0.992 | Polymethyl-siloxane compound > MW 700 | [8 empty] | xt;ui | 6327641 | 0.7320981 | 20 | 732.0981 | ng/mL | 0.551 | 26573.43 | ng/g | 73.04681:1000.00 147.06550:595.03 148.06570:103.15 207.03225:177.94 221.08429:465.13 222.08481:106.43 281.05101:390.13 282.05134:110.31 355.06966:593.69 356.07037:208.82 357.06791:140.76
627841-DUP OXO SILICONE MEASURING CUP FEV 200mL w/1ppm IS | 627841_DUP | OXO SILICONE MEASURING CUP_DUP |  | 1732 | 0.987 | Polymethyl-siloxane compound > MW 700 | [8 empty] | xt;ui | 9797642 | 1.133572 | 20 | 1133.572 | ng/mL | 0.551 | 41145.98 | ng/g | 73.04682:1000.00 147.06556:606.16 148.06606:101.61 207.03220:177.16 221.08414:541.66 222.08505:122.40 281.05097:347.61 355.06984:465.95 356.07036:167.80 357.06766:106.61 429.08851:349.11 430.08947:152.66
627841-DUP OXO SILICONE MEASURING CUP FEV 200mL w/1ppm IS | 627841_DUP | OXO SILICONE MEASURING CUP_DUP |  | 1820 | 0.987 | Polymethyl-siloxane compound > MW 700 | [8 empty] | xt;ui | 8765738 | 1.014182 | 20 | 1014.182 | ng/mL | 0.551 | 36812.42 | ng/g | 73.04657:1000.00 147.06509:656.85 148.06551:106.63 207.03187:209.85 221.08387:565.24 222.08443:130.81 281.05054:403.24 282.05109:110.60 355.06927:366.80 356.07003:133.80 429.08817:246.84 430.08872:104.16
627841-DUP OXO SILICONE MEASURING CUP FEV 200mL w/1ppm IS | 627841_DUP | OXO SILICONE MEASURING CUP_DUP |  | 1904 | 0.981 | Polymethyl-siloxane compound > MW 700 | [8 empty] | xt;ui | 10241563 | 1.184933 | 20 | 1184.933 | ng/mL | 0.551 | 43010.26 | ng/g | 73.04663:1000.00 147.06526:713.26 148.06561:116.02 207.03206:241.58 221.08398:639.16 222.08442:150.88 281.05093:443.24 282.05132:122.70 295.10292:104.99 355.06965:531.09 356.07016:184.64 357.06758:120.09 429.08846:204.03
627841-DUP OXO SILICONE MEASURING CUP FEV 200mL w/1ppm IS | 627841_DUP | OXO SILICONE MEASURING CUP_DUP |  | 1984 | 0.981 | Polymethyl-siloxane compound > MW 700 | [8 empty] | xt;ui | 12355894 | 1.429557 | 20 | 1429.557 | ng/mL | 0.551 | 51889.56 | ng/g | 73.04666:1000.00 147.06535:740.94 148.06584:125.97 207.03212:270.03 221.08406:714.68 222.08475:159.00 281.05109:451.82 282.05137:123.02 295.10313:125.28 341.01777:100.59 355.06972:533.06 356.07061:188.18 357.06800:121.47 429.08864:300.59 430.08946:126.22
627841-DUP OXO SILICONE MEASURING CUP FEV 200mL w/1ppm IS | 627841_DUP | OXO SILICONE MEASURING CUP_DUP |  | 2056 | 0.992 | Polymethyl-siloxane compound > MW 700 | [8 empty] | xt;ui | 11006259 | 1.273407 | 20 | 1273.407 | ng/mL | 0.551 | 46221.66 | ng/g | 73.04661:1000.00 147.06525:788.26 148.06544:131.25 207.03199:265.88 221.08402:766.25 222.08475:175.38 281.05087:464.23 282.05140:131.08 295.10305:140.07 341.01781:104.77 355.06958:474.87 356.07020:167.71 357.06775:112.79 429.08859:296.87 430.08942:133.31
627841-DUP OXO SILICONE MEASURING CUP FEV 200mL w/1ppm IS | 627841_DUP | OXO SILICONE MEASURING CUP_DUP |  | 2124 | 1.008 | Polymethyl-siloxane compound > MW 700 | [8 empty] | xt;ui | 11731067 | 1.357266 | 20 | 1357.266 | ng/mL | 0.551 | 49265.55 | ng/g | 73.04675:1000.00 147.06538:862.07 148.06588:136.74 207.03222:301.94 221.08425:844.92 222.08509:199.82 223.08167:103.69 281.05121:499.43 282.05196:140.81 295.10321:156.19 341.01808:110.15 355.06975:504.02 356.07072:174.73 357.06814:113.24 429.08889:259.43 430.08964:111.91
627841-DUP OXO SILICONE MEASURING CUP FEV 200mL w/1ppm IS | 627841_DUP | OXO SILICONE MEASURING CUP_DUP |  | 2192 | 1.019 | Polymethyl-siloxane compound > MW 700 | [8 empty] | xt;ui | 10834042 | 1.253482 | 20 | 1253.482 | ng/mL | 0.551 | 45498.42 | ng/g | 73.04680:989.07 147.06546:883.46 148.06597:146.43 207.03230:337.97 221.08431:1000.00 222.08508:225.43 223.08205:128.83 281.05125:551.01 282.05196:156.67 283.04900:100.47 295.10336:205.13 341.01777:129.59 355.07004:603.38 356.07064:222.99 357.06801:138.12 429.08894:324.95 430.08932:142.32
627841-DUP OXO SILICONE MEASURING CUP FEV 200mL w/1ppm IS | 627841_DUP | OXO SILICONE MEASURING CUP_DUP |  | 2252 | 1.051 | Polymethyl-siloxane compound > MW 700 | [8 empty] | xt;ui | 7999606 | 0.9255418 | 20 | 925.5418 | ng/mL | 0.551 | 33594.98 | ng/g | 73.04681:908.87 147.06549:914.09 148.06627:148.51 207.03231:336.11 221.08432:1000.00 222.08510:230.63 223.08163:116.90 281.05124:552.37 282.05201:153.82 295.10347:198.28 341.01816:128.20 355.06998:533.95 356.07071:190.74 357.06811:132.64 429.08903:310.06 430.08981:131.78
627841-DUP OXO SILICONE MEASURING CUP FEV 200mL w/1ppm IS | 627841_DUP | OXO SILICONE MEASURING CUP_DUP |  | 2308 | 1.093 | Polymethyl-siloxane compound > MW 700 | [8 empty] | xt;ui | 6458989 | 0.7472949 | 20 | 747.2949 | ng/mL | 0.551 | 27125.04 | ng/g | 73.04688:779.60 147.06564:816.22 148.06599:136.67 207.03237:329.72 221.08450:1000.00 222.08535:240.55 223.08196:122.30 281.05152:517.71 282.05204:150.65 295.10346:204.49 341.01873:128.93 355.07037:529.85 356.07086:190.22 357.06863:128.22 429.08944:280.52 430.08966:127.37
627841-DUP OXO SILICONE MEASURING CUP FEV 200mL w/1ppm IS | 627841_DUP | OXO SILICONE MEASURING CUP_DUP |  | 2368 | 1.179 | Polymethyl-siloxane compound > MW 700 | [8 empty] | xt;ui | 5732696 | 0.6632639 | 20 | 663.2639 | ng/mL | 0.551 | 24074.91 | ng/g | 73.04682:646.53 147.06560:738.21 148.06582:128.28 207.03223:315.42 221.08436:1000.00 222.08538:236.48 223.08201:132.39 281.05155:518.38 282.05186:157.16 283.04840:105.63 295.10303:235.96 341.01833:129.76 355.06997:574.10 356.07064:209.57 357.06807:137.19 369.12154:104.70 429.08898:322.02 430.08913:150.15
627841-DUP OXO SILICONE MEASURING CUP FEV 200mL w/1ppm IS | 627841_DUP | OXO SILICONE MEASURING CUP_DUP |  | 2432 | 1.301 | Polymethyl-siloxane compound > MW 700 | [8 empty] | xt;ui | 4813176 | 0.5568769 | 20 | 556.8769 | ng/mL | 0.551 | 20213.32 | ng/g | 73.04682:559.61 147.06556:663.91 148.06610:107.47 207.03250:299.99 221.08439:1000.00 222.08505:235.37 223.08191:123.45 281.05141:490.44 282.05170:142.77 295.10317:228.64 341.01837:119.57 355.07015:534.49 356.07027:196.44 357.06697:120.45 429.08866:299.86 430.08940:128.98
627841-DUP OXO SILICONE MEASURING CUP FEV 200mL w/1ppm IS | 627841_DUP | OXO SILICONE MEASURING CUP_DUP |  | 2504 | 1.467 | Polymethyl-siloxane compound > MW 700 | [8 empty] | xt;ui | 3634873 | 0.4205491 | 20 | 420.5491 | ng/mL | 0.551 | 15264.94 | ng/g | 73.04672:481.91 147.06527:621.45 148.06665:108.03 207.03204:311.33 221.08378:1000.00 222.08488:229.00 223.08124:125.79 281.05070:486.06 282.05073:156.72 295.10294:235.53 341.01776:124.68 355.06933:518.42 356.07045:190.64 357.06681:126.62 369.12122:107.58 429.08763:296.03 430.08869:138.67
627841-DUP OXO SILICONE MEASURING CUP FEV 200mL w/1ppm IS | 627841_DUP | OXO SILICONE MEASURING CUP_DUP |  | 2596 | 1.691 | Polymethyl-siloxane compound > MW 700 | [8 empty] | xt;ui | 2628150 | 0.3040728 | 20 | 304.0728 | ng/mL | 0.551 | 11037.13 | ng/g | 73.04672:444.01 147.06556:604.44 148.06575:105.23 207.03232:303.72 221.08424:1000.00 222.08449:231.24 223.08128:125.77 281.05123:480.75 282.05241:132.06 295.10299:235.91 341.01789:128.74 355.06943:537.62 356.07046:199.63 357.06780:123.09 369.12130:116.06 429.08825:312.69 430.08802:138.39

## 628246_4
Sample | Sample ID | Sample Name | Comment | 1st Dimension Time (s) | 2nd Dimension Time (s) | Name | CAS | Formula | Expected Formula Mass | Mass Accuracy (ppm) | Similarity | Reverse | Match | Probability | Group | Area | Ratio | Dilution Factor | Concentration | Conc. Units | Extract factor (Wt/Vol) | Sample Concentration | Sample Conc. Units | Spectrum | Hit 1 Name | Hit 1 CAS | Hit 1 Formula | Hit 1 Mass Accuracy (ppm) | Hit 1 Similarity | Hit 1 Reverse | Hit 2 Name | Hit 2 CAS | Hit 2 Formula | Hit 2 Mass Accuracy (ppm) | Hit 2 Similarity | Hit 2 Reverse | Hit 3 Name | Hit 3 CAS | Hit 3 Formula | Hit 3 Mass Accuracy (ppm) | Hit 3 Similarity | Hit 3 Reverse | Hit 4 Name | Hit 4 CAS | Hit 4 Formula | Hit 4 Mass Accuracy (ppm) | Hit 4 Similarity | Hit 4 Reverse | Hit 5 Name | Hit 5 CAS | Hit 5 Formula | Hit 5 Mass Accuracy (ppm) | Hit 5 Similarity | Hit 5 Reverse | Hit 6 Name | Hit 6 CAS | Hit 6 Formula | Hit 6 Mass Accuracy (ppm) | Hit 6 Similarity | Hit 6 Reverse | Hit 7 Name | Hit 7 CAS | Hit 7 Formula | Hit 7 Mass Accuracy (ppm) | Hit 7 Similarity | Hit 7 Reverse | Hit 8 Name | Hit 8 CAS | Hit 8 Formula | Hit 8 Mass Accuracy (ppm) | Hit 8 Similarity | Hit 8 Reverse | Hit 9 Name | Hit 9 CAS | Hit 9 Formula | Hit 9 Mass Accuracy (ppm) | Hit 9 Similarity | Hit 9 Reverse | Hit 10 Name | Hit 10 CAS | Hit 10 Formula | Hit 10 Mass Accuracy (ppm) | Hit 10 Similarity | Hit 10 Reverse
628246 OXO SILICONE SPOON SPATULA FEV 10mL diluted 4x w/1ppm IS:2 | 628246 | OXO SILICONE SPOON SPATULA |  | 388 | 1.741 | Phenol, 2-fluoro- |  |  |  | -0.64 |  |  | 669 |  | s | 126085 | 0.00417751 | 4 |  | ng/mL | 0.586 |  | ng/g | 57.01351:128.66 63.02281:194.66 112.03179:1000.00
628246 OXO SILICONE SPOON SPATULA FEV 10mL diluted 4x w/1ppm IS:2 | 628246 | OXO SILICONE SPOON SPATULA |  | 396 | 1.606 | Non Specific: mz 77.005 | [8 empty] | ns | 210080 | 0.006960473 | 4 | 6.960473 | ng/mL | 0.586 | 47.51176 | ng/g | 62.98974:227.82 77.00535:1000.00
628246 OXO SILICONE SPOON SPATULA FEV 10mL diluted 4x w/1ppm IS:2 | 628246 | OXO SILICONE SPOON SPATULA |  | 464 | 1.255 | Unknown | [8 empty] | xu | 97294 | 0.003223592 | 4 | 3.223592 | ng/mL | 0.586 | 22.00404 | ng/g | 55.05429:539.79 69.06995:713.32 84.09328:1000.00 123.11689:323.72
628246 OXO SILICONE SPOON SPATULA FEV 10mL diluted 4x w/1ppm IS:2 | 628246 | OXO SILICONE SPOON SPATULA |  | 476 | 1.248 | Pentane, 3-ethyl- | 617-78-7 | C7H16 | 100.2022 | N/A | 928 | 928 |  | 16.3 | xt;ui | 31515 | 0.00104417 | 4 | 1.04417 | ng/mL | 0.586 | 7.127442 | ng/g | 70.07772:949.08 71.08551:1000.00 | (Aminomethyl)cyclopropane | 2516-47-4 | C4H9N | 176.65 | 946 | 946 | Pyrrolidine | 123-75-1 | C4H9N | 176.65 | 941 | 941 | 2,4-Bis[4-chloro-trans-styryl]-6-[(3-pyrrolidinomethyl-4-hydroxyphenyl)amino]pyrimidine |  | C31H28Cl2N4O | N/A | 930 | 930 | Pentane, 3-ethyl- | 617-78-7 | C7H16 | N/A | 928 | 928 | Pyrrolidine | 123-75-1 | C4H9N | 176.65 | 927 | 927 | Pentane, 3-ethyl- | 617-78-7 | C7H16 | N/A | 926 | 926 | Diglycolic acid, di(3-methylbutyl) ester |  | C14H26O5 | N/A | 913 | 913 | Pentane, 3-ethyl- | 617-78-7 | C7H16 | N/A | 911 | 911 | Pyrrolidine | 123-75-1 | C4H9N | 176.65 | 909 | 909 | Urea, 1-methylcyclopropyl- | 58102-14-0 | C5H10N2O | N/A | 885 | 885
628246 OXO SILICONE SPOON SPATULA FEV 10mL diluted 4x w/1ppm IS:2 | 628246 | OXO SILICONE SPOON SPATULA |  | 508 | 1.219 | Non Specific: mz 77.078 | [8 empty] | ns | 29369 | 0.000973068 | 4 | 0.973068 | ng/mL | 0.586 | 6.642102 | ng/g | 70.07779:1000.00 71.08553:698.24
628246 OXO SILICONE SPOON SPATULA FEV 10mL diluted 4x w/1ppm IS:2 | 628246 | OXO SILICONE SPOON SPATULA |  | 520 | 1.968 | Phenol-d6- |  |  |  | 0.29 |  |  | 743 |  | s | 166857 | 0.005528387 | 4 |  | ng/mL | 0.586 |  | ng/g | 71.07785:200.96 99.07258:1000.00
628246 OXO SILICONE SPOON SPATULA FEV 10mL diluted 4x w/1ppm IS:2 | 628246 | OXO SILICONE SPOON SPATULA |  | 528 | 1.983 | 2-Chlorophenol-D4 |  |  |  | -0.98 |  |  | 861 |  | s | 201355 | 0.006671392 | 4 |  | ng/mL | 0.586 |  | ng/g | 66.04191:180.40 68.05581:379.90 132.02721:1000.00 134.02440:356.64
628246 OXO SILICONE SPOON SPATULA FEV 10mL diluted 4x w/1ppm IS:2 | 628246 | OXO SILICONE SPOON SPATULA |  | 584 | 1.051 | Cyclotetrasiloxane, octamethyl- |  |  |  | 0.04 |  |  | 997 |  | xc | 1782174 | 0.05904786 | 4 | 59.04786 | ng/mL | 0.586 | 403.057 | ng/g | 281.05100:1000.00 282.05142:290.83 283.04850:181.21
628246 OXO SILICONE SPOON SPATULA FEV 10mL diluted 4x w/1ppm IS:2 | 628246 | OXO SILICONE SPOON SPATULA |  | 584 | 1.984 | 1,2-Dichlorobenzene-D4 |  |  |  | -0.16 |  |  | 918 |  | s | 373565 | 0.01237714 | 4 |  | ng/mL | 0.586 |  | ng/g | 52.02793:144.16 78.04190:242.51 115.02493:405.37 117.02209:118.53 149.99348:1000.00 151.99061:665.16 153.98790:118.39
628246 OXO SILICONE SPOON SPATULA FEV 10mL diluted 4x w/1ppm IS:2 | 628246 | OXO SILICONE SPOON SPATULA |  | 636 | 2.411 | Nitrobenzene-D5 |  |  |  | 0.47 |  |  | 737 |  | s | 66574 | 0.002205762 | 4 |  | ng/mL | 0.586 |  | ng/g | 54.04179:385.64 82.07002:1000.00 128.06263:524.53
628246 OXO SILICONE SPOON SPATULA FEV 10mL diluted 4x w/1ppm IS:2 | 628246 | OXO SILICONE SPOON SPATULA |  | 780 | 1.029 | Cyclopentasiloxane, decamethyl- |  |  |  | 0.87 |  |  | 948 |  | xc | 20764469 | 0.6879785 | 4 | 687.9785 | ng/mL | 0.586 | 4696.099 | ng/g | 73.04682:1000.00 266.99898:605.07 267.99946:150.18 355.06959:583.14 356.07045:196.37 357.06779:123.93
628246 OXO SILICONE SPOON SPATULA FEV 10mL diluted 4x w/1ppm IS:2 | 628246 | OXO SILICONE SPOON SPATULA |  | 844 | 1.568 | 2-Propanol, 1-(2-butoxy-1-methylethoxy)- | 29911-28-2 | C10H22O3 | 190.2803 | N/A | 945 | 945 |  | 69.7 | xt;ui | 382208 | 0.0126635 | 4 | 12.6635 | ng/mL | 0.586 | 86.44028 | ng/g | 45.03395:198.05 57.07006:194.55 58.04125:102.10 59.04921:1000.00 103.07543:279.06 | 2-Propanol, 1-(2-butoxy-1-methylethoxy)- | 29911-28-2 | C10H22O3 | N/A | 945 | 945 | 2-Propanol, 1-[1-methyl-2-(2-propenyloxy)ethoxy]- | 55956-25-7 | C9H18O3 | N/A | 924 | 924 | 2-Propanol, 1-(2-butoxy-1-methylethoxy)- | 29911-28-2 | C10H22O3 | N/A | 907 | 907 | 1-Propanol, 2-(2-hydroxypropoxy)- | 106-62-7 | C6H14O3 | N/A | 876 | 876 | 2,4-Diethyl-6-methyl-1,3,5-trioxane | 117888-04-7 | C8H16O3 | N/A | 875 | 875 | 1-Propanol, 2,2'-oxybis- | 108-61-2 | C6H14O3 | N/A | 872 | 872 | 1-Propanol, 2-(2-hydroxypropoxy)- | 106-62-7 | C6H14O3 | N/A | 858 | 858 | 1-Propanol, 2-(2-hydroxypropoxy)- | 106-62-7 | C6H14O3 | N/A | 857 | 857 | 1-Propanol, 2-(2-hydroxypropoxy)- | 106-62-7 | C6H14O3 | N/A | 857 | 857 | 1-(1-tert-Butoxypropan-2-yloxy)propan-2-ol | 132739-31-2 | C10H22O3 | N/A | 818 | 818
628246 OXO SILICONE SPOON SPATULA FEV 10mL diluted 4x w/1ppm IS:2 | 628246 | OXO SILICONE SPOON SPATULA |  | 948 | 1.135 | Unknown | [8 empty] | xu | 22834 | 0.0007565472 | 4 | 0.7565472 | ng/mL | 0.586 | 5.164145 | ng/g | 179.00114:1000.00 221.04803:506.78
628246 OXO SILICONE SPOON SPATULA FEV 10mL diluted 4x w/1ppm IS:2 | 628246 | OXO SILICONE SPOON SPATULA |  | 948 | 1.196 | Non Specific: mz 57.067 | [8 empty] | ns | 19560 | 0.0006480714 | 4 | 0.6480714 | ng/mL | 0.586 | 4.423696 | ng/g | 57.06992:1000.00
628246 OXO SILICONE SPOON SPATULA FEV 10mL diluted 4x w/1ppm IS:2 | 628246 | OXO SILICONE SPOON SPATULA |  | 960 | 1.143 | Unknown | [8 empty] | xu | 146473 | 0.004853015 | 4 | 4.853015 | ng/mL | 0.586 | 33.12638 | ng/g | 164.98526:102.92 179.00080:1000.00 180.00065:186.77 180.99767:113.72 221.04771:570.88 222.04935:110.74 263.09430:258.91
628246 OXO SILICONE SPOON SPATULA FEV 10mL diluted 4x w/1ppm IS:2 | 628246 | OXO SILICONE SPOON SPATULA |  | 960 | 2.117 | 1,1'-Biphenyl, 2-fluoro- |  |  |  | -0.98 |  |  | 840 |  | s | 335926 | 0.01113006 | 4 |  | ng/mL | 0.586 |  | ng/g | 170.05249:238.49 171.06012:264.46 172.06795:1000.00 173.07127:128.50
628246 OXO SILICONE SPOON SPATULA FEV 10mL diluted 4x w/1ppm IS:2 | 628246 | OXO SILICONE SPOON SPATULA |  | 972 | 1.642 | Propanoic acid, 2-methyl-, butyl ester | 97-87-0 | C8H16O2 | 144.2117 | N/A | 934 | 934 |  | 75 | xt;ui | 101000 | 0.003346381 | 4 | 3.346381 | ng/mL | 0.586 | 22.84219 | ng/g | 56.06201:745.99 57.07002:431.87 71.04923:1000.00 89.05977:522.26 | Propanoic acid, 2-methyl-, butyl ester | 97-87-0 | C8H16O2 | N/A | 934 | 934 | Propanoic acid, 2-methyl-, butyl ester | 97-87-0 | C8H16O2 | N/A | 929 | 929 | Propanoic acid, 2-methyl-, 2-methylpropyl ester | 97-85-8 | C8H16O2 | N/A | 912 | 912 | Propanoic acid, 2-methyl-, butyl ester | 97-87-0 | C8H16O2 | N/A | 898 | 898 | Propanoic acid, 2-methyl-, butyl ester | 97-87-0 | C8H16O2 | N/A | 886 | 886 | Propanoic acid, 2-methyl-, 2-methylpropyl ester | 97-85-8 | C8H16O2 | N/A | 875 | 875 | Butanoic acid, butyl ester | 109-21-7 | C8H16O2 | N/A | 872 | 872 | Propanoic acid, 2-methyl-, 2-methylpropyl ester | 97-85-8 | C8H16O2 | N/A | 864 | 864 | Propanoic acid, 2-methyl-, 2-methylpropyl ester | 97-85-8 | C8H16O2 | N/A | 862 | 862 | Butanoic acid, 2-methylpropyl ester | 539-90-2 | C8H16O2 | N/A | 862 | 862
628246 OXO SILICONE SPOON SPATULA FEV 10mL diluted 4x w/1ppm IS:2 | 628246 | OXO SILICONE SPOON SPATULA |  | 1020 | 1.227 | Tetradecane |  |  |  | 3.04 |  |  | 851 |  | xc | 298817 | 0.00990055 | 4 | 9.90055 | ng/mL | 0.586 | 67.58055 | ng/g | 55.05437:161.94 56.06210:147.68 57.06983:1000.00 70.07755:112.20 71.08560:620.91 85.10114:418.07
628246 OXO SILICONE SPOON SPATULA FEV 10mL diluted 4x w/1ppm IS:2 | 628246 | OXO SILICONE SPOON SPATULA |  | 1064 | 2.405 | Acenaphthene-d10 |  |  |  | -0.81 |  |  | 816 |  | is | 30181858 | 1 | 4 | 1000 | ng/mL | 0.586 |  | ng/g | 80.05572:228.87 82.06982:124.00 158.09798:193.01 160.11196:581.89 161.11666:141.30 162.12596:1000.00 163.13028:187.44 164.14006:899.51 165.14374:110.58
628246 OXO SILICONE SPOON SPATULA FEV 10mL diluted 4x w/1ppm IS:2 | 628246 | OXO SILICONE SPOON SPATULA |  | 1080 | 1.201 | Octane, 3-ethyl-2,7-dimethyl- | 62183-55-5 | C12H26 | 170.3353 | N/A | 864 | 864 |  | 17.5 | xt;ui | 48746 | 0.001615076 | 4 | 1.615076 | ng/mL | 0.586 | 11.02441 | ng/g | 57.06992:1000.00 71.08553:736.77 85.10117:424.75 | Octane, 3-ethyl-2,7-dimethyl- | 62183-55-5 | C12H26 | N/A | 864 | 864 | Tridecane | 629-50-5 | C13H28 | N/A | 859 | 859 | Decane, 6-ethyl-2-methyl- | 62108-21-8 | C13H28 | N/A | 854 | 854 | Hexadecane | 544-76-3 | C16H34 | N/A | 847 | 847 | Nonane, 2-methyl-5-propyl- | 31081-17-1 | C13H28 | N/A | 841 | 841 | Undecane, 2-methyl- | 7045-71-8 | C12H26 | N/A | 837 | 837 | Decane, 2,4-dimethyl- | 2801-84-5 | C12H26 | N/A | 836 | 836 | Sulfurous acid, 2-ethylhexyl hexyl ester |  | C14H30O3S | N/A | 834 | 834 | Nonane, 3,7-dimethyl- | 17302-32-8 | C11H24 | N/A | 831 | 831 | Dodecane, 1-iodo- | 4292-19-7 | C12H25I | N/A | 826 | 826
628246 OXO SILICONE SPOON SPATULA FEV 10mL diluted 4x w/1ppm IS:2 | 628246 | OXO SILICONE SPOON SPATULA |  | 1112 | 1.232 | Pentadecane |  |  |  | 3.13 |  |  | 826 |  | xc | 299362 | 0.009918607 | 4 | 9.918607 | ng/mL | 0.586 | 67.7038 | ng/g | 55.05424:176.16 56.06215:147.75 57.06987:1000.00 70.07782:133.93 71.08556:665.70 85.10109:430.28
628246 OXO SILICONE SPOON SPATULA FEV 10mL diluted 4x w/1ppm IS:2 | 628246 | OXO SILICONE SPOON SPATULA |  | 1124 | 1.196 | 3,4-Hexanedione, 2,2,5-trimethyl- | 20633-03-8 | C9H16O2 | 156.2225 | N/A | 905 | 905 |  | 50.3 | xt;ui | 26268 | 0.0008703242 | 4 | 0.8703242 | ng/mL | 0.586 | 5.940779 | ng/g | 57.06975:1000.00 71.08557:758.67 85.10103:220.70 | 3,4-Hexanedione, 2,2,5-trimethyl- | 20633-03-8 | C9H16O2 | N/A | 905 | 905 | Undecane, 6-ethyl- | 17312-60-6 | C13H28 | N/A | 853 | 853 | Sulfurous acid, isobutyl pentyl ester |  | C9H20O3S | N/A | 840 | 921 | Tridecane | 629-50-5 | C13H28 | N/A | 829 | 829 | 4-Heptanone, 3-methyl- | 15726-15-5 | C8H16O | N/A | 827 | 827 | Dodecane, 2,6,10-trimethyl- | 3891-98-3 | C15H32 | N/A | 826 | 826 | Dodecane, 2,6,11-trimethyl- | 31295-56-4 | C15H32 | N/A | 825 | 825 | Dodecane, 2,7,10-trimethyl- | 74645-98-0 | C15H32 | N/A | 823 | 823 | Dodecane, 1-iodo- | 4292-19-7 | C12H25I | N/A | 823 | 823 | Nonane, 1-iodo- | 4282-42-2 | C9H19I | N/A | 811 | 811
628246 OXO SILICONE SPOON SPATULA FEV 10mL diluted 4x w/1ppm IS:2 | 628246 | OXO SILICONE SPOON SPATULA |  | 1156 | 1.209 | Hexadecane | 544-76-3 | C16H34 | 226.4418 | N/A | 877 | 877 |  | 9.8 | xt;ui | 229940 | 0.007618484 | 4 | 7.618484 | ng/mL | 0.586 | 52.0033 | ng/g | 55.05420:119.71 57.06987:1000.00 71.08557:669.86 85.10123:447.99 | Dodecane, 1-iodo- | 4292-19-7 | C12H25I | N/A | 907 | 907 | Decane, 1-iodo- | 2050-77-3 | C10H21I | N/A | 882 | 882 | Hexadecane | 544-76-3 | C16H34 | N/A | 877 | 877 | Undecane, 3-methyl- | 1002-43-3 | C12H26 | N/A | 872 | 872 | Tetradecane, 1-iodo- | 19218-94-1 | C14H29I | N/A | 868 | 868 | 3,5-Dimethyldodecane | 107770-99-0 | C14H30 | N/A | 866 | 866 | Borane, diethyl(decyloxy)- |  | C14H31BO | N/A | 862 | 862 | Tridecane | 629-50-5 | C13H28 | N/A | 860 | 860 | Hexane, 3,3-dimethyl- | 563-16-6 | C8H18 | N/A | 852 | 852 | Tetradecane, 1-iodo- | 19218-94-1 | C14H29I | N/A | 852 | 852
628246 OXO SILICONE SPOON SPATULA FEV 10mL diluted 4x w/1ppm IS:2 | 628246 | OXO SILICONE SPOON SPATULA |  | 1156 | 1.334 | Non Specific: mz 83.086 | [8 empty] | ns | 29959 | 0.0009926162 | 4 | 0.9926162 | ng/mL | 0.586 | 6.775537 | ng/g | 82.07745:608.25 83.08552:1000.00
628246 OXO SILICONE SPOON SPATULA FEV 10mL diluted 4x w/1ppm IS:2 | 628246 | OXO SILICONE SPOON SPATULA |  | 1160 | 2.3 | Diethyl Phthalate |  |  |  | 1.34 |  |  | 728 |  | xc | 49490 | 0.001639727 | 4 | 1.639727 | ng/mL | 0.586 | 11.19267 | ng/g | 149.02335:1000.00 177.05480:180.43
628246 OXO SILICONE SPOON SPATULA FEV 10mL diluted 4x w/1ppm IS:2 | 628246 | OXO SILICONE SPOON SPATULA |  | 1176 | 1.223 | Octane, 3-ethyl-2,7-dimethyl- | 62183-55-5 | C12H26 | 170.3353 | N/A | 955 | 955 |  | 42 | xt;ui | 125589 | 0.004161076 | 4 | 4.161076 | ng/mL | 0.586 | 28.40325 | ng/g | 55.05409:172.30 56.06204:322.61 57.06993:1000.00 71.08540:647.90 85.10124:391.31 | Octane, 3-ethyl-2,7-dimethyl- | 62183-55-5 | C12H26 | N/A | 955 | 955 | Heptane, 2,6-dimethyl- | 1072-05-5 | C9H20 | N/A | 903 | 903 | Undecane, 3-methyl- | 1002-43-3 | C12H26 | N/A | 901 | 901 | Nonane, 3,7-dimethyl- | 17302-32-8 | C11H24 | N/A | 898 | 898 | Octane, 2-methyl- | 3221-61-2 | C9H20 | N/A | 894 | 894 | Decane, 2,9-dimethyl- | 1002-17-1 | C12H26 | N/A | 892 | 892 | Decane, 2,4-dimethyl- | 2801-84-5 | C12H26 | N/A | 890 | 890 | Tridecane | 629-50-5 | C13H28 | N/A | 887 | 887 | Heptane, 2,6-dimethyl- | 1072-05-5 | C9H20 | N/A | 885 | 885 | Undecane, 2-methyl- | 7045-71-8 | C12H26 | N/A | 879 | 879
628246 OXO SILICONE SPOON SPATULA FEV 10mL diluted 4x w/1ppm IS:2 | 628246 | OXO SILICONE SPOON SPATULA |  | 1184 | 1.525 | 2,2,4-Trimethyl-1,3-pentanediol diisobutyrate |  |  |  | 1.09 |  |  | 671 |  | xc | 1012457 | 0.03354522 | 4 | 33.54522 | ng/mL | 0.586 | 228.9776 | ng/g | 71.04907:1000.00
628246 OXO SILICONE SPOON SPATULA FEV 10mL diluted 4x w/1ppm IS:2 | 628246 | OXO SILICONE SPOON SPATULA |  | 1192 | 2.568 | Benzophenone |  |  |  | 2.52 |  |  | 815 |  | xc | 112885 | 0.003740161 | 4 | 3.740161 | ng/mL | 0.586 | 25.53011 | ng/g | 51.02304:194.70 77.03859:630.43 105.03352:1000.00 182.07264:521.88
628246 OXO SILICONE SPOON SPATULA FEV 10mL diluted 4x w/1ppm IS:2 | 628246 | OXO SILICONE SPOON SPATULA |  | 1200 | 1.232 | Hexadecane |  |  |  | 1.3 |  |  | 902 |  | xc | 873396 | 0.02893778 | 4 | 28.93778 | ng/mL | 0.586 | 197.5275 | ng/g | 55.05431:183.26 56.06212:144.05 57.06981:1000.00 69.06993:102.75 70.07776:111.84 71.08548:655.95 85.10113:431.72 99.11664:113.28
628246 OXO SILICONE SPOON SPATULA FEV 10mL diluted 4x w/1ppm IS:2 | 628246 | OXO SILICONE SPOON SPATULA |  | 1200 | 1.306 | Unknown | [8 empty] | xu | 44807 | 0.001484567 | 4 | 1.484567 | ng/mL | 0.586 | 10.13357 | ng/g | 55.05431:674.83 69.06993:506.58 70.07776:142.84 83.08549:606.89 84.09318:108.18 97.10106:1000.00 111.11672:272.18
628246 OXO SILICONE SPOON SPATULA FEV 10mL diluted 4x w/1ppm IS:2 | 628246 | OXO SILICONE SPOON SPATULA |  | 1204 | 2.505 | Phenol, 2,4,6-tribromo- |  |  |  | -0.55 |  |  | 806 |  | s | 22680 | 0.0007514448 | 4 |  | ng/mL | 0.586 |  | ng/g | 61.00729:157.03 62.01547:188.43 63.02289:114.03 140.93397:191.18 142.93142:234.55 327.77300:367.90 329.77048:941.18 331.76881:1000.00 333.76626:339.98
628246 OXO SILICONE SPOON SPATULA FEV 10mL diluted 4x w/1ppm IS:2 | 628246 | OXO SILICONE SPOON SPATULA |  | 1212 | 1.207 | Hexadecane | 544-76-3 | C16H34 | 226.4418 | N/A | 874 | 874 |  | 16.3 | xt;ui | 152091 | 0.005039153 | 4 | 5.039153 | ng/mL | 0.586 | 34.39695 | ng/g | 57.06974:1000.00 71.08558:681.25 85.10102:390.73 | Dodecane, 1-iodo- | 4292-19-7 | C12H25I | N/A | 893 | 893 | Hexadecane | 544-76-3 | C16H34 | N/A | 874 | 874 | Decane, 1-iodo- | 2050-77-3 | C10H21I | N/A | 856 | 856 | Undecane, 3-methyl- | 1002-43-3 | C12H26 | N/A | 855 | 855 | Tetradecane, 1-iodo- | 19218-94-1 | C14H29I | N/A | 854 | 854 | Tridecane | 629-50-5 | C13H28 | N/A | 851 | 851 | Undecane, 5-ethyl- | 17453-94-0 | C13H28 | N/A | 845 | 845 | Tridecane | 629-50-5 | C13H28 | N/A | 840 | 865 | Undecane, 2-methyl- | 7045-71-8 | C12H26 | N/A | 840 | 840 | Undecane, 3,5-dimethyl- | 17312-81-1 | C13H28 | N/A | 839 | 839
628246 OXO SILICONE SPOON SPATULA FEV 10mL diluted 4x w/1ppm IS:2 | 628246 | OXO SILICONE SPOON SPATULA |  | 1216 | 1.95 | Methyl dihydrojasmonate (1 of 2) |  |  |  | 2.14 |  |  | 564 |  | xc | 53730 | 0.001780208 | 4 | 1.780208 | ng/mL | 0.586 | 12.15159 | ng/g | 82.04132:235.19 83.04912:1000.00 153.12745:213.86 156.07759:235.42
628246 OXO SILICONE SPOON SPATULA FEV 10mL diluted 4x w/1ppm IS:2 | 628246 | OXO SILICONE SPOON SPATULA |  | 1232 | 1.213 | Decane, 2,5,9-trimethyl- | 62108-22-9 | C13H28 | 184.3619 | N/A | 918 | 918 |  | 50.8 | xt;ui | 27117 | 0.0008984536 | 4 | 0.8984536 | ng/mL | 0.586 | 6.132789 | ng/g | 56.06184:104.15 57.06984:1000.00 70.07769:111.33 71.08534:544.96 | Decane, 2,5,9-trimethyl- | 62108-22-9 | C13H28 | N/A | 918 | 918 | Sulfurous acid, butyl pentyl ester |  | C9H20O3S | N/A | 892 | 892 | Heptane, 3-ethyl-5-methyl- | 52896-90-9 | C10H22 | N/A | 862 | 862 | Oxalic acid, isobutyl octyl ester |  | C14H26O4 | N/A | 854 | 854 | Oxalic acid, isobutyl neopentyl ester |  | C11H20O4 | N/A | 847 | 847 | Undecane, 2,6-dimethyl- | 17301-23-4 | C13H28 | N/A | 847 | 847 | Dodecane, 6-methyl- | 6044-71-9 | C13H28 | N/A | 846 | 846 | Tridecane | 629-50-5 | C13H28 | N/A | 840 | 840 | Oxalic acid, dineopentyl ester |  | C12H22O4 | N/A | 840 | 840 | Undecane | 1120-21-4 | C11H24 | N/A | 840 | 840
628246 OXO SILICONE SPOON SPATULA FEV 10mL diluted 4x w/1ppm IS:2 | 628246 | OXO SILICONE SPOON SPATULA |  | 1240 | 1.367 | 2-Pentanol, propanoate | 54004-43-2 | C8H16O2 | 144.2117 | N/A | 850 | 850 |  | 15.8 | xt;ui | 9007 | 0.0002984243 | 4 | 0.2984243 | ng/mL | 0.586 | 2.037026 | ng/g | 57.06992:1000.00 70.07771:293.68 | Methanamine, N-butylidene- | 6898-69-7 | C5H11N | N/A | 994 | 994 | Methanamine, N-pentylidene- | 10599-75-4 | C6H13N | N/A | 922 | 922 | Aziridinone, 1,3-bis(1,1-dimethylethyl)- | 14387-89-4 | C10H19NO | N/A | 902 | 902 | Propionic acid, thio-, S-isopentyl ester | 2432-49-7 | C8H16OS | N/A | 886 | 886 | Methanamine, N-heptylidene- | 6898-71-1 | C8H17N | N/A | 885 | 885 | 6-Hepten-3-one, 5-hydroxy-4,6-dimethyl- | 62338-59-4 | C9H16O2 | N/A | 871 | 871 | 2-Pentanol, propanoate | 54004-43-2 | C8H16O2 | N/A | 850 | 850 | 2,3-Dihydrooxazole, 2-t-butyl-3-pivaloyl- |  | C12H21NO2 | N/A | 835 | 835 | 1-Butanol, 2-methyl-, propanoate | 2438-20-2 | C8H16O2 | N/A | 810 | 810 | 3-Butene-1,2-diol | 497-06-3 | C4H8O2 | N/A | 804 | 804
628246 OXO SILICONE SPOON SPATULA FEV 10mL diluted 4x w/1ppm IS:2 | 628246 | OXO SILICONE SPOON SPATULA |  | 1244 | 1.207 | Tridecane | 629-50-5 | C13H28 | 184.3619 | N/A | 957 | 957 |  | 32 | xt;ui | 263502 | 0.008730476 | 4 | 8.730476 | ng/mL | 0.586 | 59.5937 | ng/g | 55.05427:180.98 56.06188:153.84 57.06991:1000.00 70.07779:107.70 71.08549:577.22 85.10092:356.80 | Tridecane | 629-50-5 | C13H28 | N/A | 957 | 957 | Undecane | 1120-21-4 | C11H24 | N/A | 941 | 941 | Hexadecane | 544-76-3 | C16H34 | N/A | 920 | 920 | Tridecane | 629-50-5 | C13H28 | N/A | 915 | 915 | Undecane, 4,7-dimethyl- | 17301-32-5 | C13H28 | N/A | 913 | 913 | Hexadecane | 544-76-3 | C16H34 | N/A | 913 | 913 | Undecane | 1120-21-4 | C11H24 | N/A | 911 | 911 | Undecane | 1120-21-4 | C11H24 | N/A | 908 | 908 | Decane | 124-18-5 | C10H22 | N/A | 906 | 906 | Pentadecane | 629-62-9 | C15H32 | N/A | 901 | 901
628246 OXO SILICONE SPOON SPATULA FEV 10mL diluted 4x w/1ppm IS:2 | 628246 | OXO SILICONE SPOON SPATULA |  | 1244 | 1.766 | Unknown | [8 empty] | xu | 60564 | 0.002006636 | 4 | 2.006636 | ng/mL | 0.586 | 13.69717 | ng/g | 69.06982:277.27 95.08536:318.52 109.10138:364.04 119.08542:620.85 121.10145:380.21 191.17934:1000.00
628246 OXO SILICONE SPOON SPATULA FEV 10mL diluted 4x w/1ppm IS:2 | 628246 | OXO SILICONE SPOON SPATULA |  | 1248 | 1.32 | 1-Pentanol, 4-methyl-2-propyl- | 54004-41-0 | C9H20O | 144.2548 | N/A | 840 | 840 |  | 36 | xt;ui | 102334 | 0.00339058 | 4 | 3.39058 | ng/mL | 0.586 | 23.14389 | ng/g | 55.05422:609.75 56.06195:172.34 57.06984:1000.00 67.05423:110.04 68.06203:175.30 69.07003:706.05 70.07770:274.05 71.08544:889.40 83.08549:722.17 84.09316:300.99 | 1-Pentanol, 4-methyl-2-propyl- | 54004-41-0 | C9H20O | N/A | 840 | 840 | Oxalic acid, allyl octyl ester |  | C13H22O4 | N/A | 814 | 814 | Ether, 6-methylheptyl vinyl | 10573-35-0 | C10H20O | N/A | 808 | 808 | Carbonic acid, octyl vinyl ester |  | C11H20O3 | N/A | 789 | 789 | Sulfurous acid, octadecyl 2-pentyl ester |  | C23H48O3S | N/A | 782 | 782 | Octane, 1,1'-oxybis- | 629-82-3 | C16H34O | N/A | 781 | 781 | Oxalic acid, allyl dodecyl ester |  | C17H30O4 | N/A | 777 | 777 | Hexatriacontane | 630-06-8 | C36H74 | N/A | 777 | 777 | Oxalic acid, allyl tridecyl ester |  | C18H32O4 | N/A | 776 | 776 | Octane, 1,1'-oxybis- | 629-82-3 | C16H34O | N/A | 773 | 773
628246 OXO SILICONE SPOON SPATULA FEV 10mL diluted 4x w/1ppm IS:2 | 628246 | OXO SILICONE SPOON SPATULA |  | 1252 | 1.213 | 1-Hexene, 4,4-diethyl- |  | C10H20 | 140.2662 | N/A | 843 | 843 |  | 7.8 | xt;ui | 40404 | 0.001338685 | 4 | 1.338685 | ng/mL | 0.586 | 9.137781 | ng/g | 55.05435:281.58 57.06986:1000.00 69.06987:162.19 | cis-2-Nitro-4-t-butylcyclohexanone | 74609-73-7 | C10H17NO3 | N/A | 927 | 927 | 1-Hexene, 4,4-diethyl- |  | C10H20 | N/A | 843 | 843 | 1-Bromo-3,5,5-trimethylhexane | 50915-80-5 | C9H19Br | N/A | 818 | 818 | 4-Decene, 2,2-dimethyl-, (E)- | 55534-69-5 | C12H24 | N/A | 805 | 805 | Oxalic acid, allyl heptyl ester |  | C12H20O4 | N/A | 802 | 802 | 1-Bromo-3,3-dimethylbutane | 1647-23-0 | C6H13Br | N/A | 777 | 777 | Oxalic acid, heptyl propyl ester |  | C12H22O4 | N/A | 777 | 777 | Heptane, 2-bromo- | 1974-04-05 | C7H15Br | N/A | 775 | 775 | 2-Hexene, 3,5,5-trimethyl- | 26456-76-8 | C9H18 | N/A | 768 | 768 | Carbamic acid, (trifluoromethyl)-, 1,1-dimethylethyl ester | 63689-57-6 | C6H10F3NO2 | N/A | 762 | 935
628246 OXO SILICONE SPOON SPATULA FEV 10mL diluted 4x w/1ppm IS:2 | 628246 | OXO SILICONE SPOON SPATULA |  | 1256 | 1.212 | Octane, 3-ethyl-2,7-dimethyl- | 62183-55-5 | C12H26 | 170.3353 | N/A | 902 | 902 |  | 20.7 | xt;ui | 177046 | 0.005865974 | 4 | 5.865974 | ng/mL | 0.586 | 40.04078 | ng/g | 56.06192:179.84 57.06975:1000.00 71.08536:676.09 85.10079:389.65 | Octane, 3-ethyl-2,7-dimethyl- | 62183-55-5 | C12H26 | N/A | 902 | 902 | Tridecane | 629-50-5 | C13H28 | N/A | 899 | 899 | Decane, 2,4-dimethyl- | 2801-84-5 | C12H26 | N/A | 886 | 886 | Undecane, 2-methyl- | 7045-71-8 | C12H26 | N/A | 876 | 876 | Nonane, 3,7-dimethyl- | 17302-32-8 | C11H24 | N/A | 863 | 863 | Decane, 2,9-dimethyl- | 1002-17-1 | C12H26 | N/A | 862 | 862 | Heptane, 2,6-dimethyl- | 1072-05-5 | C9H20 | N/A | 862 | 862 | Decane, 6-ethyl-2-methyl- | 62108-21-8 | C13H28 | N/A | 859 | 859 | Hexadecane | 544-76-3 | C16H34 | N/A | 859 | 859 | Undecane, 3-methyl- | 1002-43-3 | C12H26 | N/A | 856 | 856
628246 OXO SILICONE SPOON SPATULA FEV 10mL diluted 4x w/1ppm IS:2 | 628246 | OXO SILICONE SPOON SPATULA |  | 1280 | 1.2 | Tridecane | 629-50-5 | C13H28 | 184.3619 | N/A | 864 | 864 |  | 15.4 | xt;ui | 102136 | 0.00338402 | 4 | 3.38402 | ng/mL | 0.586 | 23.09911 | ng/g | 57.06993:1000.00 71.08551:751.30 85.10112:448.12 | Tridecane | 629-50-5 | C13H28 | N/A | 864 | 864 | Octane, 3-ethyl-2,7-dimethyl- | 62183-55-5 | C12H26 | N/A | 854 | 854 | Decane, 6-ethyl-2-methyl- | 62108-21-8 | C13H28 | N/A | 852 | 852 | Hexadecane | 544-76-3 | C16H34 | N/A | 851 | 851 | Sulfurous acid, 2-ethylhexyl hexyl ester |  | C14H30O3S | N/A | 848 | 848 | Dodecane, 1-iodo- | 4292-19-7 | C12H25I | N/A | 848 | 848 | Nonane, 2-methyl-5-propyl- | 31081-17-1 | C13H28 | N/A | 837 | 837 | Heptacosane | 593-49-7 | C27H56 | N/A | 836 | 836 | Undecane, 2-methyl- | 7045-71-8 | C12H26 | N/A | 831 | 831 | Decane, 2,4-dimethyl- | 2801-84-5 | C12H26 | N/A | 829 | 829
628246 OXO SILICONE SPOON SPATULA FEV 10mL diluted 4x w/1ppm IS:2 | 628246 | OXO SILICONE SPOON SPATULA |  | 1284 | 1.237 | Heptadecane |  |  |  | 1.95 |  |  | 861 |  | xc | 452234 | 0.01498364 | 4 | 14.98364 | ng/mL | 0.586 | 102.2774 | ng/g | 55.05431:138.19 56.06217:125.69 57.06988:1000.00 70.07762:131.22 71.08555:696.89 85.10121:454.95 99.11677:136.39
628246 OXO SILICONE SPOON SPATULA FEV 10mL diluted 4x w/1ppm IS:2 | 628246 | OXO SILICONE SPOON SPATULA |  | 1284 | 1.282 | Unknown | [8 empty] | xu | 68996 | 0.002286009 | 4 | 2.286009 | ng/mL | 0.586 | 15.60416 | ng/g | 55.05431:731.07 81.07005:284.03 83.08546:836.35 97.10118:1000.00 111.11684:479.18
628246 OXO SILICONE SPOON SPATULA FEV 10mL diluted 4x w/1ppm IS:2 | 628246 | OXO SILICONE SPOON SPATULA |  | 1292 | 1.198 | Heptadecane, 2,6,10,15-tetramethyl- | 54833-48-6 | C21H44 | 296.5748 | N/A | 938 | 938 |  | 20.7 | xt;ui | 420339 | 0.01392688 | 4 | 13.92688 | ng/mL | 0.586 | 95.064 | ng/g | 55.05428:166.29 56.06204:151.08 57.06991:1000.00 69.06988:186.23 70.07776:121.54 71.08554:760.13 85.10114:427.56 99.11661:135.22 113.13268:127.20 | Heptadecane, 2,6,10,15-tetramethyl- | 54833-48-6 | C21H44 | N/A | 938 | 938 | Pentadecane, 2,6,10-trimethyl- | 3892-00-0 | C18H38 | N/A | 911 | 911 | Heptadecane, 2,6,10,14-tetramethyl- | 18344-37-1 | C21H44 | N/A | 910 | 910 | Heptadecane, 2,6-dimethyl- | 54105-67-8 | C19H40 | N/A | 908 | 908 | Heptadecane, 2-methyl- | 1560-89-0 | C18H38 | N/A | 905 | 940 | Eicosane | 112-95-8 | C20H42 | N/A | 904 | 904 | Hexadecane | 544-76-3 | C16H34 | N/A | 899 | 899 | Octacosane | 630-02-4 | C28H58 | N/A | 898 | 898 | Pentadecane | 629-62-9 | C15H32 | N/A | 897 | 897 | Octadecane, 2-methyl- | 1560-88-9 | C19H40 | N/A | 897 | 897
628246 OXO SILICONE SPOON SPATULA FEV 10mL diluted 4x w/1ppm IS:2 | 628246 | OXO SILICONE SPOON SPATULA |  | 1324 | 1.214 | Tridecane | 629-50-5 | C13H28 | 184.3619 | N/A | 844 | 844 |  | 5 | xt;ui | 361746 | 0.01198554 | 4 | 11.98554 | ng/mL | 0.586 | 81.81259 | ng/g | 55.05425:221.17 57.06988:1000.00 71.08563:683.62 85.10120:412.12 | Dodecane, 1-iodo- | 4292-19-7 | C12H25I | N/A | 936 | 936 | Nonane, 1-iodo- | 4282-42-2 | C9H19I | N/A | 907 | 907 | Tetradecane, 1-iodo- | 19218-94-1 | C14H29I | N/A | 898 | 898 | Tetradecane, 1-iodo- | 19218-94-1 | C14H29I | N/A | 866 | 866 | Decane, 1-iodo- | 2050-77-3 | C10H21I | N/A | 866 | 866 | Dodecane, 1-iodo- | 4292-19-7 | C12H25I | N/A | 844 | 844 | Tridecane | 629-50-5 | C13H28 | N/A | 844 | 844 | 1-Iodoundecane | 4282-44-4 | C11H23I | N/A | 839 | 839 | Hexadecane | 544-76-3 | C16H34 | N/A | 837 | 837 | Sulfurous acid, 2-ethylhexyl hexyl ester |  | C14H30O3S | N/A | 833 | 833
628246 OXO SILICONE SPOON SPATULA FEV 10mL diluted 4x w/1ppm IS:2 | 628246 | OXO SILICONE SPOON SPATULA |  | 1332 | 1.336 | Cyclohexane, 1,1'-(1,5-pentanediyl)bis- | 54833-31-7 | C17H32 | 236.4366 | N/A | 842 | 842 |  | 13 | xt;ui | 37674 | 0.001248233 | 4 | 1.248233 | ng/mL | 0.586 | 8.520364 | ng/g | 55.05429:688.20 81.06974:105.82 82.07762:879.57 83.08550:1000.00 84.09313:104.40 | Cyclohexane, 1,1'-(1,5-pentanediyl)bis- | 54833-31-7 | C17H32 | N/A | 842 | 842 | Cyclohexane, tetradecyl- | 1795-18-2 | C20H40 | N/A | 841 | 841 | Heptylcyclohexane | 5617-41-4 | C13H26 | N/A | 831 | 831 | Cyclohexane, 2-propenyl- | 2114-42-3 | C9H16 | N/A | 825 | 825 | Cyclohexane, 1,1'-(1,4-butanediyl)bis- | 6165-44-2 | C16H30 | N/A | 823 | 823 | Cyclohexane, octyl- | 1795-15-9 | C14H28 | N/A | 823 | 823 | Cyclohexane, octyl- | 1795-15-9 | C14H28 | N/A | 823 | 823 | Dodecylcyclohexane | 1795-17-1 | C18H36 | N/A | 821 | 821 | (1R,2R,4S)-2-(6-Chloropyridin-3-yl)-7-methyl-7-azabicyclo[2.2.1]heptane | 232615-84-8 | C12H15ClN2 | N/A | 818 | 842 | Cyclohexane, undecyl- | 54105-66-7 | C17H34 | N/A | 817 | 817
628246 OXO SILICONE SPOON SPATULA FEV 10mL diluted 4x w/1ppm IS:2 | 628246 | OXO SILICONE SPOON SPATULA |  | 1336 | 1.215 | Tridecane | 629-50-5 | C13H28 | 184.3619 | N/A | 880 | 880 |  | 16.9 | xt;ui | 96249 | 0.003188969 | 4 | 3.188969 | ng/mL | 0.586 | 21.7677 | ng/g | 55.05433:236.63 57.06996:1000.00 71.08555:643.66 85.10114:405.05 | Dodecane, 1-iodo- | 4292-19-7 | C12H25I | N/A | 902 | 902 | Tridecane | 629-50-5 | C13H28 | N/A | 880 | 880 | Nonane, 1-iodo- | 4282-42-2 | C9H19I | N/A | 878 | 878 | Octane, 3-ethyl-2,7-dimethyl- | 62183-55-5 | C12H26 | N/A | 873 | 873 | Tetradecane, 1-iodo- | 19218-94-1 | C14H29I | N/A | 861 | 861 | Hexadecane | 544-76-3 | C16H34 | N/A | 858 | 858 | Decane, 6-ethyl-2-methyl- | 62108-21-8 | C13H28 | N/A | 842 | 842 | Undecane, 2-methyl- | 7045-71-8 | C12H26 | N/A | 833 | 833 | Decane, 1-iodo- | 2050-77-3 | C10H21I | N/A | 832 | 832 | Dodecane, 2-methyl- | 1560-97-0 | C13H28 | N/A | 830 | 830
628246 OXO SILICONE SPOON SPATULA FEV 10mL diluted 4x w/1ppm IS:2 | 628246 | OXO SILICONE SPOON SPATULA |  | 1340 | 1.318 | Oxalic acid, butyl isobutyl ester |  | C10H18O4 | 202.2479 | N/A | 994 | 994 |  | 19.2 | xt;ui | 4129 | 0.000136804 | 4 | 0.136804 | ng/mL | 0.586 | 0.9338159 | ng/g | 56.06221:197.18 57.06998:1000.00 | Oxalic acid, butyl isobutyl ester |  | C10H18O4 | N/A | 994 | 994 | Oxalic acid, ethyl isobutyl ester |  | C8H14O4 | N/A | 987 | 987 | Oxalic acid, bis(isobutyl) ester |  | C10H18O4 | N/A | 985 | 985 | Pyruvic acid, butyl ester | 20279-44-1 | C7H12O3 | N/A | 977 | 977 | Oxalic acid, isobutyl propyl ester |  | C9H16O4 | N/A | 974 | 974 | Pentane, 2,2,4,4-tetramethyl- | 1070-87-7 | C9H20 | N/A | 957 | 957 | Sulfone, 2-hydroxypropyl t-butyl | 154619-05-3 | C7H16O3S | N/A | 955 | 955 | Ethanedioic acid, dibutyl ester | 2050-60-4 | C10H18O4 | N/A | 955 | 955 | Ethyl 2-chloro-3,3,3-trifluoro-2-propionamidopropionate | 328270-31-1 | C8H11ClF3NO3 | N/A | 954 | 954 | Sulfone, 2-hydroxybutyl t-butyl |  | C8H18O3S | N/A | 949 | 949
628246 OXO SILICONE SPOON SPATULA FEV 10mL diluted 4x w/1ppm IS:2 | 628246 | OXO SILICONE SPOON SPATULA |  | 1344 | 1.222 | Octane, 3-ethyl-2,7-dimethyl- | 62183-55-5 | C12H26 | 170.3353 | N/A | 906 | 906 |  | 33.5 | xt;ui | 67718 | 0.002243666 | 4 | 2.243666 | ng/mL | 0.586 | 15.31512 | ng/g | 56.06217:247.40 57.06996:1000.00 71.08552:660.76 85.10085:451.89 | Octane, 3-ethyl-2,7-dimethyl- | 62183-55-5 | C12H26 | N/A | 906 | 906 | Undecane, 3-methyl- | 1002-43-3 | C12H26 | N/A | 889 | 889 | Decane, 2,4-dimethyl- | 2801-84-5 | C12H26 | N/A | 872 | 872 | Nonane, 3,7-dimethyl- | 17302-32-8 | C11H24 | N/A | 867 | 867 | Heptane, 2,6-dimethyl- | 1072-05-5 | C9H20 | N/A | 867 | 867 | Undecane, 2,4-dimethyl- | 17312-80-0 | C13H28 | N/A | 864 | 864 | Tridecane | 629-50-5 | C13H28 | N/A | 863 | 863 | Decane, 2,9-dimethyl- | 1002-17-1 | C12H26 | N/A | 860 | 860 | Octane, 2-methyl- | 3221-61-2 | C9H20 | N/A | 860 | 860 | Heptane, 2,6-dimethyl- | 1072-05-5 | C9H20 | N/A | 854 | 854
628246 OXO SILICONE SPOON SPATULA FEV 10mL diluted 4x w/1ppm IS:2 | 628246 | OXO SILICONE SPOON SPATULA |  | 1364 | 1.237 | Octadecane |  |  |  | 1.53 |  |  | 859 |  | xc | 474893 | 0.01573439 | 4 | 15.73439 | ng/mL | 0.586 | 107.402 | ng/g | 55.05421:202.52 56.06200:135.43 57.06981:1000.00 69.06971:139.43 70.07757:131.22 71.08548:713.71 85.10105:444.48 99.11644:135.62
628246 OXO SILICONE SPOON SPATULA FEV 10mL diluted 4x w/1ppm IS:2 | 628246 | OXO SILICONE SPOON SPATULA |  | 1376 | 1.204 | Pentadecane | 629-62-9 | C15H32 | 212.4151 | N/A | 942 | 942 |  | 21 | xt;ui | 177998 | 0.005897516 | 4 | 5.897516 | ng/mL | 0.586 | 40.25608 | ng/g | 55.05422:163.25 56.06206:150.52 57.06982:1000.00 69.06988:152.29 70.07762:170.57 71.08563:816.35 85.10114:515.88 99.11690:143.68 | Pentadecane | 629-62-9 | C15H32 | N/A | 942 | 942 | Nonadecane | 629-92-5 | C19H40 | N/A | 924 | 924 | Hexadecane | 544-76-3 | C16H34 | N/A | 921 | 921 | Pentadecane | 629-62-9 | C15H32 | N/A | 918 | 918 | Hexadecane | 544-76-3 | C16H34 | N/A | 918 | 918 | Eicosane | 112-95-8 | C20H42 | N/A | 914 | 914 | Heptadecane | 629-78-7 | C17H36 | N/A | 912 | 912 | Heptadecane | 629-78-7 | C17H36 | N/A | 910 | 927 | Heptadecane, 2-methyl- | 1560-89-0 | C18H38 | N/A | 909 | 925 | Hexadecane | 544-76-3 | C16H34 | N/A | 908 | 926
628246 OXO SILICONE SPOON SPATULA FEV 10mL diluted 4x w/1ppm IS:2 | 628246 | OXO SILICONE SPOON SPATULA |  | 1400 | 1.226 | Octane, 3-ethyl-2,7-dimethyl- | 62183-55-5 | C12H26 | 170.3353 | N/A | 830 | 830 |  | 27.1 | xt;ui | 45369 | 0.001503188 | 4 | 1.503188 | ng/mL | 0.586 | 10.26067 | ng/g | 57.06985:1000.00 69.06989:286.68 71.08520:669.40 85.10096:455.40 | Octane, 3-ethyl-2,7-dimethyl- | 62183-55-5 | C12H26 | N/A | 830 | 830 | Dodecane, 1-iodo- | 4292-19-7 | C12H25I | N/A | 806 | 806 | Sulfurous acid, butyl nonyl ester |  | C13H28O3S | N/A | 802 | 802 | Sulfurous acid, 2-ethylhexyl hexyl ester |  | C14H30O3S | N/A | 798 | 798 | 1-Iodo-2-methylnonane |  | C10H21I | N/A | 795 | 795 | Decane, 2,4-dimethyl- | 2801-84-5 | C12H26 | N/A | 794 | 794 | 2-Bromononane | 2216-35-5 | C9H19Br | N/A | 792 | 792 | Decane, 1-iodo- | 2050-77-3 | C10H21I | N/A | 790 | 790 | Undecane, 2,4-dimethyl- | 17312-80-0 | C13H28 | N/A | 787 | 787 | Heptacosane | 593-49-7 | C27H56 | N/A | 785 | 785
628246 OXO SILICONE SPOON SPATULA FEV 10mL diluted 4x w/1ppm IS:2 | 628246 | OXO SILICONE SPOON SPATULA |  | 1412 | 1.236 | Tridecane | 629-50-5 | C13H28 | 184.3619 | N/A | 887 | 887 |  | 36.2 | xt;ui | 42435 | 0.001405977 | 4 | 1.405977 | ng/mL | 0.586 | 9.597113 | ng/g | 57.06989:1000.00 70.07812:117.51 71.08560:664.51 85.10114:464.93 | Tridecane | 629-50-5 | C13H28 | N/A | 887 | 887 | Undecane | 1120-21-4 | C11H24 | N/A | 856 | 856 | Undecane, 4,7-dimethyl- | 17301-32-5 | C13H28 | N/A | 853 | 853 | Hexadecane | 544-76-3 | C16H34 | N/A | 848 | 848 | Tridecane | 629-50-5 | C13H28 | N/A | 847 | 847 | Undecane | 1120-21-4 | C11H24 | N/A | 845 | 845 | Decane, 6-ethyl-2-methyl- | 62108-21-8 | C13H28 | N/A | 829 | 829 | Nonane, 3,7-dimethyl- | 17302-32-8 | C11H24 | N/A | 828 | 828 | Undecane | 1120-21-4 | C11H24 | N/A | 824 | 824 | Dodecane, 2-methyl- | 1560-97-0 | C13H28 | N/A | 823 | 823
628246 OXO SILICONE SPOON SPATULA FEV 10mL diluted 4x w/1ppm IS:2 | 628246 | OXO SILICONE SPOON SPATULA |  | 1440 | 1.233 | Nonadecane |  |  |  | 2.01 |  |  | 734 |  | xc | 78908 | 0.002614418 | 4 | 2.614418 | ng/mL | 0.586 | 17.84586 | ng/g | 55.05417:217.48 56.06211:128.18 57.06987:1000.00 69.06982:244.10 70.07752:149.60 71.08561:698.27 85.10113:496.96 99.11641:134.08
628246 OXO SILICONE SPOON SPATULA FEV 10mL diluted 4x w/1ppm IS:2 | 628246 | OXO SILICONE SPOON SPATULA |  | 1448 | 1.433 | Dodecanoic acid, methyl ester | 111-82-0 | C13H26O2 | 214.3448 | N/A | 868 | 868 |  | 34.9 | xt;ui | 85846 | 0.002844291 | 4 | 2.844291 | ng/mL | 0.586 | 19.41496 | ng/g | 74.03627:1000.00 75.04414:170.78 87.04412:600.62 | Dodecanoic acid, methyl ester | 111-82-0 | C13H26O2 | N/A | 868 | 868 | Tridecanoic acid, methyl ester | 1731-88-0 | C14H28O2 | N/A | 867 | 867 | Undecanoic acid, methyl ester | 1731-86-8 | C12H24O2 | N/A | 854 | 854 | Undecanoic acid, methyl ester | 1731-86-8 | C12H24O2 | N/A | 773 | 773 | Decanoic acid, methyl ester | 110-42-9 | C11H22O2 | N/A | 770 | 770 | Methyl tetradecanoate | 124-10-7 | C15H30O2 | N/A | 766 | 766 | Heptanoic acid, methyl ester | 106-73-0 | C8H16O2 | N/A | 765 | 765 | Tridecanoic acid, methyl ester | 1731-88-0 | C14H28O2 | N/A | 764 | 764 | Pentadecanoic acid, 14-methyl-, methyl ester | 5129-60-2 | C17H34O2 | N/A | 755 | 755 | Nonanoic acid, methyl ester | 1731-84-6 | C10H20O2 | N/A | 754 | 754
628246 OXO SILICONE SPOON SPATULA FEV 10mL diluted 4x w/1ppm IS:2 | 628246 | OXO SILICONE SPOON SPATULA |  | 1456 | 2.081 | Phthalic acid, nonyl pentyl ester |  | C22H34O4 | 362.5038 | N/A | 927 | 927 |  | 6.9 | xt;ui | 56272 | 0.001864431 | 4 | 1.864431 | ng/mL | 0.586 | 12.72649 | ng/g | 149.02319:1000.00 | Acetamide, N-[2-chloro-4-(2,4-dimethoxybenzylidenaminophenyl]- |  | C17H17ClN2O3 | N/A | 999 | 999 | Phthalic acid, nonyl pentyl ester |  | C22H34O4 | N/A | 927 | 927 | Phthalic acid, monoamide, N-ethyl-N-(3-methylphenyl)-, hexyl ester |  | C23H29NO3 | N/A | 924 | 924 | Dibutyl phthalate | 84-74-2 | C16H22O4 | N/A | 917 | 917 | Phthalic acid, hexyl hex-3-yl ester |  | C20H30O4 | N/A | 914 | 914 | 1,2-Benzenedicarboxylic acid, bis(1-methylethyl) ester | 605-45-8 | C14H18O4 | N/A | 911 | 911 | Phthalic acid, hexyl nonyl ester |  | C23H36O4 | N/A | 907 | 907 | 1,2-Benzenedicarboxylic acid, butyl cyclohexyl ester | 84-64-0 | C18H24O4 | N/A | 888 | 888 | Phthalic acid, hexyl 2-propylphenyl ester |  | C23H28O4 | N/A | 887 | 887 | Phthalic acid, hexyl 3-methylbutyl ester |  | C19H28O4 | N/A | 884 | 884
628246 OXO SILICONE SPOON SPATULA FEV 10mL diluted 4x w/1ppm IS:2 | 628246 | OXO SILICONE SPOON SPATULA |  | 1512 | 1.241 | Tridecane | 629-50-5 | C13H28 | 184.3619 | N/A | 878 | 878 |  | 12.2 | xt;ui | 49864 | 0.001652118 | 4 | 1.652118 | ng/mL | 0.586 | 11.27726 | ng/g | 55.05411:120.08 57.06989:1000.00 71.08534:559.56 85.10122:397.56 | Sulfurous acid, 2-ethylhexyl hexyl ester |  | C14H30O3S | N/A | 880 | 880 | Tridecane | 629-50-5 | C13H28 | N/A | 878 | 878 | Hexadecane | 544-76-3 | C16H34 | N/A | 874 | 874 | Dodecane, 1-iodo- | 4292-19-7 | C12H25I | N/A | 874 | 874 | Nonane, 1-iodo- | 4282-42-2 | C9H19I | N/A | 860 | 860 | Undecane, 5-ethyl- | 17453-94-0 | C13H28 | N/A | 853 | 853 | Decane, 6-ethyl-2-methyl- | 62108-21-8 | C13H28 | N/A | 851 | 851 | 3,5-Dimethyldodecane | 107770-99-0 | C14H30 | N/A | 848 | 848 | Tetradecane, 1-iodo- | 19218-94-1 | C14H29I | N/A | 847 | 847 | Heptacosane | 593-49-7 | C27H56 | N/A | 846 | 846
628246 OXO SILICONE SPOON SPATULA FEV 10mL diluted 4x w/1ppm IS:2 | 628246 | OXO SILICONE SPOON SPATULA |  | 1612 | 2.672 | p-Terphenyl-d14 |  |  |  | -0.23 |  |  | 799 |  | s | 185604 | 0.006149522 | 4 |  | ng/mL | 0.586 |  | ng/g | 122.09813:148.79 243.19016:266.30 244.19632:1000.00 245.19979:202.37

## 628246_20
Sample | Sample ID | Sample Name | Comment | 1st Dimension Time (s) | 2nd Dimension Time (s) | Name | CAS | Formula | Expected Formula Mass | Mass Accuracy (ppm) | Similarity | Reverse | Match | Probability | Group | Area | Ratio | Dilution Factor | Concentration | Conc. Units | Extract factor (Wt/Vol) | Sample Concentration | Sample Conc. Units | Spectrum | Hit 1 Name | Hit 1 CAS | Hit 1 Formula | Hit 1 Mass Accuracy (ppm) | Hit 1 Similarity | Hit 1 Reverse | Hit 2 Name | Hit 2 CAS | Hit 2 Formula | Hit 2 Mass Accuracy (ppm) | Hit 2 Similarity | Hit 2 Reverse | Hit 3 Name | Hit 3 CAS | Hit 3 Formula | Hit 3 Mass Accuracy (ppm) | Hit 3 Similarity | Hit 3 Reverse | Hit 4 Name | Hit 4 CAS | Hit 4 Formula | Hit 4 Mass Accuracy (ppm) | Hit 4 Similarity | Hit 4 Reverse | Hit 5 Name | Hit 5 CAS | Hit 5 Formula | Hit 5 Mass Accuracy (ppm) | Hit 5 Similarity | Hit 5 Reverse | Hit 6 Name | Hit 6 CAS | Hit 6 Formula | Hit 6 Mass Accuracy (ppm) | Hit 6 Similarity | Hit 6 Reverse | Hit 7 Name | Hit 7 CAS | Hit 7 Formula | Hit 7 Mass Accuracy (ppm) | Hit 7 Similarity | Hit 7 Reverse | Hit 8 Name | Hit 8 CAS | Hit 8 Formula | Hit 8 Mass Accuracy (ppm) | Hit 8 Similarity | Hit 8 Reverse | Hit 9 Name | Hit 9 CAS | Hit 9 Formula | Hit 9 Mass Accuracy (ppm) | Hit 9 Similarity | Hit 9 Reverse | Hit 10 Name | Hit 10 CAS | Hit 10 Formula | Hit 10 Mass Accuracy (ppm) | Hit 10 Similarity | Hit 10 Reverse
628246 OXO SILICONE SPOON SPATULA FEV 200mL w/1ppm IS | 628246 | OXO SILICONE SPOON SPATULA |  | 964 | 1.029 | Cyclohexasiloxane, dodecamethyl- | 540-97-6 | C12H36O6Si6 | 444.9241 | N/A | 962 | 962 |  | 98.8 | xt | 6952452 | 0.6496954 | 20 | 649.6954 | ng/mL | 0.586 | 22173.9 | ng/g | 73.04680:1000.00 147.06542:210.95 324.98635:175.58 341.01752:569.74 342.01813:189.72 343.01537:130.69 429.08864:254.39 430.08914:106.58 | Cyclohexasiloxane, dodecamethyl- | 540-97-6 | C12H36O6Si6 | N/A | 962 | 962 | Cyclohexasiloxane, dodecamethyl- | 540-97-6 | C12H36O6Si6 | N/A | 957 | 957 | Cyclohexasiloxane, dodecamethyl- | 540-97-6 | C12H36O6Si6 | N/A | 919 | 919 | Cyclononasiloxane, octadecamethyl- | 556-71-8 | C18H54O9Si9 | N/A | 671 | 671 | 4,6'-Dimethoxy-2'-(tert.-butyldimethylsilyl)oxychalcone |  | C23H30O4Si | N/A | 656 | 775 | Cyclononasiloxane, octadecamethyl- | 556-71-8 | C18H54O9Si9 | N/A | 652 | 652 | 2,4'-Dimethoxy-2'(tert.-butyldimethylsilyl)oxychalcone |  | C23H30O4Si | N/A | 635 | 758 | 2,4'-Dimethoxy-2'-(trimethylsilyl)oxychalcone |  | C20H24O4Si | N/A | 631 | 744 | Lorazepam, 2TMS derivative | 959089-69-1 | C21H26Cl2N2O2Si2 | N/A | 629 | 634 | 3,6'-Dimethoxy-2'-(tert.-butyldimethylsilyl)oxychalcone |  | C23H30O4Si | N/A | 620 | 732
628246 OXO SILICONE SPOON SPATULA FEV 200mL w/1ppm IS | 628246 | OXO SILICONE SPOON SPATULA |  | 1068 | 2.384 | Acenaphthene-d10 |  |  |  | 0.04 |  |  | 953 |  | is | 10701095 | 1 | 20 | 1000 | ng/mL | 0.586 |  | ng/g | 80.05577:209.09 82.06986:114.96 158.09789:182.66 159.10541:116.73 160.11192:561.12 161.11943:272.41 162.12610:1000.00 163.13339:400.82 164.14005:984.56 165.14375:120.31
628246 OXO SILICONE SPOON SPATULA FEV 200mL w/1ppm IS | 628246 | OXO SILICONE SPOON SPATULA |  | 1132 | 1.024 | Cycloheptasiloxane, tetradecamethyl- | 107-50-6 | C14H42O7Si7 | 519.0781 | N/A | 827 | 827 |  | 65.9 | xt | 9069679 | 0.8475468 | 20 | 847.5468 | ng/mL | 0.586 | 28926.51 | ng/g | 73.04677:1000.00 147.06541:621.38 148.06560:107.74 281.05092:704.82 282.05155:197.12 283.04855:124.64 326.96589:255.71 341.01782:137.51 | Cycloheptasiloxane, tetradecamethyl- | 107-50-6 | C14H42O7Si7 | N/A | 827 | 827 | Cycloheptasiloxane, tetradecamethyl- | 107-50-6 | C14H42O7Si7 | N/A | 807 | 807 | 3-Isopropoxy-1,1,1,7,7,7-hexamethyl-3,5,5-tris(trimethylsiloxy)tetrasiloxane | 71579-69-6 | C18H52O7Si7 | N/A | 796 | 819 | 3-Butoxy-1,1,1,7,7,7-hexamethyl-3,5,5-tris(trimethylsiloxy)tetrasiloxane | 72439-84-0 | C19H54O7Si7 | N/A | 788 | 810 | 3-Ethoxy-1,1,1,7,7,7-hexamethyl-3,5,5-tris(trimethylsiloxy)tetrasiloxane | 72439-79-3 | C17H50O7Si7 | N/A | 716 | 750 | Pentasiloxane, dodecamethyl- | 141-63-9 | C12H36O4Si5 | N/A | 643 | 806 | Trisiloxane, 1,1,1,5,5,5-hexamethyl-3,3-bis[(trimethylsilyl)oxy]- | 3555-47-3 | C12H36O4Si5 | N/A | 634 | 784 | 2,6-Dihydroxyacetophenone, 2TMS derivative |  | C14H24O3Si2 | N/A | 616 | 784 | Pentasiloxane, dodecamethyl- | 141-63-9 | C12H36O4Si5 | N/A | 612 | 761 | 1,3,5,7,9-Pentasiloxane, 1,1,3,3,5,5,7,7,9,9-decamethyl-1,9-di(tert.butyl)- |  | C18H48O4Si5 | N/A | 607 | 746
628246 OXO SILICONE SPOON SPATULA FEV 200mL w/1ppm IS | 628246 | OXO SILICONE SPOON SPATULA |  | 1280 | 1.019 | Cyclooctasiloxane, hexadecamethyl- | 556-68-3 | C16H48O8Si8 | 593.2322 | N/A | 919 | 927 |  | 94.1 | xt | 12396911 | 1.158471 | 20 | 1158.471 | ng/mL | 0.586 | 39538.27 | ng/g | 73.04688:1000.00 147.06563:432.40 221.08442:350.79 281.05124:280.78 355.06984:637.34 356.07084:226.07 357.06807:154.08 400.98513:185.34 | Cyclooctasiloxane, hexadecamethyl- | 556-68-3 | C16H48O8Si8 | N/A | 919 | 927 | Cyclooctasiloxane, hexadecamethyl- | 556-68-3 | C16H48O8Si8 | N/A | 903 | 903 | Hexasiloxane, tetradecamethyl- | 107-52-8 | C14H42O5Si6 | N/A | 758 | 834 | 3,4-Dihydroxyphenylglycol, 4TMS derivative | 56114-62-6 | C20H42O4Si4 | N/A | 750 | 882 | 3,4-Dihydroxyphenylglycol, 4TMS derivative | 56114-62-6 | C20H42O4Si4 | N/A | 745 | 884 | Hexasiloxane, tetradecamethyl- | 107-52-8 | C14H42O5Si6 | N/A | 740 | 808 | 2,4-Dihydroxybenzoic acid, 3TMS derivative | 10586-16-0 | C16H30O4Si3 | N/A | 734 | 875 | 3,4-Dihydroxyphenylglycol, 4TMS derivative | 56114-62-6 | C20H42O4Si4 | N/A | 704 | 852 | 2,6-Dihydroxybenzoic acid, 3TMS derivative | 3782-85-2 | C16H30O4Si3 | N/A | 697 | 765 | 2,6-Dihydroxybenzoic acid, 3TMS derivative | 3782-85-2 | C16H30O4Si3 | N/A | 693 | 767
628246 OXO SILICONE SPOON SPATULA FEV 200mL w/1ppm IS | 628246 | OXO SILICONE SPOON SPATULA |  | 1412 | 1.008 | Cyclononasiloxane, octadecamethyl- | 556-71-8 | C18H54O9Si9 | 667.3862 | N/A | 889 | 889 |  | 87 | xt | 9228174 | 0.8623579 | 20 | 862.3579 | ng/mL | 0.586 | 29432.01 | ng/g | 73.04675:1000.00 147.06544:480.48 207.03222:137.83 221.08421:380.43 281.05099:182.54 341.01789:140.94 355.06996:263.42 429.08857:346.99 430.08954:145.46 431.08694:103.76 | Cyclononasiloxane, octadecamethyl- | 556-71-8 | C18H54O9Si9 | N/A | 889 | 889 | Cyclononasiloxane, octadecamethyl- | 556-71-8 | C18H54O9Si9 | N/A | 868 | 881 | Cyclononasiloxane, octadecamethyl- | 556-71-8 | C18H54O9Si9 | N/A | 858 | 858 | Tetracosamethyl-cyclododecasiloxane | 18919-94-3 | C24H72O12Si12 | N/A | 810 | 810 | Heptasiloxane, hexadecamethyl- | 541-01-5 | C16H48O6Si7 | N/A | 740 | 755 | 1,1,1,5,7,7,7-Heptamethyl-3,3-bis(trimethylsiloxy)tetrasiloxane | 38147-00-1 | C13H40O5Si6 | N/A | 732 | 785 | Bis(heptamethylcyclotetrasiloxy)hexamethyltrisiloxane | 71449-67-7 | C20H60O12Si11 | N/A | 671 | 711 | Cyclodecasiloxane, eicosamethyl- | 18772-36-6 | C20H60O10Si10 | N/A | 671 | 671 | Cyclooctasiloxane, hexadecamethyl- | 556-68-3 | C16H48O8Si8 | N/A | 643 | 795 | Heptasiloxane, hexadecamethyl- | 541-01-5 | C16H48O6Si7 | N/A | 625 | 770
628246 OXO SILICONE SPOON SPATULA FEV 200mL w/1ppm IS | 628246 | OXO SILICONE SPOON SPATULA |  | 1528 | 1.003 | Polymethyl-siloxane compound > MW 700 | [8 empty] | xt;ui | 9494159 | 0.8872138 | 20 | 887.2138 | ng/mL | 0.586 | 30280.33 | ng/g | 73.04672:1000.00 147.06536:592.72 207.03214:159.94 221.08413:385.33 281.05098:436.62 282.05157:126.04 341.01806:125.16 355.06984:189.83 429.08841:140.37
628246 OXO SILICONE SPOON SPATULA FEV 200mL w/1ppm IS | 628246 | OXO SILICONE SPOON SPATULA |  | 1632 | 0.997 | Polymethyl-siloxane compound > MW 700 | [8 empty] | xt;ui | 8665617 | 0.8097879 | 20 | 809.7879 | ng/mL | 0.586 | 27637.81 | ng/g | 73.04681:1000.00 147.06549:618.15 207.03247:177.69 221.08446:476.58 222.08526:111.86 281.05141:394.38 282.05196:116.20 355.07006:612.96 356.07083:219.28 357.06819:136.63
628246 OXO SILICONE SPOON SPATULA FEV 200mL w/1ppm IS | 628246 | OXO SILICONE SPOON SPATULA |  | 1728 | 0.992 | Polymethyl-siloxane compound > MW 700 | [8 empty] | xt;ui | 11701590 | 1.093495 | 20 | 1093.495 | ng/mL | 0.586 | 37320.64 | ng/g | 73.04675:1000.00 147.06530:612.22 148.06594:104.27 207.03210:188.97 221.08418:511.92 222.08479:125.25 281.05079:339.66 282.05171:104.82 355.06937:453.71 356.07062:161.91 357.06777:106.37 429.08834:334.64 430.08890:147.91 431.08644:103.34
628246 OXO SILICONE SPOON SPATULA FEV 200mL w/1ppm IS | 628246 | OXO SILICONE SPOON SPATULA |  | 1820 | 0.987 | Polymethyl-siloxane compound > MW 700 | [8 empty] | xt;ui | 9609144 | 0.8979589 | 20 | 897.9589 | ng/mL | 0.586 | 30647.06 | ng/g | 73.04664:1000.00 147.06518:678.57 148.06602:109.80 207.03213:220.01 221.08403:592.59 222.08457:130.96 281.05077:426.91 282.05136:113.54 355.06947:382.61 356.07005:130.95 429.08839:259.07 430.08903:112.62
628246 OXO SILICONE SPOON SPATULA FEV 200mL w/1ppm IS | 628246 | OXO SILICONE SPOON SPATULA |  | 1904 | 0.987 | Polymethyl-siloxane compound > MW 700 | [8 empty] | xt;ui | 10948257 | 1.023097 | 20 | 1023.097 | ng/mL | 0.586 | 34917.98 | ng/g | 73.04670:1000.00 147.06539:709.65 148.06588:115.93 207.03232:244.01 221.08428:652.91 222.08511:147.61 281.05114:442.51 282.05179:128.00 295.10323:104.48 355.06992:507.35 356.07065:178.18 357.06792:121.67 429.08903:187.86
628246 OXO SILICONE SPOON SPATULA FEV 200mL w/1ppm IS | 628246 | OXO SILICONE SPOON SPATULA |  | 1984 | 0.981 | Polymethyl-siloxane compound > MW 700 | [8 empty] | xt;ui | 12558959 | 1.173614 | 20 | 1173.614 | ng/mL | 0.586 | 40055.1 | ng/g | 73.04666:1000.00 147.06522:756.62 148.06582:126.47 207.03207:258.33 221.08407:725.74 222.08471:163.48 281.05079:415.16 282.05122:124.16 295.10307:127.60 355.06954:520.40 356.07010:188.24 357.06743:116.04 429.08850:286.02 430.08909:116.27
628246 OXO SILICONE SPOON SPATULA FEV 200mL w/1ppm IS | 628246 | OXO SILICONE SPOON SPATULA |  | 2056 | 0.992 | Polymethyl-siloxane compound > MW 700 | [8 empty] | xt;ui | 9674786 | 0.9040931 | 20 | 904.0931 | ng/mL | 0.586 | 30856.42 | ng/g | 73.04677:1000.00 147.06546:799.14 148.06581:136.99 207.03229:284.06 221.08438:776.57 222.08499:187.65 281.05110:457.14 282.05183:131.52 295.10349:140.28 355.06986:465.67 356.07091:171.65 357.06804:111.20 429.08894:285.39 430.08960:122.31
628246 OXO SILICONE SPOON SPATULA FEV 200mL w/1ppm IS | 628246 | OXO SILICONE SPOON SPATULA |  | 2124 | 1.008 | Polymethyl-siloxane compound > MW 700 | [8 empty] | xt;ui | 9548578 | 0.8922992 | 20 | 892.2992 | ng/mL | 0.586 | 30453.9 | ng/g | 73.04685:1000.00 147.06561:873.78 148.06603:147.54 207.03251:320.11 221.08440:917.88 222.08521:222.39 223.08202:115.46 281.05150:534.94 282.05188:150.08 295.10349:187.04 341.01847:128.58 355.07018:549.76 356.07084:203.70 357.06830:129.19 429.08901:274.06 430.08951:129.07
628246 OXO SILICONE SPOON SPATULA FEV 200mL w/1ppm IS | 628246 | OXO SILICONE SPOON SPATULA |  | 2192 | 1.024 | Polymethyl-siloxane compound > MW 700 | [8 empty] | xt;ui | 8640579 | 0.8074481 | 20 | 807.4481 | ng/mL | 0.586 | 27557.96 | ng/g | 73.04683:907.67 147.06554:871.35 148.06614:137.39 207.03244:322.45 221.08441:1000.00 222.08479:234.59 223.08179:123.86 281.05117:543.95 282.05223:158.24 295.10351:209.16 341.01836:130.92 355.06996:613.49 356.07070:228.45 357.06811:149.94 429.08878:354.14 430.08922:153.25 431.08705:106.92
628246 OXO SILICONE SPOON SPATULA FEV 200mL w/1ppm IS | 628246 | OXO SILICONE SPOON SPATULA |  | 2252 | 1.051 | Polymethyl-siloxane compound > MW 700 | [8 empty] | xt;ui | 5788275 | 0.5409049 | 20 | 540.9049 | ng/mL | 0.586 | 18460.92 | ng/g | 73.04682:806.62 147.06569:838.84 148.06640:140.96 207.03271:304.25 221.08455:1000.00 222.08513:232.79 223.08218:120.69 281.05154:522.94 282.05204:153.67 295.10355:204.01 341.01876:129.14 355.07022:567.63 356.07097:199.68 357.06807:134.19 429.08915:325.12 430.08968:126.86 431.08748:102.01
628246 OXO SILICONE SPOON SPATULA FEV 200mL w/1ppm IS | 628246 | OXO SILICONE SPOON SPATULA |  | 2308 | 1.093 | Polymethyl-siloxane compound > MW 700 | [8 empty] | xt;ui | 4497925 | 0.4203238 | 20 | 420.3238 | ng/mL | 0.586 | 14345.52 | ng/g | 73.04681:683.78 147.06573:765.48 148.06652:122.00 207.03268:321.03 221.08462:1000.00 222.08553:226.40 223.08205:129.53 281.05145:512.36 282.05206:148.51 295.10352:213.22 341.01872:132.73 355.07064:520.01 356.07130:190.98 357.06850:123.58 429.08878:298.96 430.08952:132.80
628246 OXO SILICONE SPOON SPATULA FEV 200mL w/1ppm IS | 628246 | OXO SILICONE SPOON SPATULA |  | 2368 | 1.184 | Polymethyl-siloxane compound > MW 700 | [8 empty] | xt;ui | 4045524 | 0.3780477 | 20 | 378.0477 | ng/mL | 0.586 | 12902.65 | ng/g | 73.04675:612.43 147.06537:706.45 148.06572:118.18 207.03228:332.86 221.08419:1000.00 222.08491:246.26 223.08110:137.75 281.05102:522.20 282.05173:152.79 295.10289:234.68 341.01766:123.03 355.06979:536.68 356.07025:212.32 357.06750:140.09 369.12070:111.40 429.08786:314.80 430.08908:151.50
628246 OXO SILICONE SPOON SPATULA FEV 200mL w/1ppm IS | 628246 | OXO SILICONE SPOON SPATULA |  | 2432 | 1.307 | Polymethyl-siloxane compound > MW 700 | [8 empty] | xt;ui | 2971846 | 0.2777142 | 20 | 277.7142 | ng/mL | 0.586 | 9478.3 | ng/g | 73.04682:544.62 147.06542:645.16 148.06584:108.57 207.03218:293.18 221.08405:1000.00 222.08513:226.68 223.08109:130.02 281.05090:501.72 282.05208:148.54 295.10258:235.70 341.01785:124.92 355.06933:522.62 356.07037:192.41 357.06758:125.06 369.12170:107.76 429.08851:296.52 430.08924:133.56
628246 OXO SILICONE SPOON SPATULA FEV 200mL w/1ppm IS | 628246 | OXO SILICONE SPOON SPATULA |  | 2508 | 1.483 | Polymethyl-siloxane compound > MW 700 | [8 empty] | xt;ui | 2233009 | 0.2086711 | 20 | 208.6711 | ng/mL | 0.586 | 7121.88 | ng/g | 73.04670:490.61 147.06555:628.86 148.06596:106.03 207.03206:316.58 221.08371:1000.00 222.08483:246.81 223.08130:116.06 281.05051:479.59 282.05110:152.62 295.10229:257.00 341.01670:127.01 355.06911:493.08 356.07045:200.65 357.06752:109.45 369.12190:106.45 429.08731:302.09 430.08867:137.51
628246 OXO SILICONE SPOON SPATULA FEV 200mL w/1ppm IS | 628246 | OXO SILICONE SPOON SPATULA |  | 2596 | 1.701 | Polymethyl-siloxane compound > MW 700 | [8 empty] | xt;ui | 1666900 | 0.1557691 | 20 | 155.7691 | ng/mL | 0.586 | 5316.352 | ng/g | 73.04673:466.93 147.06528:596.01 148.06529:118.18 207.03212:314.84 221.08396:1000.00 222.08483:239.56 223.08092:129.27 281.05093:479.41 282.05059:156.35 295.10254:249.78 341.01708:124.37 355.06898:492.77 356.06902:200.31 357.06712:129.03 369.12058:106.54 429.08775:294.25 430.08732:129.26

## 627845_4
Sample | Sample ID | Sample Name | Comment | 1st Dimension Time (s) | 2nd Dimension Time (s) | Name | CAS | Formula | Expected Formula Mass | Mass Accuracy (ppm) | Similarity | Reverse | Match | Probability | Group | Area | Ratio | Dilution Factor | Concentration | Conc. Units | Extract factor (Wt/Vol) | Sample Concentration | Sample Conc. Units | Spectrum | Hit 1 Name | Hit 1 CAS | Hit 1 Formula | Hit 1 Mass Accuracy (ppm) | Hit 1 Similarity | Hit 1 Reverse | Hit 2 Name | Hit 2 CAS | Hit 2 Formula | Hit 2 Mass Accuracy (ppm) | Hit 2 Similarity | Hit 2 Reverse | Hit 3 Name | Hit 3 CAS | Hit 3 Formula | Hit 3 Mass Accuracy (ppm) | Hit 3 Similarity | Hit 3 Reverse | Hit 4 Name | Hit 4 CAS | Hit 4 Formula | Hit 4 Mass Accuracy (ppm) | Hit 4 Similarity | Hit 4 Reverse | Hit 5 Name | Hit 5 CAS | Hit 5 Formula | Hit 5 Mass Accuracy (ppm) | Hit 5 Similarity | Hit 5 Reverse | Hit 6 Name | Hit 6 CAS | Hit 6 Formula | Hit 6 Mass Accuracy (ppm) | Hit 6 Similarity | Hit 6 Reverse | Hit 7 Name | Hit 7 CAS | Hit 7 Formula | Hit 7 Mass Accuracy (ppm) | Hit 7 Similarity | Hit 7 Reverse | Hit 8 Name | Hit 8 CAS | Hit 8 Formula | Hit 8 Mass Accuracy (ppm) | Hit 8 Similarity | Hit 8 Reverse | Hit 9 Name | Hit 9 CAS | Hit 9 Formula | Hit 9 Mass Accuracy (ppm) | Hit 9 Similarity | Hit 9 Reverse | Hit 10 Name | Hit 10 CAS | Hit 10 Formula | Hit 10 Mass Accuracy (ppm) | Hit 10 Similarity | Hit 10 Reverse
627845 SILICONE SLOTTED TURNER ROOM ES FEV 10mL diluted 4x w/1ppm IS | 627845 | SILICONE SLOTTED TURNER ROOM ES |  | 188 | 1.392 | Non Specific: mz 77.005 | [8 empty] | ns | 197843 | 0.007304506 | 4 | 7.304506 | ng/mL | 0.501 | 58.31941 | ng/g | 77.00527:1000.00
627845 SILICONE SLOTTED TURNER ROOM ES FEV 10mL diluted 4x w/1ppm IS | 627845 | SILICONE SLOTTED TURNER ROOM ES |  | 388 | 1.726 | Phenol, 2-fluoro- |  |  |  | -0.82 |  |  | 839 |  | s | 181791 | 0.006711854 | 4 |  | ng/mL | 0.501 |  | ng/g | 57.01351:164.70 63.02285:208.61 64.03080:461.89 83.02899:131.92 112.03177:1000.00
627845 SILICONE SLOTTED TURNER ROOM ES FEV 10mL diluted 4x w/1ppm IS | 627845 | SILICONE SLOTTED TURNER ROOM ES |  | 504 | 1.253 | 5-Octen-4-one, 7-methyl- | 32064-78-1 | C9H16O | 140.2231 | N/A | 922 | 922 |  | 96.7 | xt;ui | 30261 | 0.001117258 | 4 | 1.117258 | ng/mL | 0.501 | 8.920223 | ng/g | 69.06991:396.39 71.08547:375.05 97.10133:1000.00 | 5-Octen-4-one, 7-methyl- | 32064-78-1 | C9H16O | N/A | 922 | 922 | Ethylamine, 1-(2-thenyl)-, hydrochloride | 53632-92-1 | C7H11NS | N/A | 721 | 721 | 2,4-Pentanedione, 3-(2-propenyl)- | 3508-78-9 | C8H12O2 | N/A | 700 | 700 | 2-Pyrazoline, 1-isobutyl-3-methyl- | 26964-53-4 | C8H16N2 | N/A | 691 | 839 | 2-Pyrazoline, 1-isobutyl-3-methyl- | 26964-53-4 | C8H16N2 | N/A | 691 | 839 | 1,1,1-Trichloro-4-methyl-4,4-divinyldisilethylene | 102105-46-4 | C7H13Cl3Si2 | N/A | 677 | 769 | 3-Butene-1,2-diol, 1-(2-furanyl)-3-methyl- | 21141-71-9 | C9H12O3 | N/A | 676 | 676 | Cyclopentanecarboxylic acid, 2,2-dimethylpropyl ester |  | C11H20O2 | N/A | 675 | 675 | Cyclopentanecarboxylic acid, 4-nitrophenyl ester |  | C12H13NO4 | N/A | 666 | 809 | Rubratoxin B triacetate | 27646-47-5 | C32H36O14 | N/A | 661 | 803
627845 SILICONE SLOTTED TURNER ROOM ES FEV 10mL diluted 4x w/1ppm IS | 627845 | SILICONE SLOTTED TURNER ROOM ES |  | 524 | 1.957 | Phenol-d6- |  |  |  | 1.36 |  |  | 808 |  | s | 138556 | 0.005115587 | 4 |  | ng/mL | 0.501 |  | ng/g | 70.07022:104.74 71.07779:193.81 99.07269:1000.00
627845 SILICONE SLOTTED TURNER ROOM ES FEV 10mL diluted 4x w/1ppm IS | 627845 | SILICONE SLOTTED TURNER ROOM ES |  | 532 | 1.963 | 2-Chlorophenol-D4 |  |  |  | 0.5 |  |  | 826 |  | s | 176556 | 0.006518574 | 4 |  | ng/mL | 0.501 |  | ng/g | 66.04176:165.64 68.05590:369.31 132.02741:1000.00 134.02433:352.46
627845 SILICONE SLOTTED TURNER ROOM ES FEV 10mL diluted 4x w/1ppm IS | 627845 | SILICONE SLOTTED TURNER ROOM ES |  | 584 | 1.051 | Cyclotetrasiloxane, octamethyl- |  |  |  | 0.46 |  |  | 966 |  | xc | 557537 | 0.02058467 | 4 | 20.58467 | ng/mL | 0.501 | 164.3486 | ng/g | 281.05112:1000.00 282.05117:325.65 283.04840:197.00
627845 SILICONE SLOTTED TURNER ROOM ES FEV 10mL diluted 4x w/1ppm IS | 627845 | SILICONE SLOTTED TURNER ROOM ES |  | 584 | 1.973 | 1,2-Dichlorobenzene-D4 |  |  |  | 0.04 |  |  | 899 |  | s | 327829 | 0.01210368 | 4 |  | ng/mL | 0.501 |  | ng/g | 78.04150:219.40 115.02463:366.09 117.02166:110.73 149.99351:1000.00 151.99055:611.24 153.98731:116.54
627845 SILICONE SLOTTED TURNER ROOM ES FEV 10mL diluted 4x w/1ppm IS | 627845 | SILICONE SLOTTED TURNER ROOM ES |  | 636 | 2.439 | Nitrobenzene-D5 |  |  |  | -1.1 |  |  | 734 |  | s | 52747 | 0.001947457 | 4 |  | ng/mL | 0.501 |  | ng/g | 54.04176:473.57 82.06989:1000.00 128.06262:392.11
627845 SILICONE SLOTTED TURNER ROOM ES FEV 10mL diluted 4x w/1ppm IS | 627845 | SILICONE SLOTTED TURNER ROOM ES |  | 780 | 1.024 | Cyclopentasiloxane, decamethyl- |  |  |  | -0.5 |  |  | 931 |  | xc | 2529889 | 0.09340532 | 4 | 93.40532 | ng/mL | 0.501 | 745.7511 | ng/g | 73.04672:1000.00 266.99891:450.73 267.99903:114.93 355.06961:421.28 356.06983:142.31
627845 SILICONE SLOTTED TURNER ROOM ES FEV 10mL diluted 4x w/1ppm IS | 627845 | SILICONE SLOTTED TURNER ROOM ES |  | 960 | 2.123 | 1,1'-Biphenyl, 2-fluoro- |  |  |  | -0.03 |  |  | 826 |  | s | 295244 | 0.01090062 | 4 |  | ng/mL | 0.501 |  | ng/g | 170.05282:246.46 171.05999:294.85 172.06811:1000.00 173.07143:153.46
627845 SILICONE SLOTTED TURNER ROOM ES FEV 10mL diluted 4x w/1ppm IS | 627845 | SILICONE SLOTTED TURNER ROOM ES |  | 1020 | 1.224 | Tetradecane |  |  |  | 4.4 |  |  | 746 |  | xc | 121250 | 0.004476637 | 4 | 4.476637 | ng/mL | 0.501 | 35.74161 | ng/g | 55.05431:159.15 56.06209:154.02 57.06991:1000.00 71.08558:754.54 85.10103:378.20
627845 SILICONE SLOTTED TURNER ROOM ES FEV 10mL diluted 4x w/1ppm IS | 627845 | SILICONE SLOTTED TURNER ROOM ES |  | 1064 | 2.411 | Acenaphthene-d10 |  |  |  | -0.36 |  |  | 821 |  | is | 27085063 | 1 | 4 | 1000 | ng/mL | 0.501 |  | ng/g | 80.05570:222.97 82.06984:124.46 158.09796:186.89 160.11200:578.06 161.11697:140.86 162.12603:1000.00 163.13028:199.97 164.14010:917.15 165.14381:116.66
627845 SILICONE SLOTTED TURNER ROOM ES FEV 10mL diluted 4x w/1ppm IS | 627845 | SILICONE SLOTTED TURNER ROOM ES |  | 1080 | 1.205 | Hexadecane | 544-76-3 | C16H34 | 226.4418 | N/A | 908 | 908 |  | 29 | xt;ui | 42089 | 0.001553956 | 4 | 1.553956 | ng/mL | 0.501 | 12.40684 | ng/g | 57.06994:1000.00 71.08560:817.49 85.10106:404.77 | Hexadecane | 544-76-3 | C16H34 | N/A | 908 | 908 | Nonane, 2-methyl-5-propyl- | 31081-17-1 | C13H28 | N/A | 897 | 897 | Tridecane | 629-50-5 | C13H28 | N/A | 892 | 892 | Undecane, 2-methyl- | 7045-71-8 | C12H26 | N/A | 889 | 889 | Octane, 3-ethyl-2,7-dimethyl- | 62183-55-5 | C12H26 | N/A | 876 | 876 | Dodecane, 2,7,10-trimethyl- | 74645-98-0 | C15H32 | N/A | 874 | 874 | Undecane, 5-ethyl- | 17453-94-0 | C13H28 | N/A | 872 | 872 | Dodecane, 2,6,11-trimethyl- | 31295-56-4 | C15H32 | N/A | 871 | 871 | Sulfurous acid, 2-ethylhexyl hexyl ester |  | C14H30O3S | N/A | 867 | 867 | Decane, 6-ethyl-2-methyl- | 62108-21-8 | C13H28 | N/A | 864 | 864
627845 SILICONE SLOTTED TURNER ROOM ES FEV 10mL diluted 4x w/1ppm IS | 627845 | SILICONE SLOTTED TURNER ROOM ES |  | 1112 | 1.225 | Pentadecane |  |  |  | 0.24 |  |  | 779 |  | xc | 187698 | 0.006929945 | 4 | 6.929945 | ng/mL | 0.501 | 55.3289 | ng/g | 55.05417:224.82 56.06209:138.84 57.06970:1000.00 69.06988:155.18 70.07766:142.45 71.08547:686.05 85.10108:494.42
627845 SILICONE SLOTTED TURNER ROOM ES FEV 10mL diluted 4x w/1ppm IS | 627845 | SILICONE SLOTTED TURNER ROOM ES |  | 1124 | 1.198 | 3-Hexanone, 2,2-dimethyl- | 5405-79-8 | C8H16O | 128.2123 | N/A | 913 | 913 |  | 46.4 | xt;ui | 45514 | 0.00168041 | 4 | 1.68041 | ng/mL | 0.501 | 13.41644 | ng/g | 57.06983:1000.00 71.08541:466.47 | 3-Hexanone, 2,2-dimethyl- | 5405-79-8 | C8H16O | N/A | 913 | 913 | Sulfurous acid, isobutyl pentyl ester |  | C9H20O3S | N/A | 878 | 878 | Sulfurous acid, butyl 2-ethylhexyl ester |  | C12H26O3S | N/A | 868 | 868 | 3,4-Hexanedione, 2,2,5-trimethyl- | 20633-03-8 | C9H16O2 | N/A | 868 | 868 | Sulfurous acid, 2-ethylhexyl isobutyl ester |  | C12H26O3S | N/A | 857 | 857 | Decane, 2,5,9-trimethyl- | 62108-22-9 | C13H28 | N/A | 855 | 855 | Butanoic acid, 1,1-dimethylethyl ester | 2308-38-5 | C8H16O2 | N/A | 843 | 843 | Octane, 1-iodo- | 629-27-6 | C8H17I | N/A | 827 | 827 | Octane, 1-iodo- | 629-27-6 | C8H17I | N/A | 809 | 809 | Oxalic acid, isobutyl neopentyl ester |  | C11H20O4 | N/A | 808 | 808
627845 SILICONE SLOTTED TURNER ROOM ES FEV 10mL diluted 4x w/1ppm IS | 627845 | SILICONE SLOTTED TURNER ROOM ES |  | 1156 | 1.213 | Hexadecane | 544-76-3 | C16H34 | 226.4418 | N/A | 852 | 852 |  | 23.1 | xt;ui | 180423 | 0.006661347 | 4 | 6.661347 | ng/mL | 0.501 | 53.18441 | ng/g | 57.06989:1000.00 71.08562:680.96 85.10113:479.57 | Hexadecane | 544-76-3 | C16H34 | N/A | 852 | 852 | Tridecane | 629-50-5 | C13H28 | N/A | 844 | 844 | Tetradecane | 629-59-4 | C14H30 | N/A | 843 | 843 | Hexadecane | 544-76-3 | C16H34 | N/A | 840 | 840 | Tridecane | 629-50-5 | C13H28 | N/A | 838 | 856 | Pentadecane | 629-62-9 | C15H32 | N/A | 836 | 836 | Octane, 3-ethyl-2,7-dimethyl- | 62183-55-5 | C12H26 | N/A | 834 | 852 | Hexadecane | 544-76-3 | C16H34 | N/A | 829 | 829 | Decane, 6-ethyl-2-methyl- | 62108-21-8 | C13H28 | N/A | 827 | 827 | Decane, 2,3,5-trimethyl- | 62238-11-3 | C13H28 | N/A | 825 | 825
627845 SILICONE SLOTTED TURNER ROOM ES FEV 10mL diluted 4x w/1ppm IS | 627845 | SILICONE SLOTTED TURNER ROOM ES |  | 1176 | 1.228 | Octane, 3-ethyl-2,7-dimethyl- | 62183-55-5 | C12H26 | 170.3353 | N/A | 948 | 948 |  | 40.6 | xt;ui | 156798 | 0.005789095 | 4 | 5.789095 | ng/mL | 0.501 | 46.22032 | ng/g | 55.05432:203.51 56.06195:293.67 57.06992:1000.00 69.06988:174.72 71.08537:629.42 85.10109:395.18 | Octane, 3-ethyl-2,7-dimethyl- | 62183-55-5 | C12H26 | N/A | 948 | 948 | Oxalic acid, isobutyl nonyl ester |  | C15H28O4 | N/A | 891 | 891 | Oxalic acid, isohexyl neopentyl ester |  | C13H24O4 | N/A | 885 | 885 | Undecane, 2-methyl- | 7045-71-8 | C12H26 | N/A | 883 | 883 | 1-Iodo-2-methylnonane |  | C10H21I | N/A | 882 | 882 | Undecane, 2,4-dimethyl- | 17312-80-0 | C13H28 | N/A | 882 | 882 | Heptadecane, 2-methyl- | 1560-89-0 | C18H38 | N/A | 881 | 881 | 1-Iodo-2-methylundecane | 73105-67-6 | C12H25I | N/A | 876 | 876 | Decane, 2,9-dimethyl- | 1002-17-1 | C12H26 | N/A | 867 | 867 | Octane, 2-methyl- | 3221-61-2 | C9H20 | N/A | 867 | 867
627845 SILICONE SLOTTED TURNER ROOM ES FEV 10mL diluted 4x w/1ppm IS | 627845 | SILICONE SLOTTED TURNER ROOM ES |  | 1184 | 1.52 | 2,2,4-Trimethyl-1,3-pentanediol diisobutyrate |  |  |  | 1.74 |  |  | 640 |  | xc | 881677 | 0.03255215 | 4 | 32.55215 | ng/mL | 0.501 | 259.8974 | ng/g | 71.04912:1000.00
627845 SILICONE SLOTTED TURNER ROOM ES FEV 10mL diluted 4x w/1ppm IS | 627845 | SILICONE SLOTTED TURNER ROOM ES |  | 1192 | 2.567 | Benzophenone |  |  |  | 1.93 |  |  | 576 |  | xc | 21977 | 0.0008114066 | 4 | 0.8114066 | ng/mL | 0.501 | 6.478297 | ng/g | 105.03345:1000.00 182.07202:442.08
627845 SILICONE SLOTTED TURNER ROOM ES FEV 10mL diluted 4x w/1ppm IS | 627845 | SILICONE SLOTTED TURNER ROOM ES |  | 1200 | 1.232 | Hexadecane |  |  |  | 0.86 |  |  | 851 |  | xc | 527495 | 0.01947549 | 4 | 19.47549 | ng/mL | 0.501 | 155.493 | ng/g | 55.05425:180.17 56.06198:152.22 57.06979:1000.00 69.06986:120.51 70.07778:129.86 71.08547:668.30 85.10106:426.46 99.11651:102.91
627845 SILICONE SLOTTED TURNER ROOM ES FEV 10mL diluted 4x w/1ppm IS | 627845 | SILICONE SLOTTED TURNER ROOM ES |  | 1204 | 1.223 | 3,4-Hexanedione, 2,2,5-trimethyl- | 20633-03-8 | C9H16O2 | 156.2225 | N/A | 863 | 863 |  | 17.2 | xt;ui | 198147 | 0.00731573 | 4 | 7.31573 | ng/mL | 0.501 | 58.40902 | ng/g | 57.06984:1000.00 71.08542:704.09 85.10091:496.45 | 3,4-Hexanedione, 2,2,5-trimethyl- | 20633-03-8 | C9H16O2 | N/A | 863 | 863 | Nonane, 1-iodo- | 4282-42-2 | C9H19I | N/A | 857 | 857 | Dodecane, 1-iodo- | 4292-19-7 | C12H25I | N/A | 854 | 854 | Sulfurous acid, 2-ethylhexyl hexyl ester |  | C14H30O3S | N/A | 853 | 853 | Tridecane | 629-50-5 | C13H28 | N/A | 847 | 847 | Hexadecane | 544-76-3 | C16H34 | N/A | 834 | 834 | Octane, 3-ethyl-2,7-dimethyl- | 62183-55-5 | C12H26 | N/A | 829 | 829 | Decane, 1-iodo- | 2050-77-3 | C10H21I | N/A | 828 | 828 | Decane, 6-ethyl-2-methyl- | 62108-21-8 | C13H28 | N/A | 823 | 823 | Tetradecane, 1-iodo- | 19218-94-1 | C14H29I | N/A | 822 | 822
627845 SILICONE SLOTTED TURNER ROOM ES FEV 10mL diluted 4x w/1ppm IS | 627845 | SILICONE SLOTTED TURNER ROOM ES |  | 1204 | 2.523 | Phenol, 2,4,6-tribromo- |  |  |  | -0.51 |  |  | 829 |  | s | 21988 | 0.0008118128 | 4 |  | ng/mL | 0.501 |  | ng/g | 61.00743:131.65 62.01502:234.35 142.93177:123.44 327.77221:254.69 329.77049:1000.00 331.76893:689.36 333.76715:255.48
627845 SILICONE SLOTTED TURNER ROOM ES FEV 10mL diluted 4x w/1ppm IS | 627845 | SILICONE SLOTTED TURNER ROOM ES |  | 1244 | 1.203 | 3,5-Dimethyldodecane | 107770-99-0 | C14H30 | 198.3885 | N/A | 923 | 923 |  | 23.8 | xt;ui | 260024 | 0.009600273 | 4 | 9.600273 | ng/mL | 0.501 | 76.64889 | ng/g | 55.05426:152.67 56.06179:127.15 57.06979:1000.00 71.08528:560.83 85.10127:338.00 | 3,5-Dimethyldodecane | 107770-99-0 | C14H30 | N/A | 923 | 923 | Decane, 6-ethyl-2-methyl- | 62108-21-8 | C13H28 | N/A | 919 | 919 | Undecane, 5-ethyl- | 17453-94-0 | C13H28 | N/A | 914 | 914 | Undecane | 1120-21-4 | C11H24 | N/A | 910 | 910 | Tridecane | 629-50-5 | C13H28 | N/A | 894 | 894 | Tridecane | 629-50-5 | C13H28 | N/A | 885 | 885 | Tridecane | 629-50-5 | C13H28 | N/A | 883 | 926 | Dodecane | 112-40-3 | C12H26 | N/A | 883 | 883 | Tetradecane | 629-59-4 | C14H30 | N/A | 882 | 882 | Dodecane | 112-40-3 | C12H26 | N/A | 877 | 877
627845 SILICONE SLOTTED TURNER ROOM ES FEV 10mL diluted 4x w/1ppm IS | 627845 | SILICONE SLOTTED TURNER ROOM ES |  | 1248 | 1.32 | Cyclohexane, octadecyl- | 929696 | C24H48 | 336.6388 | N/A | 800 | 800 |  | 55.4 | xt;ui | 38814 | 0.001433041 | 4 | 1.433041 | ng/mL | 0.501 | 11.44144 | ng/g | 55.05421:200.67 57.06981:874.16 69.06970:271.90 70.07739:127.05 71.08566:648.68 82.07743:713.03 83.08537:1000.00 84.09334:117.97 85.10122:144.42 | Cyclohexane, octadecyl- | 929696 | C24H48 | N/A | 800 | 800 | Cyclohexane, nonadecyl- | 22349-03-7 | C25H50 | N/A | 768 | 768 | Cyclohexane, eicosyl- | 4443-55-4 | C26H52 | N/A | 767 | 767 | Cyclohexane, tricosyl- | 61828-08-8 | C29H58 | N/A | 767 | 767 | Cyclohexane, eicosyl- | 4443-55-4 | C26H52 | N/A | 763 | 763 | Cyclohexane, tetracosyl- | 61828-09-9 | C30H60 | N/A | 761 | 761 | Cyclohexane, pentacosyl- | 61828-10-2 | C31H62 | N/A | 758 | 758 | Cyclohexane, nonadecyl- | 22349-03-7 | C25H50 | N/A | 739 | 739 | Cyclohexane, hexadecyl- | 6812-38-0 | C22H44 | N/A | 733 | 733 | Cyclohexane, octadecyl- | 929696 | C24H48 | N/A | 733 | 768
627845 SILICONE SLOTTED TURNER ROOM ES FEV 10mL diluted 4x w/1ppm IS | 627845 | SILICONE SLOTTED TURNER ROOM ES |  | 1256 | 1.212 | Hexadecane | 544-76-3 | C16H34 | 226.4418 | N/A | 924 | 924 |  | 16.8 | xt;ui | 101113 | 0.003733165 | 4 | 3.733165 | ng/mL | 0.501 | 29.80571 | ng/g | 55.05421:295.11 56.06221:148.55 57.06982:1000.00 70.07783:121.34 71.08567:898.32 85.10089:513.92 99.11686:146.33 | Hexadecane | 544-76-3 | C16H34 | N/A | 924 | 924 | Heptadecane | 629-78-7 | C17H36 | N/A | 911 | 911 | Dodecane, 2-methyl- | 1560-97-0 | C13H28 | N/A | 907 | 907 | Pentadecane | 629-62-9 | C15H32 | N/A | 906 | 906 | Heptadecane, 2-methyl- | 1560-89-0 | C18H38 | N/A | 904 | 904 | Hexadecane | 544-76-3 | C16H34 | N/A | 901 | 901 | Pentadecane | 629-62-9 | C15H32 | N/A | 898 | 898 | Eicosane | 112-95-8 | C20H42 | N/A | 896 | 896 | Nonadecane | 629-92-5 | C19H40 | N/A | 895 | 895 | Hexadecane | 544-76-3 | C16H34 | N/A | 893 | 893
627845 SILICONE SLOTTED TURNER ROOM ES FEV 10mL diluted 4x w/1ppm IS | 627845 | SILICONE SLOTTED TURNER ROOM ES |  | 1260 | 1.299 | Oxalic acid, isobutyl propyl ester |  | C9H16O4 | 188.2213 | N/A | 999 | 999 |  | 22.9 | xt;ui | 4508 | 0.0001664386 | 4 | 0.1664386 | ng/mL | 0.501 | 1.328851 | ng/g | 56.06213:168.21 57.06973:1000.00 | Oxalic acid, isobutyl propyl ester |  | C9H16O4 | N/A | 999 | 999 | Oxalic acid, bis(isobutyl) ester |  | C10H18O4 | N/A | 988 | 988 | Ethyl 2-chloro-3,3,3-trifluoro-2-propionamidopropionate | 328270-31-1 | C8H11ClF3NO3 | N/A | 979 | 979 | Oxalic acid, butyl propyl ester |  | C9H16O4 | N/A | 970 | 970 | Oxalic acid, butyl isobutyl ester |  | C10H18O4 | N/A | 968 | 968 | Oxalic acid, ethyl isobutyl ester |  | C8H14O4 | N/A | 962 | 962 | Sulfurous acid, dibutyl ester | 626-85-7 | C8H18O3S | N/A | 957 | 957 | Pyruvic acid, butyl ester | 20279-44-1 | C7H12O3 | N/A | 951 | 951 | Butane, 2-nitro- | 600-24-8 | C4H9NO2 | N/A | 946 | 946 | Mercury di-n-butyl | 629-35-6 | C8H18Hg | N/A | 942 | 942
627845 SILICONE SLOTTED TURNER ROOM ES FEV 10mL diluted 4x w/1ppm IS | 627845 | SILICONE SLOTTED TURNER ROOM ES |  | 1284 | 1.232 | Heptadecane |  |  |  | 0.78 |  |  | 831 |  | xc | 422432 | 0.01559649 | 4 | 15.59649 | ng/mL | 0.501 | 124.5229 | ng/g | 55.05421:223.69 56.06188:130.75 57.06981:1000.00 69.06975:141.43 70.07765:124.73 71.08556:717.78 83.08560:100.67 85.10110:467.53 99.11669:108.30
627845 SILICONE SLOTTED TURNER ROOM ES FEV 10mL diluted 4x w/1ppm IS | 627845 | SILICONE SLOTTED TURNER ROOM ES |  | 1292 | 1.197 | Heptadecane, 2-methyl- | 1560-89-0 | C18H38 | 254.495 | N/A | 925 | 940 |  | 17.7 | xt;ui | 279163 | 0.0103069 | 4 | 10.3069 | ng/mL | 0.501 | 82.29061 | ng/g | 55.05420:171.68 56.06204:196.84 57.06986:1000.00 69.06994:174.19 70.07769:119.76 71.08557:801.00 85.10119:455.98 99.11678:140.87 | Heptadecane, 2-methyl- | 1560-89-0 | C18H38 | N/A | 925 | 940 | Heptadecane, 2,6,10,15-tetramethyl- | 54833-48-6 | C21H44 | N/A | 915 | 915 | Heptadecane, 2,6-dimethyl- | 54105-67-8 | C19H40 | N/A | 911 | 911 | 1-Iodo-2-methylundecane | 73105-67-6 | C12H25I | N/A | 910 | 925 | Undecane, 2-methyl- | 7045-71-8 | C12H26 | N/A | 904 | 904 | Nonadecane | 629-92-5 | C19H40 | N/A | 902 | 902 | Undecane, 2,10-dimethyl- | 17301-27-8 | C13H28 | N/A | 899 | 899 | Pentadecane | 629-62-9 | C15H32 | N/A | 899 | 899 | Nonadecane, 2-methyl- | 1560-86-7 | C20H42 | N/A | 898 | 898 | Hexadecane | 544-76-3 | C16H34 | N/A | 897 | 897
627845 SILICONE SLOTTED TURNER ROOM ES FEV 10mL diluted 4x w/1ppm IS | 627845 | SILICONE SLOTTED TURNER ROOM ES |  | 1324 | 1.218 | Hexadecane | 544-76-3 | C16H34 | 226.4418 | N/A | 845 | 845 |  | 10.5 | xt;ui | 273811 | 0.0101093 | 4 | 10.1093 | ng/mL | 0.501 | 80.71297 | ng/g | 55.05425:236.31 57.06979:1000.00 69.06991:225.33 71.08551:667.28 85.10112:463.02 | Dodecane, 1-iodo- | 4292-19-7 | C12H25I | N/A | 860 | 860 | Decane, 1-iodo- | 2050-77-3 | C10H21I | N/A | 845 | 845 | 1-Iodo-2-methylnonane |  | C10H21I | N/A | 845 | 845 | Hexadecane | 544-76-3 | C16H34 | N/A | 845 | 845 | Hexadecane | 544-76-3 | C16H34 | N/A | 839 | 839 | Heptadecane, 2-methyl- | 1560-89-0 | C18H38 | N/A | 837 | 837 | Hexane, 3,3-dimethyl- | 563-16-6 | C8H18 | N/A | 832 | 832 | 1-Iodo-2-methylundecane | 73105-67-6 | C12H25I | N/A | 829 | 829 | Tetradecane, 1-iodo- | 19218-94-1 | C14H29I | N/A | 826 | 826 | Tetradecane, 1-iodo- | 19218-94-1 | C14H29I | N/A | 825 | 825
627845 SILICONE SLOTTED TURNER ROOM ES FEV 10mL diluted 4x w/1ppm IS | 627845 | SILICONE SLOTTED TURNER ROOM ES |  | 1344 | 1.224 | Hexadecane | 544-76-3 | C16H34 | 226.4418 | N/A | 907 | 907 |  | 27.5 | xt;ui | 89866 | 0.003317917 | 4 | 3.317917 | ng/mL | 0.501 | 26.49036 | ng/g | 55.05427:182.82 56.06206:110.14 57.06985:1000.00 71.08548:614.83 85.10092:386.36 | Hexadecane | 544-76-3 | C16H34 | N/A | 907 | 907 | Tridecane | 629-50-5 | C13H28 | N/A | 902 | 902 | Decane, 6-ethyl-2-methyl- | 62108-21-8 | C13H28 | N/A | 887 | 887 | Octane, 3-ethyl-2,7-dimethyl- | 62183-55-5 | C12H26 | N/A | 885 | 885 | Sulfurous acid, 2-ethylhexyl hexyl ester |  | C14H30O3S | N/A | 877 | 877 | Nonane, 2-methyl-5-propyl- | 31081-17-1 | C13H28 | N/A | 875 | 875 | Undecane, 5-ethyl- | 17453-94-0 | C13H28 | N/A | 872 | 872 | Undecane, 2-methyl- | 7045-71-8 | C12H26 | N/A | 868 | 868 | Dodecane, 2-methyl- | 1560-97-0 | C13H28 | N/A | 867 | 867 | Sulfurous acid, butyl nonyl ester |  | C13H28O3S | N/A | 865 | 865
627845 SILICONE SLOTTED TURNER ROOM ES FEV 10mL diluted 4x w/1ppm IS | 627845 | SILICONE SLOTTED TURNER ROOM ES |  | 1364 | 1.237 | Octadecane |  |  |  | 1.98 |  |  | 832 |  | xc | 229873 | 0.008487076 | 4 | 8.487076 | ng/mL | 0.501 | 67.76109 | ng/g | 55.05415:189.08 56.06202:169.11 57.06984:1000.00 69.06986:131.95 70.07778:165.09 71.08551:726.77 85.10106:481.56 99.11668:126.12
627845 SILICONE SLOTTED TURNER ROOM ES FEV 10mL diluted 4x w/1ppm IS | 627845 | SILICONE SLOTTED TURNER ROOM ES |  | 1376 | 1.201 | Tridecane | 629-50-5 | C13H28 | 184.3619 | N/A | 877 | 877 |  | 21.9 | xt;ui | 81652 | 0.003014651 | 4 | 3.014651 | ng/mL | 0.501 | 24.06907 | ng/g | 55.05426:240.88 57.06986:1000.00 71.08532:824.64 85.10090:456.39 | Dodecane, 1-iodo- | 4292-19-7 | C12H25I | N/A | 890 | 890 | Tridecane | 629-50-5 | C13H28 | N/A | 877 | 877 | Hexadecane | 544-76-3 | C16H34 | N/A | 859 | 859 | Tetradecane, 1-iodo- | 19218-94-1 | C14H29I | N/A | 857 | 857 | Decane, 1-iodo- | 2050-77-3 | C10H21I | N/A | 849 | 849 | Nonane, 1-iodo- | 4282-42-2 | C9H19I | N/A | 847 | 847 | Octane, 3-ethyl-2,7-dimethyl- | 62183-55-5 | C12H26 | N/A | 845 | 845 | Undecane, 6-ethyl- | 17312-60-6 | C13H28 | N/A | 842 | 842 | Sulfurous acid, 2-ethylhexyl hexyl ester |  | C14H30O3S | N/A | 838 | 838 | Heptacosane | 593-49-7 | C27H56 | N/A | 835 | 835
627845 SILICONE SLOTTED TURNER ROOM ES FEV 10mL diluted 4x w/1ppm IS | 627845 | SILICONE SLOTTED TURNER ROOM ES |  | 1440 | 1.232 | 3,4-Hexanedione, 2,2,5-trimethyl- | 20633-03-8 | C9H16O2 | 156.2225 | N/A | 861 | 861 |  | 24.5 | xt;ui | 31735 | 0.001171679 | 4 | 1.171679 | ng/mL | 0.501 | 9.354723 | ng/g | 57.06975:1000.00 71.08543:797.71 85.10113:490.41 | 3,4-Hexanedione, 2,2,5-trimethyl- | 20633-03-8 | C9H16O2 | N/A | 861 | 861 | Dodecane, 1-iodo- | 4292-19-7 | C12H25I | N/A | 845 | 845 | Octane, 3-ethyl-2,7-dimethyl- | 62183-55-5 | C12H26 | N/A | 844 | 844 | Nonane, 1-iodo- | 4282-42-2 | C9H19I | N/A | 843 | 843 | Tridecane | 629-50-5 | C13H28 | N/A | 843 | 843 | Hexadecane | 544-76-3 | C16H34 | N/A | 825 | 825 | Decane, 6-ethyl-2-methyl- | 62108-21-8 | C13H28 | N/A | 816 | 816 | Undecane, 2-methyl- | 7045-71-8 | C12H26 | N/A | 808 | 808 | Sulfurous acid, 2-ethylhexyl hexyl ester |  | C14H30O3S | N/A | 803 | 803 | Dodecane, 2-methyl- | 1560-97-0 | C13H28 | N/A | 800 | 800
627845 SILICONE SLOTTED TURNER ROOM ES FEV 10mL diluted 4x w/1ppm IS | 627845 | SILICONE SLOTTED TURNER ROOM ES |  | 1448 | 1.443 | Tridecanoic acid, methyl ester | 1731-88-0 | C14H28O2 | 228.3715 | N/A | 864 | 864 |  | 37.3 | xt;ui | 29188 | 0.001077642 | 4 | 1.077642 | ng/mL | 0.501 | 8.603928 | ng/g | 74.03617:1000.00 75.04391:139.32 87.04391:503.47 | Tridecanoic acid, methyl ester | 1731-88-0 | C14H28O2 | N/A | 864 | 864 | Dodecanoic acid, methyl ester | 111-82-0 | C13H26O2 | N/A | 861 | 861 | Undecanoic acid, methyl ester | 1731-86-8 | C12H24O2 | N/A | 847 | 847 | Undecanoic acid, methyl ester | 1731-86-8 | C12H24O2 | N/A | 767 | 767 | Nonanoic acid, methyl ester | 1731-84-6 | C10H20O2 | N/A | 758 | 758 | Heptanoic acid, methyl ester | 106-73-0 | C8H16O2 | N/A | 758 | 758 | Methyl tetradecanoate | 124-10-7 | C15H30O2 | N/A | 758 | 758 | Dodecanoic acid, methyl ester | 111-82-0 | C13H26O2 | N/A | 755 | 755 | Nonanoic acid, methyl ester | 1731-84-6 | C10H20O2 | N/A | 749 | 749 | Decanoic acid, methyl ester | 110-42-9 | C11H22O2 | N/A | 748 | 748
627845 SILICONE SLOTTED TURNER ROOM ES FEV 10mL diluted 4x w/1ppm IS | 627845 | SILICONE SLOTTED TURNER ROOM ES |  | 1456 | 2.079 | Phthalic acid, nonyl pentyl ester |  | C22H34O4 | 362.5038 | N/A | 927 | 927 |  | 6.9 | xt;ui | 18327 | 0.000676646 | 4 | 0.676646 | ng/mL | 0.501 | 5.402363 | ng/g | 149.02304:1000.00 | Acetamide, N-[2-chloro-4-(2,4-dimethoxybenzylidenaminophenyl]- |  | C17H17ClN2O3 | N/A | 999 | 999 | Phthalic acid, nonyl pentyl ester |  | C22H34O4 | N/A | 927 | 927 | Phthalic acid, monoamide, N-ethyl-N-(3-methylphenyl)-, hexyl ester |  | C23H29NO3 | N/A | 924 | 924 | Dibutyl phthalate | 84-74-2 | C16H22O4 | N/A | 917 | 917 | Phthalic acid, hexyl hex-3-yl ester |  | C20H30O4 | N/A | 914 | 914 | 1,2-Benzenedicarboxylic acid, bis(1-methylethyl) ester | 605-45-8 | C14H18O4 | N/A | 911 | 911 | Phthalic acid, hexyl nonyl ester |  | C23H36O4 | N/A | 907 | 907 | 1,2-Benzenedicarboxylic acid, butyl cyclohexyl ester | 84-64-0 | C18H24O4 | N/A | 888 | 888 | Phthalic acid, hexyl 2-propylphenyl ester |  | C23H28O4 | N/A | 887 | 887 | Phthalic acid, hexyl 3-methylbutyl ester |  | C19H28O4 | N/A | 884 | 884
627845 SILICONE SLOTTED TURNER ROOM ES FEV 10mL diluted 4x w/1ppm IS | 627845 | SILICONE SLOTTED TURNER ROOM ES |  | 1472 | 1.504 | n-Hexadecanoic acid |  |  |  | -0.51 |  |  | 890 |  | xc | 703819 | 0.0259855 | 4 | 25.9855 | ng/mL | 0.501 | 207.4691 | ng/g | 55.05425:400.52 56.06202:127.80 57.06995:568.84 60.02056:860.02 61.02838:227.15 69.06989:292.17 71.08555:412.68 73.02843:1000.00 83.08565:223.15 85.10125:222.65 87.04418:168.48 97.10123:131.40 115.07542:166.11 129.09108:331.18 213.18406:103.14
627845 SILICONE SLOTTED TURNER ROOM ES FEV 10mL diluted 4x w/1ppm IS | 627845 | SILICONE SLOTTED TURNER ROOM ES |  | 1612 | 2.669 | p-Terphenyl-d14 |  |  |  | 0.54 |  |  | 798 |  | s | 159025 | 0.005871317 | 4 |  | ng/mL | 0.501 |  | ng/g | 243.18984:265.52 244.19651:1000.00 245.20023:195.95

## 627845_20
Sample | Sample ID | Sample Name | Comment | 1st Dimension Time (s) | 2nd Dimension Time (s) | Name | CAS | Formula | Expected Formula Mass | Mass Accuracy (ppm) | Similarity | Reverse | Match | Probability | Group | Area | Ratio | Dilution Factor | Concentration | Conc. Units | Extract factor (Wt/Vol) | Sample Concentration | Sample Conc. Units | Spectrum | Hit 1 Name | Hit 1 CAS | Hit 1 Formula | Hit 1 Mass Accuracy (ppm) | Hit 1 Similarity | Hit 1 Reverse | Hit 2 Name | Hit 2 CAS | Hit 2 Formula | Hit 2 Mass Accuracy (ppm) | Hit 2 Similarity | Hit 2 Reverse | Hit 3 Name | Hit 3 CAS | Hit 3 Formula | Hit 3 Mass Accuracy (ppm) | Hit 3 Similarity | Hit 3 Reverse | Hit 4 Name | Hit 4 CAS | Hit 4 Formula | Hit 4 Mass Accuracy (ppm) | Hit 4 Similarity | Hit 4 Reverse | Hit 5 Name | Hit 5 CAS | Hit 5 Formula | Hit 5 Mass Accuracy (ppm) | Hit 5 Similarity | Hit 5 Reverse | Hit 6 Name | Hit 6 CAS | Hit 6 Formula | Hit 6 Mass Accuracy (ppm) | Hit 6 Similarity | Hit 6 Reverse | Hit 7 Name | Hit 7 CAS | Hit 7 Formula | Hit 7 Mass Accuracy (ppm) | Hit 7 Similarity | Hit 7 Reverse | Hit 8 Name | Hit 8 CAS | Hit 8 Formula | Hit 8 Mass Accuracy (ppm) | Hit 8 Similarity | Hit 8 Reverse | Hit 9 Name | Hit 9 CAS | Hit 9 Formula | Hit 9 Mass Accuracy (ppm) | Hit 9 Similarity | Hit 9 Reverse | Hit 10 Name | Hit 10 CAS | Hit 10 Formula | Hit 10 Mass Accuracy (ppm) | Hit 10 Similarity | Hit 10 Reverse
627845 SILICONE SLOTTED TURNER ROOM ES FEV 200mL w/1ppm IS | 627845 | SILICONE SLOTTED TURNER ROOM ES |  | 964 | 1.024 | Cyclohexasiloxane, dodecamethyl- | 540-97-6 | C12H36O6Si6 | 444.9241 | N/A | 955 | 955 |  | 98.7 | xt | 1496880 | 0.1576847 | 20 | 157.6847 | ng/mL | 0.501 | 6294.8 | ng/g | 73.04674:1000.00 147.06542:206.72 324.98656:163.21 341.01752:550.81 342.01787:193.04 343.01550:123.60 429.08828:242.24 430.08910:102.48 | Cyclohexasiloxane, dodecamethyl- | 540-97-6 | C12H36O6Si6 | N/A | 955 | 955 | Cyclohexasiloxane, dodecamethyl- | 540-97-6 | C12H36O6Si6 | N/A | 944 | 944 | Cyclohexasiloxane, dodecamethyl- | 540-97-6 | C12H36O6Si6 | N/A | 914 | 914 | Cyclononasiloxane, octadecamethyl- | 556-71-8 | C18H54O9Si9 | N/A | 666 | 666 | Cyclononasiloxane, octadecamethyl- | 556-71-8 | C18H54O9Si9 | N/A | 654 | 654 | Lorazepam, 2TMS derivative | 959089-69-1 | C21H26Cl2N2O2Si2 | N/A | 621 | 627 | 4,6'-Dimethoxy-2'-(tert.-butyldimethylsilyl)oxychalcone |  | C23H30O4Si | N/A | 618 | 745 | 2,4'-Dimethoxy-2'(tert.-butyldimethylsilyl)oxychalcone |  | C23H30O4Si | N/A | 604 | 737 | 3,6'-Dimethoxy-2'-(tert.-butyldimethylsilyl)oxychalcone |  | C23H30O4Si | N/A | 598 | 714 | Lorazepam, bis(trimethylsilyl) derivative |  | C21H26Cl2N2O2Si2 | N/A | 593 | 593
627845 SILICONE SLOTTED TURNER ROOM ES FEV 200mL w/1ppm IS | 627845 | SILICONE SLOTTED TURNER ROOM ES |  | 1064 | 2.411 | Acenaphthene-d10 |  |  |  | 0.29 |  |  | 806 |  | is | 9492866 | 1 | 20 | 1000 | ng/mL | 0.501 |  | ng/g | 80.05582:187.27 82.06994:108.05 160.11207:492.47 162.12614:928.67 163.13036:194.47 164.14024:1000.00 165.14361:134.58
627845 SILICONE SLOTTED TURNER ROOM ES FEV 200mL w/1ppm IS | 627845 | SILICONE SLOTTED TURNER ROOM ES |  | 1132 | 1.019 | Cycloheptasiloxane, tetradecamethyl- | 107-50-6 | C14H42O7Si7 | 519.0781 | N/A | 825 | 825 |  | 57.7 | xt | 2324098 | 0.2448257 | 20 | 244.8257 | ng/mL | 0.501 | 9773.483 | ng/g | 73.04676:1000.00 147.06540:564.53 148.06571:100.30 281.05085:649.69 282.05163:183.77 283.04868:110.45 326.96599:234.30 341.01793:136.07 415.03660:100.01 | Cycloheptasiloxane, tetradecamethyl- | 107-50-6 | C14H42O7Si7 | N/A | 825 | 825 | Cycloheptasiloxane, tetradecamethyl- | 107-50-6 | C14H42O7Si7 | N/A | 812 | 812 | 3-Isopropoxy-1,1,1,7,7,7-hexamethyl-3,5,5-tris(trimethylsiloxy)tetrasiloxane | 71579-69-6 | C18H52O7Si7 | N/A | 803 | 825 | 3-Butoxy-1,1,1,7,7,7-hexamethyl-3,5,5-tris(trimethylsiloxy)tetrasiloxane | 72439-84-0 | C19H54O7Si7 | N/A | 794 | 815 | 3-Ethoxy-1,1,1,7,7,7-hexamethyl-3,5,5-tris(trimethylsiloxy)tetrasiloxane | 72439-79-3 | C17H50O7Si7 | N/A | 718 | 752 | Pentasiloxane, dodecamethyl- | 141-63-9 | C12H36O4Si5 | N/A | 645 | 811 | Trisiloxane, 1,1,1,5,5,5-hexamethyl-3,3-bis[(trimethylsilyl)oxy]- | 3555-47-3 | C12H36O4Si5 | N/A | 626 | 778 | Pentasiloxane, dodecamethyl- | 141-63-9 | C12H36O4Si5 | N/A | 616 | 768 | Octasiloxane, 1,1,3,3,5,5,7,7,9,9,11,11,13,13,15,15-hexadecamethyl- | 19095-24-0 | C16H50O7Si8 | N/A | 609 | 656 | Pentasiloxane, dodecamethyl- | 141-63-9 | C12H36O4Si5 | N/A | 605 | 756
627845 SILICONE SLOTTED TURNER ROOM ES FEV 200mL w/1ppm IS | 627845 | SILICONE SLOTTED TURNER ROOM ES |  | 1280 | 1.013 | Cyclooctasiloxane, hexadecamethyl- | 556-68-3 | C16H48O8Si8 | 593.2322 | N/A | 910 | 919 |  | 92.5 | xt | 3898230 | 0.4106484 | 20 | 410.6484 | ng/mL | 0.501 | 16393.15 | ng/g | 73.04674:1000.00 147.06537:420.83 221.08393:344.75 281.05079:273.93 355.06957:627.31 356.07011:231.68 357.06775:150.48 400.98442:193.35 | Cyclooctasiloxane, hexadecamethyl- | 556-68-3 | C16H48O8Si8 | N/A | 910 | 919 | Cyclooctasiloxane, hexadecamethyl- | 556-68-3 | C16H48O8Si8 | N/A | 904 | 904 | Hexasiloxane, tetradecamethyl- | 107-52-8 | C14H42O5Si6 | N/A | 747 | 825 | 3,4-Dihydroxyphenylglycol, 4TMS derivative | 56114-62-6 | C20H42O4Si4 | N/A | 747 | 881 | 2,4-Dihydroxybenzoic acid, 3TMS derivative | 10586-16-0 | C16H30O4Si3 | N/A | 739 | 881 | 3,4-Dihydroxyphenylglycol, 4TMS derivative | 56114-62-6 | C20H42O4Si4 | N/A | 738 | 878 | Hexasiloxane, tetradecamethyl- | 107-52-8 | C14H42O5Si6 | N/A | 730 | 800 | 3,4-Dihydroxyphenylglycol, 4TMS derivative | 56114-62-6 | C20H42O4Si4 | N/A | 707 | 856 | 2,6-Dihydroxybenzoic acid, 3TMS derivative | 3782-85-2 | C16H30O4Si3 | N/A | 698 | 768 | 2,6-Dihydroxybenzoic acid, 3TMS derivative | 3782-85-2 | C16H30O4Si3 | N/A | 695 | 771
627845 SILICONE SLOTTED TURNER ROOM ES FEV 200mL w/1ppm IS | 627845 | SILICONE SLOTTED TURNER ROOM ES |  | 1412 | 1.008 | Cyclononasiloxane, octadecamethyl- | 556-71-8 | C18H54O9Si9 | 667.3862 | N/A | 877 | 877 |  | 87.9 | xt | 5413162 | 0.5702347 | 20 | 570.2347 | ng/mL | 0.501 | 22763.86 | ng/g | 73.04686:1000.00 147.06562:440.74 207.03221:128.18 221.08454:340.03 281.05142:169.26 341.01804:130.50 355.06994:238.40 429.08889:320.89 430.08980:135.68 | Cyclononasiloxane, octadecamethyl- | 556-71-8 | C18H54O9Si9 | N/A | 877 | 877 | Cyclononasiloxane, octadecamethyl- | 556-71-8 | C18H54O9Si9 | N/A | 851 | 851 | Cyclononasiloxane, octadecamethyl- | 556-71-8 | C18H54O9Si9 | N/A | 851 | 864 | Tetracosamethyl-cyclododecasiloxane | 18919-94-3 | C24H72O12Si12 | N/A | 794 | 794 | 1,1,1,5,7,7,7-Heptamethyl-3,3-bis(trimethylsiloxy)tetrasiloxane | 38147-00-1 | C13H40O5Si6 | N/A | 741 | 784 | Heptasiloxane, hexadecamethyl- | 541-01-5 | C16H48O6Si7 | N/A | 736 | 751 | Bis(heptamethylcyclotetrasiloxy)hexamethyltrisiloxane | 71449-67-7 | C20H60O12Si11 | N/A | 668 | 707 | Cyclodecasiloxane, eicosamethyl- | 18772-36-6 | C20H60O10Si10 | N/A | 649 | 649 | Cyclooctasiloxane, hexadecamethyl- | 556-68-3 | C16H48O8Si8 | N/A | 623 | 773 | Cyclohexasiloxane, dodecamethyl- | 540-97-6 | C12H36O6Si6 | N/A | 616 | 773
627845 SILICONE SLOTTED TURNER ROOM ES FEV 200mL w/1ppm IS | 627845 | SILICONE SLOTTED TURNER ROOM ES |  | 1528 | 1.003 | Polymethyl-siloxane compound > MW 700 | [8 empty] | xt;ui | 7047566 | 0.7424066 | 20 | 742.4066 | ng/mL | 0.501 | 29636.99 | ng/g | 73.04675:1000.00 147.06532:563.21 207.03215:158.41 221.08410:366.47 281.05080:414.48 282.05161:115.00 341.01793:124.63 355.06970:178.98 429.08869:130.21
627845 SILICONE SLOTTED TURNER ROOM ES FEV 200mL w/1ppm IS | 627845 | SILICONE SLOTTED TURNER ROOM ES |  | 1632 | 0.997 | Polymethyl-siloxane compound > MW 700 | [8 empty] | xt;ui | 7696630 | 0.8107804 | 20 | 810.7804 | ng/mL | 0.501 | 32366.48 | ng/g | 73.04675:1000.00 147.06537:621.99 148.06588:108.92 207.03217:175.06 221.08418:489.47 222.08510:112.13 281.05103:409.58 282.05170:117.36 355.06962:618.68 356.07049:214.30 357.06781:137.88
627845 SILICONE SLOTTED TURNER ROOM ES FEV 200mL w/1ppm IS | 627845 | SILICONE SLOTTED TURNER ROOM ES |  | 1732 | 0.987 | Polymethyl-siloxane compound > MW 700 | [8 empty] | xt;ui | 11038621 | 1.162833 | 20 | 1162.833 | ng/mL | 0.501 | 46420.49 | ng/g | 73.04685:1000.00 147.06553:613.26 148.06588:103.17 207.03244:187.59 221.08443:542.07 222.08532:115.85 281.05123:346.74 282.05169:100.59 355.07026:468.25 356.07103:172.77 357.06777:105.62 429.08912:359.37 430.08985:157.29 431.08726:106.12
627845 SILICONE SLOTTED TURNER ROOM ES FEV 200mL w/1ppm IS | 627845 | SILICONE SLOTTED TURNER ROOM ES |  | 1820 | 0.987 | Polymethyl-siloxane compound > MW 700 | [8 empty] | xt;ui | 9524785 | 1.003362 | 20 | 1003.362 | ng/mL | 0.501 | 40054.39 | ng/g | 73.04671:1000.00 147.06532:667.07 148.06604:105.21 207.03222:217.88 221.08415:579.22 222.08478:135.12 281.05099:412.34 282.05159:115.35 355.06983:373.69 356.07023:136.16 429.08885:250.16 430.08947:107.90
627845 SILICONE SLOTTED TURNER ROOM ES FEV 200mL w/1ppm IS | 627845 | SILICONE SLOTTED TURNER ROOM ES |  | 1904 | 0.987 | Polymethyl-siloxane compound > MW 700 | [8 empty] | xt;ui | 10866119 | 1.144662 | 20 | 1144.662 | ng/mL | 0.501 | 45695.07 | ng/g | 73.04660:1000.00 147.06518:717.72 148.06567:111.21 207.03201:233.00 221.08395:656.69 222.08457:146.40 281.05068:434.42 282.05110:117.87 295.10288:100.72 355.06948:518.22 356.07006:180.92 357.06770:120.49 429.08853:199.19
627845 SILICONE SLOTTED TURNER ROOM ES FEV 200mL w/1ppm IS | 627845 | SILICONE SLOTTED TURNER ROOM ES |  | 1984 | 0.989 | Polymethyl-siloxane compound > MW 700 | [8 empty] | xt;ui | 12908492 | 1.35981 | 20 | 1359.81 | ng/mL | 0.501 | 54283.82 | ng/g | 73.04673:1000.00 147.06543:766.77 148.06591:120.97 207.03226:253.94 221.08423:721.17 222.08512:163.03 281.05109:443.00 282.05165:124.02 295.10326:130.75 341.01783:101.71 355.06991:504.92 356.07077:175.74 357.06788:116.40 429.08888:288.13 430.08931:121.77
627845 SILICONE SLOTTED TURNER ROOM ES FEV 200mL w/1ppm IS | 627845 | SILICONE SLOTTED TURNER ROOM ES |  | 2056 | 0.992 | Polymethyl-siloxane compound > MW 700 | [8 empty] | xt;ui | 10064477 | 1.060215 | 20 | 1060.215 | ng/mL | 0.501 | 42323.94 | ng/g | 73.04667:1000.00 147.06535:825.93 148.06559:131.11 207.03219:291.11 221.08418:794.86 222.08500:183.32 281.05092:461.55 282.05147:133.51 295.10300:137.14 341.01775:103.74 355.06971:476.13 356.07061:174.47 357.06783:111.60 429.08876:292.43 430.08934:120.59
627845 SILICONE SLOTTED TURNER ROOM ES FEV 200mL w/1ppm IS | 627845 | SILICONE SLOTTED TURNER ROOM ES |  | 2124 | 1.008 | Polymethyl-siloxane compound > MW 700 | [8 empty] | xt;ui | 9830806 | 1.035599 | 20 | 1035.599 | ng/mL | 0.501 | 41341.29 | ng/g | 73.04679:1000.00 147.06547:867.95 148.06605:150.02 207.03236:312.66 221.08421:909.69 222.08481:210.20 223.08146:112.62 281.05112:520.93 282.05174:153.65 295.10311:169.48 341.01807:126.84 355.06988:539.90 356.07070:205.94 357.06780:130.91 429.08878:284.96 430.08961:125.33
627845 SILICONE SLOTTED TURNER ROOM ES FEV 200mL w/1ppm IS | 627845 | SILICONE SLOTTED TURNER ROOM ES |  | 2192 | 1.019 | Polymethyl-siloxane compound > MW 700 | [8 empty] | xt;ui | 8273743 | 0.8715748 | 20 | 871.5748 | ng/mL | 0.501 | 34793.41 | ng/g | 73.04680:868.43 147.06557:813.66 148.06592:136.58 207.03253:307.81 221.08444:1000.00 222.08534:226.09 223.08188:118.53 281.05126:533.28 282.05223:160.12 295.10314:215.72 341.01849:128.63 355.06997:594.87 356.07055:210.04 357.06790:152.22 429.08883:330.29 430.08938:141.90 431.08663:100.39
627845 SILICONE SLOTTED TURNER ROOM ES FEV 200mL w/1ppm IS | 627845 | SILICONE SLOTTED TURNER ROOM ES |  | 2252 | 1.051 | Polymethyl-siloxane compound > MW 700 | [8 empty] | xt;ui | 6020546 | 0.6342179 | 20 | 634.2179 | ng/mL | 0.501 | 25318.08 | ng/g | 73.04681:840.23 147.06569:837.79 148.06632:131.18 207.03240:323.12 221.08452:1000.00 222.08516:230.85 223.08201:134.98 281.05164:528.16 282.05247:151.77 295.10351:202.47 341.01855:135.14 355.07062:570.88 356.07129:208.24 357.06853:133.25 429.08936:313.31 430.09040:145.29
627845 SILICONE SLOTTED TURNER ROOM ES FEV 200mL w/1ppm IS | 627845 | SILICONE SLOTTED TURNER ROOM ES |  | 2308 | 1.093 | Polymethyl-siloxane compound > MW 700 | [8 empty] | xt;ui | 4526220 | 0.4768023 | 20 | 476.8023 | ng/mL | 0.501 | 19034.02 | ng/g | 73.04681:719.54 147.06573:780.00 148.06662:132.31 207.03262:321.65 221.08447:1000.00 222.08541:228.95 223.08200:114.43 281.05143:531.78 282.05203:147.51 295.10345:212.57 341.01878:131.31 355.07008:545.35 356.07114:198.88 357.06834:129.07 429.08890:309.63 430.08972:127.54
627845 SILICONE SLOTTED TURNER ROOM ES FEV 200mL w/1ppm IS | 627845 | SILICONE SLOTTED TURNER ROOM ES |  | 2364 | 1.184 | Polymethyl-siloxane compound > MW 700 | [8 empty] | xt;ui | 3992980 | 0.4206296 | 20 | 420.6296 | ng/mL | 0.501 | 16791.6 | ng/g | 73.04673:664.22 147.06551:739.91 148.06616:131.37 207.03216:321.08 221.08410:1000.00 222.08459:241.94 223.08161:140.07 281.05117:517.14 282.05157:155.71 295.10268:221.59 341.01756:149.42 355.06969:558.43 356.06985:214.36 357.06684:141.83 369.12123:104.99 429.08819:323.06 430.08850:143.71
627845 SILICONE SLOTTED TURNER ROOM ES FEV 200mL w/1ppm IS | 627845 | SILICONE SLOTTED TURNER ROOM ES |  | 2432 | 1.307 | Polymethyl-siloxane compound > MW 700 | [8 empty] | xt;ui | 2962659 | 0.3120932 | 20 | 312.0932 | ng/mL | 0.501 | 12458.81 | ng/g | 73.04670:552.57 147.06544:649.88 148.06570:120.80 207.03210:314.67 221.08423:1000.00 222.08446:226.69 223.08184:142.71 281.05087:515.27 282.05168:146.10 295.10278:225.69 341.01804:130.36 355.06912:541.46 356.06989:198.77 357.06727:128.87 369.12097:105.48 429.08911:292.21 430.08833:133.54
627845 SILICONE SLOTTED TURNER ROOM ES FEV 200mL w/1ppm IS | 627845 | SILICONE SLOTTED TURNER ROOM ES |  | 2504 | 1.483 | Polymethyl-siloxane compound > MW 700 | [8 empty] | xt;ui | 2208923 | 0.232693 | 20 | 232.693 | ng/mL | 0.501 | 9289.14 | ng/g | 73.04674:499.37 147.06533:636.66 148.06586:113.71 207.03219:305.24 221.08378:1000.00 222.08443:262.01 223.08114:153.77 281.05056:495.58 282.05075:154.52 295.10177:258.68 341.01786:135.57 355.06878:561.48 356.07020:204.90 357.06749:122.97 369.12009:114.20 429.08748:317.54 430.08774:142.65 431.08568:104.74
627845 SILICONE SLOTTED TURNER ROOM ES FEV 200mL w/1ppm IS | 627845 | SILICONE SLOTTED TURNER ROOM ES |  | 2596 | 1.712 | Polymethyl-siloxane compound > MW 700 | [8 empty] | xt;ui | 1582041 | 0.1666558 | 20 | 166.6558 | ng/mL | 0.501 | 6652.925 | ng/g | 73.04686:465.02 147.06560:596.66 207.03227:283.34 221.08413:1000.00 222.08476:225.58 223.08168:117.09 281.05124:482.32 282.05154:150.90 295.10269:229.23 341.01757:129.31 355.06926:526.45 356.06981:199.68 357.06757:132.39 369.12067:115.55 429.08846:291.14 430.08863:127.69

## 628249_4
Sample | Sample ID | Sample Name | Comment | 1st Dimension Time (s) | 2nd Dimension Time (s) | Name | CAS | Formula | Expected Formula Mass | Mass Accuracy (ppm) | Similarity | Reverse | Match | Probability | Group | Area | Ratio | Dilution Factor | Concentration | Conc. Units | Extract factor (Wt/Vol) | Sample Concentration | Sample Conc. Units | Spectrum | Hit 1 Name | Hit 1 CAS | Hit 1 Formula | Hit 1 Mass Accuracy (ppm) | Hit 1 Similarity | Hit 1 Reverse | Hit 2 Name | Hit 2 CAS | Hit 2 Formula | Hit 2 Mass Accuracy (ppm) | Hit 2 Similarity | Hit 2 Reverse | Hit 3 Name | Hit 3 CAS | Hit 3 Formula | Hit 3 Mass Accuracy (ppm) | Hit 3 Similarity | Hit 3 Reverse | Hit 4 Name | Hit 4 CAS | Hit 4 Formula | Hit 4 Mass Accuracy (ppm) | Hit 4 Similarity | Hit 4 Reverse | Hit 5 Name | Hit 5 CAS | Hit 5 Formula | Hit 5 Mass Accuracy (ppm) | Hit 5 Similarity | Hit 5 Reverse | Hit 6 Name | Hit 6 CAS | Hit 6 Formula | Hit 6 Mass Accuracy (ppm) | Hit 6 Similarity | Hit 6 Reverse | Hit 7 Name | Hit 7 CAS | Hit 7 Formula | Hit 7 Mass Accuracy (ppm) | Hit 7 Similarity | Hit 7 Reverse | Hit 8 Name | Hit 8 CAS | Hit 8 Formula | Hit 8 Mass Accuracy (ppm) | Hit 8 Similarity | Hit 8 Reverse | Hit 9 Name | Hit 9 CAS | Hit 9 Formula | Hit 9 Mass Accuracy (ppm) | Hit 9 Similarity | Hit 9 Reverse | Hit 10 Name | Hit 10 CAS | Hit 10 Formula | Hit 10 Mass Accuracy (ppm) | Hit 10 Similarity | Hit 10 Reverse
628249 SILICONE BASTING BRUSH ROOM ESS FEV 10mL diluted 4x w/1ppm IS | 628249 | SILICONE BASTING BRUSH ROOM ESS |  | 388 | 1.719 | Phenol, 2-fluoro- |  |  |  | 0.14 |  |  | 828 |  | s | 134115 | 0.004090583 | 4 |  | ng/mL | 0.541 |  | ng/g | 57.01370:160.64 63.02306:232.32 64.03091:524.96 83.02924:137.19 112.03187:1000.00
628249 SILICONE BASTING BRUSH ROOM ESS FEV 10mL diluted 4x w/1ppm IS | 628249 | SILICONE BASTING BRUSH ROOM ESS |  | 524 | 1.949 | Phenol-d6- |  |  |  | -0.45 |  |  | 705 |  | s | 96719 | 0.002949984 | 4 |  | ng/mL | 0.541 |  | ng/g | 71.07772:233.97 99.07251:1000.00
628249 SILICONE BASTING BRUSH ROOM ESS FEV 10mL diluted 4x w/1ppm IS | 628249 | SILICONE BASTING BRUSH ROOM ESS |  | 528 | 1.988 | 2-Chlorophenol-D4 |  |  |  | 0.74 |  |  | 721 |  | s | 126144 | 0.003847463 | 4 |  | ng/mL | 0.541 |  | ng/g | 66.04178:152.78 68.05594:302.25 132.02744:1000.00
628249 SILICONE BASTING BRUSH ROOM ESS FEV 10mL diluted 4x w/1ppm IS | 628249 | SILICONE BASTING BRUSH ROOM ESS |  | 584 | 1.051 | Cyclotetrasiloxane, octamethyl- |  |  |  | -0.48 |  |  | 993 |  | xc | 1339840 | 0.04086587 | 4 | 40.86587 | ng/mL | 0.541 | 302.1506 | ng/g | 281.05086:1000.00 282.05166:288.37 283.04842:189.21
628249 SILICONE BASTING BRUSH ROOM ESS FEV 10mL diluted 4x w/1ppm IS | 628249 | SILICONE BASTING BRUSH ROOM ESS |  | 584 | 1.971 | 1,2-Dichlorobenzene-D4 |  |  |  | -1.91 |  |  | 915 |  | s | 291797 | 0.008899972 | 4 |  | ng/mL | 0.541 |  | ng/g | 52.02778:167.32 78.04178:189.78 115.02465:345.67 117.02160:114.18 149.99322:1000.00 151.99050:639.07
628249 SILICONE BASTING BRUSH ROOM ESS FEV 10mL diluted 4x w/1ppm IS | 628249 | SILICONE BASTING BRUSH ROOM ESS |  | 636 | 2.435 | Nitrobenzene-D5 |  |  |  | 0.84 |  |  | 843 |  | s | 32857 | 0.001002157 | 4 |  | ng/mL | 0.541 |  | ng/g | 52.02773:102.15 54.04167:536.46 70.07066:144.11 82.07005:1000.00 128.06298:646.35
628249 SILICONE BASTING BRUSH ROOM ESS FEV 10mL diluted 4x w/1ppm IS | 628249 | SILICONE BASTING BRUSH ROOM ESS |  | 780 | 1.024 | Cyclopentasiloxane, decamethyl- |  |  |  | 0.71 |  |  | 953 |  | xc | 21652084 | 0.6604007 | 4 | 660.4007 | ng/mL | 0.541 | 4882.815 | ng/g | 73.04681:1000.00 266.99899:611.65 267.99955:152.99 355.06967:601.15 356.07061:197.06 357.06802:125.00
628249 SILICONE BASTING BRUSH ROOM ESS FEV 10mL diluted 4x w/1ppm IS | 628249 | SILICONE BASTING BRUSH ROOM ESS |  | 960 | 1.149 | Unknown | [8 empty] | xu | 109285 | 0.003333254 | 4 | 3.333254 | ng/mL | 0.541 | 24.64513 | ng/g | 179.00075:1000.00 180.00124:191.17 221.04778:519.82 222.04887:136.49 263.09479:215.69
628249 SILICONE BASTING BRUSH ROOM ESS FEV 10mL diluted 4x w/1ppm IS | 628249 | SILICONE BASTING BRUSH ROOM ESS |  | 960 | 2.117 | 1,1'-Biphenyl, 2-fluoro- |  |  |  | -0.14 |  |  | 833 |  | s | 233908 | 0.007134325 | 4 |  | ng/mL | 0.541 |  | ng/g | 170.05272:251.03 171.06012:293.96 172.06810:1000.00 173.07179:145.59
628249 SILICONE BASTING BRUSH ROOM ESS FEV 10mL diluted 4x w/1ppm IS | 628249 | SILICONE BASTING BRUSH ROOM ESS |  | 1020 | 1.221 | Tetradecane |  |  |  | 1.52 |  |  | 828 |  | xc | 305935 | 0.009331189 | 4 | 9.331189 | ng/mL | 0.541 | 68.99216 | ng/g | 55.05421:180.12 56.06202:135.33 57.06975:1000.00 70.07788:127.07 71.08544:595.31 85.10110:399.88
628249 SILICONE BASTING BRUSH ROOM ESS FEV 10mL diluted 4x w/1ppm IS | 628249 | SILICONE BASTING BRUSH ROOM ESS |  | 1068 | 2.379 | Acenaphthene-d10 |  |  |  | -0.56 |  |  | 981 |  | is | 32786282 | 1 | 4 | 1000 | ng/mL | 0.541 |  | ng/g | 80.05565:257.36 82.06977:134.39 158.09798:218.05 159.10552:137.98 160.11202:636.05 161.11950:309.87 162.12600:1000.00 163.13342:369.66 164.14012:825.74
628249 SILICONE BASTING BRUSH ROOM ESS FEV 10mL diluted 4x w/1ppm IS | 628249 | SILICONE BASTING BRUSH ROOM ESS |  | 1112 | 1.227 | Pentadecane |  |  |  | 2.77 |  |  | 839 |  | xc | 275612 | 0.008406321 | 4 | 8.406321 | ng/mL | 0.541 | 62.15394 | ng/g | 55.05426:187.32 56.06204:159.80 57.06984:1000.00 70.07761:130.33 71.08551:690.16 85.10117:436.75 99.11653:115.64
628249 SILICONE BASTING BRUSH ROOM ESS FEV 10mL diluted 4x w/1ppm IS | 628249 | SILICONE BASTING BRUSH ROOM ESS |  | 1176 | 1.223 | Decane, 2,5,9-trimethyl- | 62108-22-9 | C13H28 | 184.3619 | N/A | 926 | 926 |  | 32.4 | xt;ui | 28607 | 0.0008725296 | 4 | 0.8725296 | ng/mL | 0.541 | 6.451235 | ng/g | 56.06203:127.03 57.06983:1000.00 71.08554:596.65 | Decane, 2,5,9-trimethyl- | 62108-22-9 | C13H28 | N/A | 926 | 926 | Sulfurous acid, butyl pentyl ester |  | C9H20O3S | N/A | 909 | 909 | Oxalic acid, isobutyl octyl ester |  | C14H26O4 | N/A | 908 | 908 | Undecane, 2,6-dimethyl- | 17301-23-4 | C13H28 | N/A | 899 | 899 | Sulfurous acid, isobutyl pentyl ester |  | C9H20O3S | N/A | 898 | 898 | Decane, 2,6,8-trimethyl- | 62108-26-3 | C13H28 | N/A | 862 | 862 | Butane, 2,2-dimethyl- | 75-83-2 | C6H14 | N/A | 859 | 881 | Sulfurous acid, 2-ethylhexyl isobutyl ester |  | C12H26O3S | N/A | 844 | 844 | Octane, 2-bromo- | 557-35-7 | C8H17Br | N/A | 844 | 844 | Octane, 2,3,7-trimethyl- | 62016-34-6 | C11H24 | N/A | 843 | 843
628249 SILICONE BASTING BRUSH ROOM ESS FEV 10mL diluted 4x w/1ppm IS | 628249 | SILICONE BASTING BRUSH ROOM ESS |  | 1184 | 1.52 | 2,2,4-Trimethyl-1,3-pentanediol diisobutyrate |  |  |  | 3.42 |  |  | 366 |  | xc | 62695 | 0.001912233 | 4 | 1.912233 | ng/mL | 0.541 | 14.1385 | ng/g | 71.04924:1000.00
628249 SILICONE BASTING BRUSH ROOM ESS FEV 10mL diluted 4x w/1ppm IS | 628249 | SILICONE BASTING BRUSH ROOM ESS |  | 1200 | 1.227 | Hexadecane |  |  |  | 1.99 |  |  | 869 |  | xc | 409502 | 0.01249004 | 4 | 12.49004 | ng/mL | 0.541 | 92.34781 | ng/g | 55.05420:200.92 56.06217:146.27 57.06985:1000.00 69.06984:117.99 70.07769:124.94 71.08544:657.84 85.10108:448.37 99.11664:109.03
628249 SILICONE BASTING BRUSH ROOM ESS FEV 10mL diluted 4x w/1ppm IS | 628249 | SILICONE BASTING BRUSH ROOM ESS |  | 1204 | 2.514 | Phenol, 2,4,6-tribromo- |  |  |  | 0.58 |  |  | 813 |  | s | 20479 | 0.000624621 | 4 |  | ng/mL | 0.541 |  | ng/g | 62.01488:160.64 63.02300:208.76 140.93403:196.54 142.93251:162.17 219.85000:145.37 327.77366:295.82 329.77085:951.12 331.77002:1000.00 333.76474:195.26
628249 SILICONE BASTING BRUSH ROOM ESS FEV 10mL diluted 4x w/1ppm IS | 628249 | SILICONE BASTING BRUSH ROOM ESS |  | 1284 | 1.232 | Heptadecane |  |  |  | 1.91 |  |  | 870 |  | xc | 506192 | 0.01543914 | 4 | 15.43914 | ng/mL | 0.541 | 114.1526 | ng/g | 55.05437:169.32 56.06203:131.77 57.06987:1000.00 69.06993:112.95 70.07756:124.14 71.08552:696.37 85.10116:427.93 99.11679:125.37
628249 SILICONE BASTING BRUSH ROOM ESS FEV 10mL diluted 4x w/1ppm IS | 628249 | SILICONE BASTING BRUSH ROOM ESS |  | 1364 | 1.229 | Octadecane |  |  |  | -1.03 |  |  | 751 |  | xc | 114651 | 0.00349692 | 4 | 3.49692 | ng/mL | 0.541 | 25.85523 | ng/g | 55.05435:174.91 57.06967:1000.00 71.08551:780.25 85.10097:495.39
628249 SILICONE BASTING BRUSH ROOM ESS FEV 10mL diluted 4x w/1ppm IS | 628249 | SILICONE BASTING BRUSH ROOM ESS |  | 1364 | 1.471 | E-2-Tetradecen-1-ol |  | C14H28O | 212.372 | N/A | 932 | 932 |  | 16.5 | xt;ui | 403850 | 0.01231765 | 4 | 12.31765 | ng/mL | 0.541 | 91.07321 | ng/g | 54.04649:190.12 55.05431:865.54 56.06202:314.09 57.03361:457.15 57.06994:833.52 67.05426:583.56 68.06220:644.99 69.06993:598.37 70.07772:327.37 71.04929:113.20 71.08562:415.84 81.06979:532.49 82.07768:1000.00 83.08569:552.64 84.09356:201.89 85.10159:222.84 95.08552:456.28 96.09333:526.99 97.10121:396.61 109.10103:214.30 110.10902:153.30 | E-2-Tetradecen-1-ol |  | C14H28O | N/A | 932 | 932 | Pentadecanal- | 316249 | C15H30O | N/A | 931 | 931 | Hexadecanal | 629-80-1 | C16H32O | N/A | 924 | 924 | Oxirane, dodecyl- | 3234-28-4 | C14H28O | N/A | 916 | 916 | 2-Tridecen-1-ol, (E)- | 74962-98-4 | C13H26O | N/A | 913 | 919 | Octadecanal | 638-66-4 | C18H36O | N/A | 910 | 910 | trans-2-Dodecen-1-ol | 69064-37-5 | C12H24O | N/A | 909 | 914 | 13-Methyltetradecanal | 75853-51-9 | C15H30O | N/A | 906 | 906 | Oxirane, tetradecyl- | 7320-37-8 | C16H32O | N/A | 904 | 904 | Pentadecanal- | 316249 | C15H30O | N/A | 902 | 902
628249 SILICONE BASTING BRUSH ROOM ESS FEV 10mL diluted 4x w/1ppm IS | 628249 | SILICONE BASTING BRUSH ROOM ESS |  | 1448 | 1.445 | Hexadecanoic acid, methyl ester | 112-39-0 | C17H34O2 | 270.4513 | -0.69 | 943 | 943 |  | 49.4 | xt | 6777159 | 0.2067072 | 4 | 206.7072 | ng/mL | 0.541 | 1528.334 | ng/g | 55.05425:190.52 57.06983:128.33 69.06984:126.26 74.03610:1000.00 75.04401:168.36 87.04388:672.83 143.10644:158.23 | Hexadecanoic acid, methyl ester | 112-39-0 | C17H34O2 | -0.69 | 943 | 943 | Hexadecanoic acid, methyl ester | 112-39-0 | C17H34O2 | -0.69 | 933 | 933 | Pentadecanoic acid, 14-methyl-, methyl ester | 5129-60-2 | C17H34O2 | -0.69 | 911 | 949 | Tridecanoic acid, methyl ester | 1731-88-0 | C14H28O2 | -19.01 | 910 | 947 | Hexadecanoic acid, methyl ester | 112-39-0 | C17H34O2 | -0.69 | 905 | 905 | Dodecanoic acid, methyl ester | 111-82-0 | C13H26O2 | -17.2 | 897 | 934 | Methyl tetradecanoate | 124-10-7 | C15H30O2 | -15.76 | 895 | 930 | Pentadecanoic acid, methyl ester | 7132-64-1 | C16H32O2 | N/A | 890 | 890 | Pentadecanoic acid, methyl ester | 7132-64-1 | C16H32O2 | N/A | 885 | 885 | Heneicosanoic acid, methyl ester | 6064-90-0 | C22H44O2 | N/A | 885 | 923
628249 SILICONE BASTING BRUSH ROOM ESS FEV 10mL diluted 4x w/1ppm IS | 628249 | SILICONE BASTING BRUSH ROOM ESS |  | 1472 | 1.515 | n-Hexadecanoic acid |  |  |  | 1.04 |  |  | 893 |  | xc | 2335755 | 0.07124184 | 4 | 71.24184 | ng/mL | 0.541 | 526.7419 | ng/g | 55.05435:422.05 56.06210:101.50 57.06992:618.39 60.02065:821.62 61.02851:219.38 69.07001:313.84 71.08563:335.60 73.02854:1000.00 83.08556:176.55 85.10133:217.92 87.04405:173.15 97.10114:121.40 101.05972:101.11 115.07556:129.40 129.09125:322.94 157.12244:101.31 213.18511:125.05
628249 SILICONE BASTING BRUSH ROOM ESS FEV 10mL diluted 4x w/1ppm IS | 628249 | SILICONE BASTING BRUSH ROOM ESS |  | 1496 | 1.427 | 2-Methylnonanoic acid, methyl ester | 56898-37-4 | C11H22O2 | 186.2916 | N/A | 762 | 762 |  | 24 | xt;ui | 24691 | 0.0007530894 | 4 | 0.7530894 | ng/mL | 0.541 | 5.568128 | ng/g | 88.05157:1000.00 101.05988:605.23 | Methyl-6-deoxy-6-fluoro-2,3,4-tri-O-methyl�d-galactopyranoside | 2248-90-0 | C10H19FO5 | N/A | 773 | 801 | 2-Methylnonanoic acid, methyl ester | 56898-37-4 | C11H22O2 | N/A | 762 | 762 | Methyl 2,4-dimethyltetradecanoate |  | C17H34O2 | N/A | 745 | 760 | Methyl 2,4-dimethyltridecanoate | 73105-69-8 | C16H32O2 | N/A | 742 | 759 | Undecanoic acid, 2-methyl-, methyl ester | 55955-69-6 | C13H26O2 | N/A | 738 | 756 | Hexadecanoic acid, 2-methyl-, methyl ester | 2490-53-1 | C18H36O2 | N/A | 730 | 747 | Undecanoic acid, 2,4,6-trimethyl-, methyl ester | 55955-76-5 | C15H30O2 | N/A | 721 | 736 | a-D-Glucopyranoside, methyl 2,3,4,6-tetra-O-methyl- | 605-81-2 | C11H22O6 | N/A | 715 | 731 | Decanoic acid, 2,8-dimethyl-, methyl ester | 55030-52-9 | C13H26O2 | N/A | 708 | 708 | a-D-Glucopyranoside, methyl 2,3,4-tri-O-methyl- | 4153-24-6 | C10H20O6 | N/A | 702 | 702
628249 SILICONE BASTING BRUSH ROOM ESS FEV 10mL diluted 4x w/1ppm IS | 628249 | SILICONE BASTING BRUSH ROOM ESS |  | 1512 | 1.246 | Heptadecane, 2-methyl- | 1560-89-0 | C18H38 | 254.495 | N/A | 891 | 891 |  | 17.1 | xt;ui | 28422 | 0.0008668869 | 4 | 0.8668869 | ng/mL | 0.541 | 6.409515 | ng/g | 55.05422:106.89 57.06993:1000.00 69.06977:138.29 71.08547:438.06 85.10092:426.94 | Heptadecane, 2-methyl- | 1560-89-0 | C18H38 | N/A | 891 | 891 | Octane, 3-ethyl-2,7-dimethyl- | 62183-55-5 | C12H26 | N/A | 885 | 885 | 1-Iodo-2-methylundecane | 73105-67-6 | C12H25I | N/A | 878 | 878 | 5-Nonanol, trimethylacetate |  | C14H28O2 | N/A | 877 | 877 | Sulfurous acid, butyl nonyl ester |  | C13H28O3S | N/A | 874 | 874 | Sulfurous acid, 2-ethylhexyl isohexyl ester |  | C14H30O3S | N/A | 874 | 874 | Hexadecane | 544-76-3 | C16H34 | N/A | 874 | 874 | Octane, 2,4,6-trimethyl- | 62016-37-9 | C11H24 | N/A | 872 | 872 | Heptadecane, 2,6,10,14-tetramethyl- | 18344-37-1 | C21H44 | N/A | 872 | 872 | Pentadecane | 629-62-9 | C15H32 | N/A | 871 | 871
628249 SILICONE BASTING BRUSH ROOM ESS FEV 10mL diluted 4x w/1ppm IS | 628249 | SILICONE BASTING BRUSH ROOM ESS |  | 1516 | 1.473 | Hexadecanal | 629-80-1 | C16H32O | 240.4253 | N/A | 920 | 925 |  | 22.5 | xt;ui | 574364 | 0.01751842 | 4 | 17.51842 | ng/mL | 0.541 | 129.5262 | ng/g | 54.04632:137.50 55.05420:687.03 56.06209:273.99 57.06989:753.19 66.04632:147.26 67.05417:449.81 68.06196:656.99 69.06972:490.34 70.07789:244.75 71.04920:156.60 71.08544:383.24 81.06972:456.79 82.07769:1000.00 83.08549:523.47 84.09338:140.32 85.10081:217.13 95.08554:444.49 96.09299:679.18 97.10099:385.78 109.10102:231.62 110.10919:160.45 111.11708:160.74 | Hexadecanal | 629-80-1 | C16H32O | N/A | 920 | 925 | Octadecanal | 638-66-4 | C18H36O | N/A | 914 | 914 | E-2-Tetradecen-1-ol |  | C14H28O | N/A | 905 | 910 | Heptadecanal |  | C17H34O | N/A | 905 | 905 | 13-Methyltetradecanal | 75853-51-9 | C15H30O | N/A | 905 | 905 | Pentadecanal- | 316249 | C15H30O | N/A | 902 | 902 | Hexadecanal | 629-80-1 | C16H32O | N/A | 901 | 901 | Oxirane, dodecyl- | 3234-28-4 | C14H28O | N/A | 900 | 906 | Oxirane, tetradecyl- | 7320-37-8 | C16H32O | N/A | 896 | 896 | Pentadecanal- | 316249 | C15H30O | N/A | 895 | 895
628249 SILICONE BASTING BRUSH ROOM ESS FEV 10mL diluted 4x w/1ppm IS | 628249 | SILICONE BASTING BRUSH ROOM ESS |  | 1588 | 1.456 | Methyl stearate | 112-61-8 | C19H38O2 | 298.5045 | -3 | 935 | 935 |  | 50.6 | xt | 6792037 | 0.2071609 | 4 | 207.1609 | ng/mL | 0.541 | 1531.689 | ng/g | 55.05420:181.33 57.06977:150.75 69.06982:129.83 74.03610:1000.00 75.04388:198.87 87.04385:671.79 143.10640:169.85 | Methyl stearate | 112-61-8 | C19H38O2 | -3 | 935 | 935 | Methyl stearate | 112-61-8 | C19H38O2 | -3 | 913 | 913 | Methyl stearate | 112-61-8 | C19H38O2 | -3 | 896 | 896 | Hexacosanoic acid, methyl ester | 5802-82-4 | C27H54O2 | N/A | 893 | 893 | Methyl stearate | 112-61-8 | C19H38O2 | -3 | 892 | 892 | Pentadecanoic acid, 14-methyl-, methyl ester | 5129-60-2 | C17H34O2 | -16.08 | 889 | 954 | Methyl tetradecanoate | 124-10-7 | C15H30O2 | -19.13 | 888 | 926 | Heptadecanoic acid, methyl ester | 1731-92-6 | C18H36O2 | N/A | 882 | 882 | Heneicosanoic acid, methyl ester | 6064-90-0 | C22H44O2 | N/A | 873 | 938 | Methyl tetradecanoate | 124-10-7 | C15H30O2 | -19.13 | 871 | 908
628249 SILICONE BASTING BRUSH ROOM ESS FEV 10mL diluted 4x w/1ppm IS | 628249 | SILICONE BASTING BRUSH ROOM ESS |  | 1612 | 1.518 | Octadecanoic acid |  |  |  | 3.72 |  |  | 0 |  | xc | 224564 | 0.006849328 | 4 | 6.849328 | ng/mL | 0.541 | 50.64198 | ng/g | 55.05432:391.93 56.06207:111.75 57.06983:728.68 60.02071:816.50 61.02823:264.88 67.05443:100.44 69.06987:344.30 70.07785:115.11 71.08556:346.65 73.02861:1000.00 83.08566:213.60 85.10126:263.06 87.04428:173.31 97.10122:148.93 129.09064:390.44 185.15384:127.03 241.21607:102.17
628249 SILICONE BASTING BRUSH ROOM ESS FEV 10mL diluted 4x w/1ppm IS | 628249 | SILICONE BASTING BRUSH ROOM ESS |  | 1612 | 2.672 | p-Terphenyl-d14 |  |  |  | 0.5 |  |  | 783 |  | s | 192482 | 0.005870809 | 4 |  | ng/mL | 0.541 |  | ng/g | 122.09845:123.52 243.19012:253.98 244.19650:1000.00 245.19989:164.70
628249 SILICONE BASTING BRUSH ROOM ESS FEV 10mL diluted 4x w/1ppm IS | 628249 | SILICONE BASTING BRUSH ROOM ESS |  | 1836 | 1.908 | Di(2-ethylhexyl) phthalate |  |  |  | 0.05 |  |  | 628 |  | xc | 17790 | 0.000542605 | 4 | 0.542605 | ng/mL | 0.541 | 4.011867 | ng/g | 70.07744:111.64 71.08576:151.36 149.02326:1000.00
628249 SILICONE BASTING BRUSH ROOM ESS FEV 10mL diluted 4x w/1ppm IS | 628249 | SILICONE BASTING BRUSH ROOM ESS |  | 2356 | 3.398 | Tris(2,4-di-tert-butylphenyl) phosphate | 95906-11-9 | C42H63O4P | 662.9226 | N/A | 735 | 735 |  | 88 | xt | 51653 | 0.001575445 | 4 | 1.575445 | ng/mL | 0.541 | 11.6484 | ng/g | 57.06998:1000.00 647.42146:429.77 648.42446:188.97 | Tris(2,4-di-tert-butylphenyl) phosphate | 95906-11-9 | C42H63O4P | N/A | 735 | 735 | Quercetin, 5TMS derivative | 4067-66-7 | C30H50O7Si5 | N/A | 647 | 647 | Myricetin 6TMS | 4067-68-9 | C33H58O8Si6 | N/A | 629 | 678 | Laricitrin (5TMS) |  | C31H52O8Si5 | N/A | 503 | 531 | Pentacyclo[9.5.1.13,9.15,15.17,13]octasiloxane, 1,3,5,7,9,13-hexamethyl-11,15-diphenyl- | 18421-62-0 | C18H28O12Si8 | N/A | 462 | 483 | 1,5,7,9,11,13-Hexamethyl-3,15-diphenyloctaprismooctasilasesquioxane |  | C18H28O12Si8 | N/A | 462 | 481 | benzamide, N-[4-[[2-[4-[(butylsulfonyl)amino]phenoxy]-1-oxotetradecyl]amino]-2-hydroxyphenyl]- |  | C37H51N3O6S | N/A | 448 | 465 | 2,3,7,8,12,13,17,18-Octapropyl-21H,23H-porphine | 73405-54-6 | C44H62N4 | N/A | 443 | 471 | 3-De-O-methylmonensin sodium salt |  | C35H59NaO11 | N/A | 388 | 396 | 2,2',4,4'-Tetrahydroxybenzophenone, tetrakis(tert-butyldimethylsilyl) ether | 265975-39-1 | C37H66O5Si4 | N/A | 348 | 348

## 628249_20
Sample | Sample ID | Sample Name | Comment | 1st Dimension Time (s) | 2nd Dimension Time (s) | Name | CAS | Formula | Expected Formula Mass | Mass Accuracy (ppm) | Similarity | Reverse | Match | Probability | Group | Area | Ratio | Dilution Factor | Concentration | Conc. Units | Extract factor (Wt/Vol) | Sample Concentration | Sample Conc. Units | Spectrum | Hit 1 Name | Hit 1 CAS | Hit 1 Formula | Hit 1 Mass Accuracy (ppm) | Hit 1 Similarity | Hit 1 Reverse | Hit 2 Name | Hit 2 CAS | Hit 2 Formula | Hit 2 Mass Accuracy (ppm) | Hit 2 Similarity | Hit 2 Reverse | Hit 3 Name | Hit 3 CAS | Hit 3 Formula | Hit 3 Mass Accuracy (ppm) | Hit 3 Similarity | Hit 3 Reverse | Hit 4 Name | Hit 4 CAS | Hit 4 Formula | Hit 4 Mass Accuracy (ppm) | Hit 4 Similarity | Hit 4 Reverse | Hit 5 Name | Hit 5 CAS | Hit 5 Formula | Hit 5 Mass Accuracy (ppm) | Hit 5 Similarity | Hit 5 Reverse | Hit 6 Name | Hit 6 CAS | Hit 6 Formula | Hit 6 Mass Accuracy (ppm) | Hit 6 Similarity | Hit 6 Reverse | Hit 7 Name | Hit 7 CAS | Hit 7 Formula | Hit 7 Mass Accuracy (ppm) | Hit 7 Similarity | Hit 7 Reverse | Hit 8 Name | Hit 8 CAS | Hit 8 Formula | Hit 8 Mass Accuracy (ppm) | Hit 8 Similarity | Hit 8 Reverse | Hit 9 Name | Hit 9 CAS | Hit 9 Formula | Hit 9 Mass Accuracy (ppm) | Hit 9 Similarity | Hit 9 Reverse | Hit 10 Name | Hit 10 CAS | Hit 10 Formula | Hit 10 Mass Accuracy (ppm) | Hit 10 Similarity | Hit 10 Reverse
628249 SILICONE BASTING BRUSH ROOM ESS FEV 200mL w/1ppm IS | 628249 | SILICONE BASTING BRUSH ROOM ESS |  | 964 | 1.024 | Cyclohexasiloxane, dodecamethyl- | 540-97-6 | C12H36O6Si6 | 444.9241 | N/A | 962 | 962 |  | 98.8 | xt | 11729355 | 1.364186 | 20 | 1364.186 | ng/mL | 0.541 | 50432.01 | ng/g | 73.04679:1000.00 147.06546:239.83 324.98677:208.23 341.01774:648.65 342.01835:216.00 343.01561:146.42 429.08886:297.45 430.08948:129.65 | Cyclohexasiloxane, dodecamethyl- | 540-97-6 | C12H36O6Si6 | N/A | 962 | 962 | Cyclohexasiloxane, dodecamethyl- | 540-97-6 | C12H36O6Si6 | N/A | 959 | 959 | Cyclohexasiloxane, dodecamethyl- | 540-97-6 | C12H36O6Si6 | N/A | 915 | 915 | Cyclononasiloxane, octadecamethyl- | 556-71-8 | C18H54O9Si9 | N/A | 673 | 673 | 4,6'-Dimethoxy-2'-(tert.-butyldimethylsilyl)oxychalcone |  | C23H30O4Si | N/A | 658 | 783 | Cyclononasiloxane, octadecamethyl- | 556-71-8 | C18H54O9Si9 | N/A | 649 | 649 | 2,4'-Dimethoxy-2'(tert.-butyldimethylsilyl)oxychalcone |  | C23H30O4Si | N/A | 634 | 763 | 2,4'-Dimethoxy-2'-(trimethylsilyl)oxychalcone |  | C20H24O4Si | N/A | 634 | 752 | Lorazepam, 2TMS derivative | 959089-69-1 | C21H26Cl2N2O2Si2 | N/A | 625 | 630 | 3,6'-Dimethoxy-2'-(tert.-butyldimethylsilyl)oxychalcone |  | C23H30O4Si | N/A | 622 | 739
628249 SILICONE BASTING BRUSH ROOM ESS FEV 200mL w/1ppm IS | 628249 | SILICONE BASTING BRUSH ROOM ESS |  | 1064 | 2.405 | Acenaphthene-d10 |  |  |  | 1.23 |  |  | 820 |  | is | 8598063 | 1 | 20 | 1000 | ng/mL | 0.541 |  | ng/g | 80.05582:198.33 82.07000:109.06 158.09810:152.01 160.11218:465.13 162.12629:892.64 163.13031:201.57 164.14032:1000.00 165.14372:140.63
628249 SILICONE BASTING BRUSH ROOM ESS FEV 200mL w/1ppm IS | 628249 | SILICONE BASTING BRUSH ROOM ESS |  | 1132 | 1.019 | Cycloheptasiloxane, tetradecamethyl- | 107-50-6 | C14H42O7Si7 | 519.0781 | N/A | 823 | 823 |  | 64.9 | xt | 8244101 | 0.9588324 | 20 | 958.8324 | ng/mL | 0.541 | 35446.67 | ng/g | 73.04675:1000.00 147.06531:600.09 148.06575:103.97 281.05069:684.81 282.05144:191.12 283.04820:120.12 326.96579:238.86 341.01782:128.13 | Cycloheptasiloxane, tetradecamethyl- | 107-50-6 | C14H42O7Si7 | N/A | 823 | 823 | Cycloheptasiloxane, tetradecamethyl- | 107-50-6 | C14H42O7Si7 | N/A | 805 | 805 | 3-Isopropoxy-1,1,1,7,7,7-hexamethyl-3,5,5-tris(trimethylsiloxy)tetrasiloxane | 71579-69-6 | C18H52O7Si7 | N/A | 794 | 817 | 3-Butoxy-1,1,1,7,7,7-hexamethyl-3,5,5-tris(trimethylsiloxy)tetrasiloxane | 72439-84-0 | C19H54O7Si7 | N/A | 786 | 809 | 3-Ethoxy-1,1,1,7,7,7-hexamethyl-3,5,5-tris(trimethylsiloxy)tetrasiloxane | 72439-79-3 | C17H50O7Si7 | N/A | 716 | 752 | Pentasiloxane, dodecamethyl- | 141-63-9 | C12H36O4Si5 | N/A | 642 | 804 | Trisiloxane, 1,1,1,5,5,5-hexamethyl-3,3-bis[(trimethylsilyl)oxy]- | 3555-47-3 | C12H36O4Si5 | N/A | 635 | 786 | 2,6-Dihydroxyacetophenone, 2TMS derivative |  | C14H24O3Si2 | N/A | 617 | 783 | Pentasiloxane, dodecamethyl- | 141-63-9 | C12H36O4Si5 | N/A | 611 | 758 | 1,3,5,7,9-Pentasiloxane, 1,1,3,3,5,5,7,7,9,9-decamethyl-1,9-di(tert.butyl)- |  | C18H48O4Si5 | N/A | 608 | 747
628249 SILICONE BASTING BRUSH ROOM ESS FEV 200mL w/1ppm IS | 628249 | SILICONE BASTING BRUSH ROOM ESS |  | 1280 | 1.013 | Cyclooctasiloxane, hexadecamethyl- | 556-68-3 | C16H48O8Si8 | 593.2322 | N/A | 903 | 912 |  | 95 | xt | 6485540 | 0.7543025 | 20 | 754.3025 | ng/mL | 0.541 | 27885.49 | ng/g | 73.04681:1000.00 147.06535:411.78 221.08425:338.87 281.05086:255.09 355.06955:592.88 356.07046:220.11 357.06772:140.75 400.98480:176.00 | Cyclooctasiloxane, hexadecamethyl- | 556-68-3 | C16H48O8Si8 | N/A | 903 | 912 | Cyclooctasiloxane, hexadecamethyl- | 556-68-3 | C16H48O8Si8 | N/A | 892 | 892 | Hexasiloxane, tetradecamethyl- | 107-52-8 | C14H42O5Si6 | N/A | 748 | 814 | Hexasiloxane, tetradecamethyl- | 107-52-8 | C14H42O5Si6 | N/A | 729 | 788 | 2,4-Dihydroxybenzoic acid, 3TMS derivative | 10586-16-0 | C16H30O4Si3 | N/A | 727 | 854 | 3,4-Dihydroxyphenylglycol, 4TMS derivative | 56114-62-6 | C20H42O4Si4 | N/A | 721 | 841 | 3,4-Dihydroxyphenylglycol, 4TMS derivative | 56114-62-6 | C20H42O4Si4 | N/A | 716 | 857 | 3,4-Dihydroxyphenylglycol, 4TMS derivative | 56114-62-6 | C20H42O4Si4 | N/A | 715 | 842 | N-(Trifluoracetyl)-O,O',O''-tris(trimethylsilyl)epinephrine | 54135-51-2 | C20H36F3NO4Si3 | N/A | 691 | 774 | Norepinephrine, (R)-, 4TMS derivative | 68595-65-3 | C20H43NO3Si4 | N/A | 685 | 816
628249 SILICONE BASTING BRUSH ROOM ESS FEV 200mL w/1ppm IS | 628249 | SILICONE BASTING BRUSH ROOM ESS |  | 1412 | 1.008 | Cyclononasiloxane, octadecamethyl- | 556-71-8 | C18H54O9Si9 | 667.3862 | N/A | 869 | 869 |  | 84.2 | xt | 6157129 | 0.7161065 | 20 | 716.1065 | ng/mL | 0.541 | 26473.44 | ng/g | 73.04677:1000.00 147.06538:436.79 207.03216:117.62 221.08410:347.34 281.05090:165.61 341.01798:124.93 355.06970:239.00 429.08859:309.25 430.08932:138.14 | Cyclononasiloxane, octadecamethyl- | 556-71-8 | C18H54O9Si9 | N/A | 869 | 869 | Cyclononasiloxane, octadecamethyl- | 556-71-8 | C18H54O9Si9 | N/A | 852 | 864 | Cyclononasiloxane, octadecamethyl- | 556-71-8 | C18H54O9Si9 | N/A | 844 | 844 | Tetracosamethyl-cyclododecasiloxane | 18919-94-3 | C24H72O12Si12 | N/A | 796 | 796 | 1,1,1,5,7,7,7-Heptamethyl-3,3-bis(trimethylsiloxy)tetrasiloxane | 38147-00-1 | C13H40O5Si6 | N/A | 736 | 780 | Heptasiloxane, hexadecamethyl- | 541-01-5 | C16H48O6Si7 | N/A | 733 | 749 | Bis(heptamethylcyclotetrasiloxy)hexamethyltrisiloxane | 71449-67-7 | C20H60O12Si11 | N/A | 670 | 709 | Cyclodecasiloxane, eicosamethyl- | 18772-36-6 | C20H60O10Si10 | N/A | 648 | 648 | Cyclooctasiloxane, hexadecamethyl- | 556-68-3 | C16H48O8Si8 | N/A | 627 | 776 | 2-Thiobarbituric acid, tris(tert-butyldimethylsilyl) deriv. |  | C22H46N2O2SSi3 | N/A | 610 | 827
628249 SILICONE BASTING BRUSH ROOM ESS FEV 200mL w/1ppm IS | 628249 | SILICONE BASTING BRUSH ROOM ESS |  | 1528 | 0.997 | Polymethyl-siloxane compound > MW 700 | [8 empty] | xt;ui | 7162187 | 0.8330001 | 20 | 833.0001 | ng/mL | 0.541 | 30794.83 | ng/g | 73.04682:1000.00 147.06555:564.75 207.03236:161.98 221.08434:366.45 281.05108:429.95 282.05181:119.39 341.01832:128.80 355.07014:182.45 429.08891:134.61
628249 SILICONE BASTING BRUSH ROOM ESS FEV 200mL w/1ppm IS | 628249 | SILICONE BASTING BRUSH ROOM ESS |  | 1632 | 0.992 | Polymethyl-siloxane compound > MW 700 | [8 empty] | xt;ui | 7997004 | 0.9300937 | 20 | 930.0937 | ng/mL | 0.541 | 34384.24 | ng/g | 73.04678:1000.00 147.06545:619.19 148.06583:107.01 207.03233:177.38 221.08426:469.42 222.08506:114.38 281.05117:392.03 282.05177:114.52 355.06982:602.15 356.07090:208.12 357.06780:141.17
628249 SILICONE BASTING BRUSH ROOM ESS FEV 200mL w/1ppm IS | 628249 | SILICONE BASTING BRUSH ROOM ESS |  | 1728 | 0.987 | Polymethyl-siloxane compound > MW 700 | [8 empty] | xt;ui | 11084536 | 1.28919 | 20 | 1289.19 | ng/mL | 0.541 | 47659.52 | ng/g | 73.04669:1000.00 147.06525:614.14 148.06555:103.93 207.03206:181.58 221.08401:529.75 222.08456:126.44 281.05099:338.38 355.06949:454.94 356.06992:163.38 357.06740:106.11 429.08843:337.95 430.08902:144.62 431.08646:100.12
628249 SILICONE BASTING BRUSH ROOM ESS FEV 200mL w/1ppm IS | 628249 | SILICONE BASTING BRUSH ROOM ESS |  | 1820 | 0.981 | Polymethyl-siloxane compound > MW 700 | [8 empty] | xt;ui | 9100438 | 1.058429 | 20 | 1058.429 | ng/mL | 0.541 | 39128.61 | ng/g | 73.04663:1000.00 147.06532:663.01 148.06572:108.06 207.03216:214.94 221.08410:564.43 222.08486:137.75 281.05085:418.16 282.05159:113.55 355.06974:382.22 356.07040:127.82 429.08886:252.14 430.08942:111.63
628249 SILICONE BASTING BRUSH ROOM ESS FEV 200mL w/1ppm IS | 628249 | SILICONE BASTING BRUSH ROOM ESS |  | 1904 | 0.981 | Polymethyl-siloxane compound > MW 700 | [8 empty] | xt;ui | 10419757 | 1.211873 | 20 | 1211.873 | ng/mL | 0.541 | 44801.21 | ng/g | 73.04680:1000.00 147.06558:695.19 148.06602:117.42 207.03259:235.36 221.08448:634.30 222.08547:144.03 281.05149:432.46 282.05217:123.63 295.10361:103.47 355.07041:516.05 356.07106:180.03 357.06850:116.08 429.08967:200.65
628249 SILICONE BASTING BRUSH ROOM ESS FEV 200mL w/1ppm IS | 628249 | SILICONE BASTING BRUSH ROOM ESS |  | 1984 | 0.981 | Polymethyl-siloxane compound > MW 700 | [8 empty] | xt;ui | 12698674 | 1.476923 | 20 | 1476.923 | ng/mL | 0.541 | 54599.73 | ng/g | 73.04657:1000.00 147.06516:772.50 148.06562:121.93 207.03188:271.59 221.08381:733.47 222.08441:164.61 281.05073:449.72 282.05146:125.65 295.10276:134.31 341.01758:107.59 355.06934:539.96 356.06994:194.07 357.06745:122.48 429.08822:309.45 430.08904:132.55
628249 SILICONE BASTING BRUSH ROOM ESS FEV 200mL w/1ppm IS | 628249 | SILICONE BASTING BRUSH ROOM ESS |  | 2056 | 0.992 | Polymethyl-siloxane compound > MW 700 | [8 empty] | xt;ui | 11361031 | 1.321348 | 20 | 1321.348 | ng/mL | 0.541 | 48848.34 | ng/g | 73.04659:1000.00 147.06523:810.52 148.06535:131.03 207.03193:281.96 221.08399:788.42 222.08468:182.62 281.05097:478.60 282.05139:137.39 295.10293:145.03 341.01798:106.87 355.06959:491.90 356.07021:176.25 357.06776:113.56 429.08855:302.17 430.08917:130.99
628249 SILICONE BASTING BRUSH ROOM ESS FEV 200mL w/1ppm IS | 628249 | SILICONE BASTING BRUSH ROOM ESS |  | 2124 | 1.008 | Polymethyl-siloxane compound > MW 700 | [8 empty] | xt;ui | 11347288 | 1.319749 | 20 | 1319.749 | ng/mL | 0.541 | 48789.25 | ng/g | 73.04669:1000.00 147.06532:857.25 148.06592:149.57 207.03214:320.81 221.08408:854.05 222.08484:204.75 223.08159:107.71 281.05089:508.82 282.05152:141.89 295.10328:158.47 341.01825:112.98 355.06964:506.69 356.07032:180.64 357.06798:121.30 429.08863:259.43 430.08963:112.45
628249 SILICONE BASTING BRUSH ROOM ESS FEV 200mL w/1ppm IS | 628249 | SILICONE BASTING BRUSH ROOM ESS |  | 2192 | 1.019 | Polymethyl-siloxane compound > MW 700 | [8 empty] | xt;ui | 10418348 | 1.211709 | 20 | 1211.709 | ng/mL | 0.541 | 44795.15 | ng/g | 73.04687:983.93 147.06561:923.15 148.06613:147.81 207.03248:355.42 221.08450:1000.00 222.08536:234.53 223.08169:118.94 281.05167:549.89 282.05206:162.23 295.10355:212.42 341.01882:131.74 355.07026:613.34 356.07087:210.22 357.06887:140.89 429.08955:319.18 430.08991:139.57 431.08741:104.53
628249 SILICONE BASTING BRUSH ROOM ESS FEV 200mL w/1ppm IS | 628249 | SILICONE BASTING BRUSH ROOM ESS |  | 2252 | 1.051 | Polymethyl-siloxane compound > MW 700 | [8 empty] | xt;ui | 7591251 | 0.8829025 | 20 | 882.9025 | ng/mL | 0.541 | 32639.65 | ng/g | 73.04680:905.55 147.06557:904.50 148.06589:144.12 207.03238:342.28 221.08437:1000.00 222.08529:228.13 223.08190:122.46 281.05138:547.09 282.05206:148.71 295.10358:200.24 341.01836:125.80 355.07024:540.88 356.07076:198.45 357.06809:128.55 429.08925:293.11 430.08974:127.17
628249 SILICONE BASTING BRUSH ROOM ESS FEV 200mL w/1ppm IS | 628249 | SILICONE BASTING BRUSH ROOM ESS |  | 2308 | 1.093 | Polymethyl-siloxane compound > MW 700 | [8 empty] | xt;ui | 5735876 | 0.6671126 | 20 | 667.1126 | ng/mL | 0.541 | 24662.2 | ng/g | 73.04684:779.71 147.06559:821.32 148.06600:138.12 207.03243:321.33 221.08448:1000.00 222.08539:242.07 223.08179:120.42 281.05143:533.20 282.05221:154.23 295.10364:205.60 341.01851:127.36 355.07020:544.53 356.07138:190.18 357.06855:131.00 429.08918:295.18 430.09010:124.17
628249 SILICONE BASTING BRUSH ROOM ESS FEV 200mL w/1ppm IS | 628249 | SILICONE BASTING BRUSH ROOM ESS |  | 2368 | 1.179 | Polymethyl-siloxane compound > MW 700 | [8 empty] | xt;ui | 5763805 | 0.6703609 | 20 | 670.3609 | ng/mL | 0.541 | 24782.29 | ng/g | 73.04679:637.10 147.06556:717.51 148.06615:118.81 207.03233:318.65 221.08443:1000.00 222.08502:244.95 223.08161:126.24 281.05132:519.21 282.05173:144.34 295.10309:217.78 341.01856:134.98 355.06971:563.40 356.07101:205.96 357.06850:133.08 369.12192:106.49 429.08863:329.73 430.08959:138.59
628249 SILICONE BASTING BRUSH ROOM ESS FEV 200mL w/1ppm IS | 628249 | SILICONE BASTING BRUSH ROOM ESS |  | 2432 | 1.296 | Polymethyl-siloxane compound > MW 700 | [8 empty] | xt;ui | 4389901 | 0.5105686 | 20 | 510.5686 | ng/mL | 0.541 | 18874.99 | ng/g | 73.04686:557.37 147.06568:650.82 148.06670:104.13 207.03253:303.82 221.08452:1000.00 222.08548:236.55 223.08177:125.12 281.05144:514.29 282.05199:136.48 295.10336:231.87 341.01840:111.62 355.07045:531.24 356.07108:181.02 357.06817:128.68 369.12194:106.88 429.08870:304.17 430.08862:131.43
628249 SILICONE BASTING BRUSH ROOM ESS FEV 200mL w/1ppm IS | 628249 | SILICONE BASTING BRUSH ROOM ESS |  | 2504 | 1.467 | Polymethyl-siloxane compound > MW 700 | [8 empty] | xt;ui | 3448781 | 0.4011114 | 20 | 401.1114 | ng/mL | 0.541 | 14828.52 | ng/g | 73.04678:509.89 147.06566:629.18 148.06633:107.25 207.03226:298.10 221.08418:1000.00 222.08478:240.33 223.08139:138.16 281.05115:495.96 282.05081:143.82 295.10274:246.18 341.01816:122.33 355.07003:529.44 356.06977:201.21 357.06748:136.71 369.12105:124.94 429.08835:289.82 430.08874:131.27
628249 SILICONE BASTING BRUSH ROOM ESS FEV 200mL w/1ppm IS | 628249 | SILICONE BASTING BRUSH ROOM ESS |  | 2596 | 1.685 | Polymethyl-siloxane compound > MW 700 | [8 empty] | xt;ui | 2529365 | 0.2941785 | 20 | 294.1785 | ng/mL | 0.541 | 10875.36 | ng/g | 73.04678:457.98 147.06556:605.11 148.06578:100.38 207.03241:298.53 221.08411:1000.00 222.08534:241.97 223.08124:128.67 281.05105:500.29 282.05104:137.58 295.10257:239.29 341.01790:124.63 355.06942:517.20 356.07061:196.89 357.06729:133.92 369.12176:125.85 429.08825:300.73 430.08787:129.94

## 627843_4
Sample | Sample ID | Sample Name | Comment | 1st Dimension Time (s) | 2nd Dimension Time (s) | Name | CAS | Formula | Expected Formula Mass | Mass Accuracy (ppm) | Similarity | Reverse | Match | Probability | Group | Area | Ratio | Dilution Factor | Concentration | Conc. Units | Extract factor (Wt/Vol) | Sample Concentration | Sample Conc. Units | Spectrum | Hit 1 Name | Hit 1 CAS | Hit 1 Formula | Hit 1 Mass Accuracy (ppm) | Hit 1 Similarity | Hit 1 Reverse | Hit 2 Name | Hit 2 CAS | Hit 2 Formula | Hit 2 Mass Accuracy (ppm) | Hit 2 Similarity | Hit 2 Reverse | Hit 3 Name | Hit 3 CAS | Hit 3 Formula | Hit 3 Mass Accuracy (ppm) | Hit 3 Similarity | Hit 3 Reverse | Hit 4 Name | Hit 4 CAS | Hit 4 Formula | Hit 4 Mass Accuracy (ppm) | Hit 4 Similarity | Hit 4 Reverse | Hit 5 Name | Hit 5 CAS | Hit 5 Formula | Hit 5 Mass Accuracy (ppm) | Hit 5 Similarity | Hit 5 Reverse | Hit 6 Name | Hit 6 CAS | Hit 6 Formula | Hit 6 Mass Accuracy (ppm) | Hit 6 Similarity | Hit 6 Reverse | Hit 7 Name | Hit 7 CAS | Hit 7 Formula | Hit 7 Mass Accuracy (ppm) | Hit 7 Similarity | Hit 7 Reverse | Hit 8 Name | Hit 8 CAS | Hit 8 Formula | Hit 8 Mass Accuracy (ppm) | Hit 8 Similarity | Hit 8 Reverse | Hit 9 Name | Hit 9 CAS | Hit 9 Formula | Hit 9 Mass Accuracy (ppm) | Hit 9 Similarity | Hit 9 Reverse | Hit 10 Name | Hit 10 CAS | Hit 10 Formula | Hit 10 Mass Accuracy (ppm) | Hit 10 Similarity | Hit 10 Reverse
627843 SILICONE BASTING BRUSH ROOM ESS FEV 10mL diluted 4x w/1ppm IS | 627843 | SILICONE BASTING BRUSH ROOM ESS |  | 292 | 1.545 | Unknown | [8 empty] | xu | 34508 | 0.001072151 | 4 | 1.072151 | ng/mL | 0.595 | 7.207739 | ng/g | 55.01793:279.40 69.06992:1000.00 78.04630:987.17
627843 SILICONE BASTING BRUSH ROOM ESS FEV 10mL diluted 4x w/1ppm IS | 627843 | SILICONE BASTING BRUSH ROOM ESS |  | 388 | 1.739 | Phenol, 2-fluoro- |  |  |  | -1.06 |  |  | 897 |  | s | 164639 | 0.005115275 | 4 |  | ng/mL | 0.595 |  | ng/g | 57.01359:138.08 63.02301:212.71 64.03075:445.68 83.02938:140.56 92.02560:163.89 112.03174:1000.00
627843 SILICONE BASTING BRUSH ROOM ESS FEV 10mL diluted 4x w/1ppm IS | 627843 | SILICONE BASTING BRUSH ROOM ESS |  | 500 | 1.241 | Pentane, 3-ethyl- | 617-78-7 | C7H16 | 100.2022 | N/A | 880 | 976 |  | 41.9 | xt;ui | 131882 | 0.004097527 | 4 | 4.097527 | ng/mL | 0.595 | 27.5464 | ng/g | 55.05423:405.04 69.06985:333.11 70.07767:1000.00 71.08540:897.51 | Pentane, 3-ethyl- | 617-78-7 | C7H16 | N/A | 880 | 976 | Diisoamyl ether | 544-01-4 | C10H22O | N/A | 870 | 870 | Trichloroacetic acid, pentyl ester | 33972-81-5 | C7H11Cl3O2 | N/A | 870 | 870 | n-Amyl ether | 693-65-2 | C10H22O | N/A | 856 | 856 | 3,3-Dimethyl-4-methylamino-butan-2-one | 123528-99-4 | C7H15NO | N/A | 855 | 949 | Diisoamyl ether | 544-01-4 | C10H22O | N/A | 854 | 854 | 2,4,4-Trimethyl-1-hexene | 51174-12-0 | C9H18 | N/A | 852 | 852 | Diisoamyl ether | 544-01-4 | C10H22O | N/A | 849 | 849 | 1-Heptene, 4-methyl- | 13151-05-8 | C8H16 | N/A | 848 | 848 | 1-Butanol, 2-ethyl- | 97-95-0 | C6H14O | N/A | 835 | 835
627843 SILICONE BASTING BRUSH ROOM ESS FEV 10mL diluted 4x w/1ppm IS | 627843 | SILICONE BASTING BRUSH ROOM ESS |  | 520 | 1.999 | Phenol-d6- |  |  |  | 0.68 |  |  | 667 |  | s | 117467 | 0.003649658 | 4 |  | ng/mL | 0.595 |  | ng/g | 70.07034:129.58 99.07262:1000.00
627843 SILICONE BASTING BRUSH ROOM ESS FEV 10mL diluted 4x w/1ppm IS | 627843 | SILICONE BASTING BRUSH ROOM ESS |  | 528 | 1.996 | 2-Chlorophenol-D4 |  |  |  | 0.16 |  |  | 755 |  | s | 164753 | 0.005118817 | 4 |  | ng/mL | 0.595 |  | ng/g | 68.05577:317.61 132.02736:1000.00 134.02425:328.53
627843 SILICONE BASTING BRUSH ROOM ESS FEV 10mL diluted 4x w/1ppm IS | 627843 | SILICONE BASTING BRUSH ROOM ESS |  | 548 | 1.943 | Ethanol, 2-(2-ethoxyethoxy)- | 111-90-0 | C6H14O3 | 134.1738 | N/A | 965 | 965 |  | 95.6 | xt;ui | 216354 | 0.006722041 | 4 | 6.722041 | ng/mL | 0.595 | 45.19019 | ng/g | 45.03374:1000.00 59.04910:385.62 72.05699:276.99 73.06483:144.47 | Ethanol, 2-(2-ethoxyethoxy)- | 111-90-0 | C6H14O3 | N/A | 965 | 965 | Ethanol, 2-(2-ethoxyethoxy)- | 111-90-0 | C6H14O3 | N/A | 961 | 961 | Ethanol, 2-(2-ethoxyethoxy)- | 111-90-0 | C6H14O3 | N/A | 958 | 958 | Ethanol, 2-(2-ethoxyethoxy)- | 111-90-0 | C6H14O3 | N/A | 957 | 957 | Aminocaproic acid | 60-32-2 | C6H13NO2 | N/A | 796 | 876 | Diethyl carbitol | 112-36-7 | C8H18O3 | N/A | 788 | 817 | Acetic acid, (2-ethoxy)ethoxy-, methyl ester | 16326-34-4 | C7H14O4 | N/A | 783 | 783 | Aminocaproic acid | 60-32-2 | C6H13NO2 | N/A | 769 | 850 | Ethanol, 2-[2-(2-ethoxyethoxy)ethoxy]- | 112-50-5 | C8H18O4 | N/A | 755 | 755 | Ethanol, 2-[2-(2-ethoxyethoxy)ethoxy]- | 112-50-5 | C8H18O4 | N/A | 740 | 740
627843 SILICONE BASTING BRUSH ROOM ESS FEV 10mL diluted 4x w/1ppm IS | 627843 | SILICONE BASTING BRUSH ROOM ESS |  | 568 | 1.695 | Non Specific: mz 59.049 | [8 empty] | ns | 46385 | 0.001441165 | 4 | 1.441165 | ng/mL | 0.595 | 9.688507 | ng/g | 45.03365:118.68 59.04914:1000.00
627843 SILICONE BASTING BRUSH ROOM ESS FEV 10mL diluted 4x w/1ppm IS | 627843 | SILICONE BASTING BRUSH ROOM ESS |  | 584 | 1.045 | Cyclotetrasiloxane, octamethyl- |  |  |  | -0.57 |  |  | 975 |  | xc | 296239 | 0.00920404 | 4 | 9.20404 | ng/mL | 0.595 | 61.8759 | ng/g | 281.05083:1000.00 282.05187:297.72 283.04856:181.43
627843 SILICONE BASTING BRUSH ROOM ESS FEV 10mL diluted 4x w/1ppm IS | 627843 | SILICONE BASTING BRUSH ROOM ESS |  | 584 | 1.97 | 1,2-Dichlorobenzene-D4 |  |  |  | -0.55 |  |  | 912 |  | s | 262924 | 0.008168955 | 4 |  | ng/mL | 0.595 |  | ng/g | 52.02783:168.52 78.04189:217.86 115.02461:346.74 117.02177:117.30 149.99342:1000.00 151.99059:642.70 153.98774:121.07
627843 SILICONE BASTING BRUSH ROOM ESS FEV 10mL diluted 4x w/1ppm IS | 627843 | SILICONE BASTING BRUSH ROOM ESS |  | 636 | 2.422 | Nitrobenzene-D5 |  |  |  | -1.37 |  |  | 635 |  | s | 42689 | 0.001326332 | 4 |  | ng/mL | 0.595 |  | ng/g | 82.06987:1000.00 128.06281:462.58
627843 SILICONE BASTING BRUSH ROOM ESS FEV 10mL diluted 4x w/1ppm IS | 627843 | SILICONE BASTING BRUSH ROOM ESS |  | 776 | 1.024 | Cyclopentasiloxane, decamethyl- |  |  |  | -0.93 |  |  | 946 |  | xc | 1991618 | 0.06187886 | 4 | 61.87886 | ng/mL | 0.595 | 415.9923 | ng/g | 73.04669:1000.00 266.99883:447.01 267.99943:124.18 355.06952:411.44 356.07064:155.37 357.06682:112.67
627843 SILICONE BASTING BRUSH ROOM ESS FEV 10mL diluted 4x w/1ppm IS | 627843 | SILICONE BASTING BRUSH ROOM ESS |  | 776 | 1.792 | Ethylene glycol monoisobutyl ether | 4439-24-1 | C6H14O2 | 118.1744 | N/A | 884 | 884 |  | 74.4 | xt;ui | 151522 | 0.004707734 | 4 | 4.707734 | ng/mL | 0.595 | 31.64863 | ng/g | 45.03375:1000.00 57.07000:900.91 75.04424:241.63 | Ethylene glycol monoisobutyl ether | 4439-24-1 | C6H14O2 | N/A | 884 | 884 | Ethylene glycol monoisobutyl ether | 4439-24-1 | C6H14O2 | N/A | 883 | 883 | Propanoic acid, 2-hydroxy-, 2-methylpropyl ester | 585-24-0 | C7H14O3 | N/A | 849 | 849 | Propanoic acid, 2-hydroxy-, 2-methylpropyl ester | 585-24-0 | C7H14O3 | N/A | 846 | 846 | Butyl lactate | 138-22-7 | C7H14O3 | N/A | 828 | 828 | 1,2,4-Butanetriol | 3068-00-6 | C4H10O3 | N/A | 797 | 797 | Ethylene glycol monoisobutyl ether | 4439-24-1 | C6H14O2 | N/A | 795 | 944 | Acetic acid, ethoxyhydroxy-, ethyl ester | 49653-17-0 | C6H12O4 | N/A | 775 | 775 | 1,2,4-Butanetriol | 3068-00-6 | C4H10O3 | N/A | 772 | 772 | Actinobolin | 24397-89-5 | C13H20N2O6 | N/A | 758 | 860
627843 SILICONE BASTING BRUSH ROOM ESS FEV 10mL diluted 4x w/1ppm IS | 627843 | SILICONE BASTING BRUSH ROOM ESS |  | 844 | 1.559 | 2-Propanol, 1-[1-methyl-2-(2-propenyloxy)ethoxy]- | 55956-25-7 | C9H18O3 | 174.2378 | N/A | 961 | 961 |  | 83.9 | xt;ui | 100095 | 0.003109916 | 4 | 3.109916 | ng/mL | 0.595 | 20.907 | ng/g | 45.03390:226.24 57.06993:213.68 59.04918:1000.00 103.07514:269.21 | 2-Propanol, 1-[1-methyl-2-(2-propenyloxy)ethoxy]- | 55956-25-7 | C9H18O3 | N/A | 961 | 961 | 2-Propanol, 1-(2-butoxy-1-methylethoxy)- | 29911-28-2 | C10H22O3 | N/A | 960 | 960 | 2,4-Diethyl-6-methyl-1,3,5-trioxane | 117888-04-7 | C8H16O3 | N/A | 907 | 907 | 2-Propanol, 1-(2-butoxy-1-methylethoxy)- | 29911-28-2 | C10H22O3 | N/A | 890 | 890 | 1-Propanol, 2-(2-hydroxypropoxy)- | 106-62-7 | C6H14O3 | N/A | 861 | 861 | 1-Propanol, 2,2'-oxybis- | 108-61-2 | C6H14O3 | N/A | 858 | 858 | 1-Propanol, 2-(2-hydroxypropoxy)- | 106-62-7 | C6H14O3 | N/A | 842 | 842 | 1-Propanol, 2-(2-hydroxypropoxy)- | 106-62-7 | C6H14O3 | N/A | 838 | 838 | 1-Propanol, 2-(2-hydroxypropoxy)- | 106-62-7 | C6H14O3 | N/A | 836 | 836 | 1-(1-tert-Butoxypropan-2-yloxy)propan-2-ol | 132739-31-2 | C10H22O3 | N/A | 814 | 814
627843 SILICONE BASTING BRUSH ROOM ESS FEV 10mL diluted 4x w/1ppm IS | 627843 | SILICONE BASTING BRUSH ROOM ESS |  | 920 | 1.215 | Decane, 2,5,9-trimethyl- | 62108-22-9 | C13H28 | 184.3619 | N/A | 918 | 918 |  | 38.5 | xt;ui | 27024 | 0.000839626 | 4 | 0.839626 | ng/mL | 0.595 | 5.644545 | ng/g | 56.06215:116.82 57.06990:1000.00 71.08566:468.90 | Decane, 2,5,9-trimethyl- | 62108-22-9 | C13H28 | N/A | 918 | 918 | Sulfurous acid, isobutyl pentyl ester |  | C9H20O3S | N/A | 897 | 897 | Butanoic acid, 1,1-dimethylethyl ester | 2308-38-5 | C8H16O2 | N/A | 884 | 884 | 3-Hexanone, 2,2-dimethyl- | 5405-79-8 | C8H16O | N/A | 869 | 869 | Oxalic acid, isobutyl neopentyl ester |  | C11H20O4 | N/A | 867 | 867 | Sulfurous acid, butyl pentyl ester |  | C9H20O3S | N/A | 865 | 865 | Undecane, 2,6-dimethyl- | 17301-23-4 | C13H28 | N/A | 862 | 862 | Butane, 2,2-dimethyl- | 75-83-2 | C6H14 | N/A | 844 | 844 | Octane, 3,6-dimethyl- | 15869-94-0 | C10H22 | N/A | 842 | 842 | Butane, 2,2-dimethyl- | 75-83-2 | C6H14 | N/A | 840 | 840
627843 SILICONE BASTING BRUSH ROOM ESS FEV 10mL diluted 4x w/1ppm IS | 627843 | SILICONE BASTING BRUSH ROOM ESS |  | 948 | 1.19 | Non Specific: mz 57.070 | [8 empty] | ns | 18590 | 0.0005775847 | 4 | 0.5775847 | ng/mL | 0.595 | 3.882922 | ng/g | 57.06977:1000.00
627843 SILICONE BASTING BRUSH ROOM ESS FEV 10mL diluted 4x w/1ppm IS | 627843 | SILICONE BASTING BRUSH ROOM ESS |  | 960 | 2.117 | 1,1'-Biphenyl, 2-fluoro- |  |  |  | -1.03 |  |  | 818 |  | s | 255736 | 0.007945626 | 4 |  | ng/mL | 0.595 |  | ng/g | 170.05256:243.43 171.06004:297.30 172.06794:1000.00 173.07125:136.92
627843 SILICONE BASTING BRUSH ROOM ESS FEV 10mL diluted 4x w/1ppm IS | 627843 | SILICONE BASTING BRUSH ROOM ESS |  | 976 | 1.621 | Butanoic acid, butyl ester | 109-21-7 | C8H16O2 | 144.2117 | N/A | 805 | 805 |  | 41.8 | xt;ui | 52538 | 0.001632337 | 4 | 1.632337 | ng/mL | 0.595 | 10.97369 | ng/g | 56.06215:702.81 71.04917:1000.00 89.05962:593.74 | Butanoic acid, butyl ester | 109-21-7 | C8H16O2 | N/A | 805 | 805 | Propanoic acid, 2-methyl-, propyl ester | 644-49-5 | C7H14O2 | N/A | 795 | 795 | Butanoic acid, butyl ester | 109-21-7 | C8H16O2 | N/A | 777 | 777 | Propanoic acid, 2-methyl-, propyl ester | 644-49-5 | C7H14O2 | N/A | 775 | 916 | Propanoic acid, 2-methyl-, butyl ester | 97-87-0 | C8H16O2 | N/A | 773 | 773 | Butanoic acid, butyl ester | 109-21-7 | C8H16O2 | N/A | 769 | 769 | Propanoic acid, 2-methyl-, 2-ethyl-3-hydroxyhexyl ester | 74367-31-0 | C12H24O3 | N/A | 766 | 766 | Propanoic acid, 2-methyl-, propyl ester | 644-49-5 | C7H14O2 | N/A | 752 | 892 | Butanoic acid, 2-methylpropyl ester | 539-90-2 | C8H16O2 | N/A | 746 | 746 | Propanoic acid, 2-methyl-, 1-methylethyl ester | 617-50-5 | C7H14O2 | N/A | 736 | 894
627843 SILICONE BASTING BRUSH ROOM ESS FEV 10mL diluted 4x w/1ppm IS | 627843 | SILICONE BASTING BRUSH ROOM ESS |  | 1020 | 1.216 | Tetradecane |  |  |  | 2.66 |  |  | 838 |  | xc | 276310 | 0.008584853 | 4 | 8.584853 | ng/mL | 0.595 | 57.7133 | ng/g | 55.05428:155.87 56.06201:162.95 57.06981:1000.00 69.06980:105.00 70.07767:143.99 71.08542:642.27 85.10108:413.36
627843 SILICONE BASTING BRUSH ROOM ESS FEV 10mL diluted 4x w/1ppm IS | 627843 | SILICONE BASTING BRUSH ROOM ESS |  | 1064 | 2.411 | Acenaphthene-d10 |  |  |  | -0.21 |  |  | 821 |  | is | 32185758 | 1 | 4 | 1000 | ng/mL | 0.595 |  | ng/g | 80.05574:245.95 82.06985:127.82 158.09807:193.78 160.11205:595.98 161.11684:145.37 162.12605:1000.00 163.13051:190.71 164.14014:884.75 165.14382:109.40
627843 SILICONE BASTING BRUSH ROOM ESS FEV 10mL diluted 4x w/1ppm IS | 627843 | SILICONE BASTING BRUSH ROOM ESS |  | 1068 | 1.202 | Undecane, 3-methyl- | 1002-43-3 | C12H26 | 170.3353 | N/A | 883 | 883 |  | 24.2 | xt;ui | 35099 | 0.001090513 | 4 | 1.090513 | ng/mL | 0.595 | 7.331182 | ng/g | 55.05429:105.95 57.07007:1000.00 71.08567:531.10 85.10124:424.93 | Undecane, 3-methyl- | 1002-43-3 | C12H26 | N/A | 883 | 883 | Tridecane | 629-50-5 | C13H28 | N/A | 880 | 880 | Hexadecane | 544-76-3 | C16H34 | N/A | 871 | 871 | Decane, 6-ethyl-2-methyl- | 62108-21-8 | C13H28 | N/A | 866 | 866 | Octane, 3-ethyl-2,7-dimethyl- | 62183-55-5 | C12H26 | N/A | 864 | 864 | Sulfurous acid, 2-ethylhexyl hexyl ester |  | C14H30O3S | N/A | 855 | 855 | Undecane, 2-methyl- | 7045-71-8 | C12H26 | N/A | 854 | 854 | Dodecane, 2-methyl- | 1560-97-0 | C13H28 | N/A | 847 | 847 | Decane, 1-iodo- | 2050-77-3 | C10H21I | N/A | 846 | 846 | Tridecane | 629-50-5 | C13H28 | N/A | 844 | 844
627843 SILICONE BASTING BRUSH ROOM ESS FEV 10mL diluted 4x w/1ppm IS | 627843 | SILICONE BASTING BRUSH ROOM ESS |  | 1080 | 1.199 | Octane, 3-ethyl-2,7-dimethyl- | 62183-55-5 | C12H26 | 170.3353 | N/A | 926 | 926 |  | 31.6 | xt;ui | 118702 | 0.003688029 | 4 | 3.688029 | ng/mL | 0.595 | 24.79347 | ng/g | 55.05429:170.55 56.06205:115.14 57.06985:1000.00 69.06989:135.37 71.08563:717.35 85.10102:425.25 | Octane, 3-ethyl-2,7-dimethyl- | 62183-55-5 | C12H26 | N/A | 926 | 926 | 1-Iodo-2-methylnonane |  | C10H21I | N/A | 898 | 898 | Sulfurous acid, butyl nonyl ester |  | C13H28O3S | N/A | 891 | 891 | Heptadecane, 2-methyl- | 1560-89-0 | C18H38 | N/A | 891 | 891 | Hexadecane | 544-76-3 | C16H34 | N/A | 889 | 889 | Heptadecane, 2,6,10,14-tetramethyl- | 18344-37-1 | C21H44 | N/A | 875 | 875 | Tridecane | 629-50-5 | C13H28 | N/A | 873 | 873 | Dodecane, 1-iodo- | 4292-19-7 | C12H25I | N/A | 873 | 873 | Undecane, 2,4-dimethyl- | 17312-80-0 | C13H28 | N/A | 870 | 870 | Heptadecane | 629-78-7 | C17H36 | N/A | 870 | 870
627843 SILICONE BASTING BRUSH ROOM ESS FEV 10mL diluted 4x w/1ppm IS | 627843 | SILICONE BASTING BRUSH ROOM ESS |  | 1112 | 1.221 | Pentadecane |  |  |  | 2.81 |  |  | 863 |  | xc | 400428 | 0.01244115 | 4 | 12.44115 | ng/mL | 0.595 | 83.63802 | ng/g | 55.05424:177.24 56.06219:137.62 57.06985:1000.00 69.06992:107.20 70.07771:121.85 71.08554:611.89 85.10116:410.28
627843 SILICONE BASTING BRUSH ROOM ESS FEV 10mL diluted 4x w/1ppm IS | 627843 | SILICONE BASTING BRUSH ROOM ESS |  | 1116 | 1.189 | Decane, 2,5,9-trimethyl- | 62108-22-9 | C13H28 | 184.3619 | N/A | 806 | 806 |  | 2.2 | xt;ui | 53024 | 0.001647437 | 4 | 1.647437 | ng/mL | 0.595 | 11.0752 | ng/g | 57.06978:1000.00 71.08547:910.83 | Oxalic acid, isobutyl neopentyl ester |  | C11H20O4 | N/A | 878 | 878 | Oxalic acid, dineopentyl ester |  | C12H22O4 | N/A | 860 | 860 | Sulfurous acid, butyl pentyl ester |  | C9H20O3S | N/A | 855 | 855 | 3-Hexanone, 2,2-dimethyl- | 5405-79-8 | C8H16O | N/A | 841 | 841 | Sulfurous acid, 2-ethylhexyl pentyl ester |  | C13H28O3S | N/A | 831 | 831 | Sulfurous acid, isobutyl pentyl ester |  | C9H20O3S | N/A | 825 | 825 | Octane, 2-bromo- | 557-35-7 | C8H17Br | N/A | 825 | 825 | 3-Hexanone, 4-ethyl- | 1547876 | C8H16O | N/A | 806 | 806 | Decane, 2,5,9-trimethyl- | 62108-22-9 | C13H28 | N/A | 806 | 806 | Undecane, 6-ethyl- | 17312-60-6 | C13H28 | N/A | 804 | 804
627843 SILICONE BASTING BRUSH ROOM ESS FEV 10mL diluted 4x w/1ppm IS | 627843 | SILICONE BASTING BRUSH ROOM ESS |  | 1124 | 1.204 | Tridecane | 629-50-5 | C13H28 | 184.3619 | N/A | 860 | 860 |  | 9.2 | xt;ui | 150060 | 0.004662311 | 4 | 4.662311 | ng/mL | 0.595 | 31.34326 | ng/g | 57.06986:1000.00 71.08547:562.79 85.10108:340.98 | 3,4-Hexanedione, 2,2,5-trimethyl- | 20633-03-8 | C9H16O2 | N/A | 911 | 911 | Dodecane, 1-iodo- | 4292-19-7 | C12H25I | N/A | 885 | 885 | Tridecane | 629-50-5 | C13H28 | N/A | 860 | 860 | Nonane, 1-iodo- | 4282-42-2 | C9H19I | N/A | 857 | 857 | Hexadecane | 544-76-3 | C16H34 | N/A | 846 | 846 | Octane, 3-ethyl-2,7-dimethyl- | 62183-55-5 | C12H26 | N/A | 838 | 838 | Decane, 6-ethyl-2-methyl- | 62108-21-8 | C13H28 | N/A | 837 | 837 | Tetradecane, 1-iodo- | 19218-94-1 | C14H29I | N/A | 831 | 831 | 3-Hexanone, 2,4-dimethyl- | 18641-70-8 | C8H16O | N/A | 829 | 829 | Sulfurous acid, 2-ethylhexyl hexyl ester |  | C14H30O3S | N/A | 826 | 826
627843 SILICONE BASTING BRUSH ROOM ESS FEV 10mL diluted 4x w/1ppm IS | 627843 | SILICONE BASTING BRUSH ROOM ESS |  | 1140 | 1.204 | Tridecane | 629-50-5 | C13H28 | 184.3619 | N/A | 911 | 911 |  | 39.4 | xt;ui | 41504 | 0.001289514 | 4 | 1.289514 | ng/mL | 0.595 | 8.669005 | ng/g | 57.06970:1000.00 71.08543:733.89 85.10119:383.05 | Tridecane | 629-50-5 | C13H28 | N/A | 911 | 911 | Hexadecane | 544-76-3 | C16H34 | N/A | 887 | 887 | Nonane, 3,7-dimethyl- | 17302-32-8 | C11H24 | N/A | 873 | 873 | Undecane, 6-ethyl- | 17312-60-6 | C13H28 | N/A | 864 | 864 | Decane, 6-ethyl-2-methyl- | 62108-21-8 | C13H28 | N/A | 857 | 857 | Undecane, 2-methyl- | 7045-71-8 | C12H26 | N/A | 857 | 857 | Octane, 3-ethyl-2,7-dimethyl- | 62183-55-5 | C12H26 | N/A | 855 | 855 | Nonane, 2-methyl-5-propyl- | 31081-17-1 | C13H28 | N/A | 845 | 845 | Undecane | 1120-21-4 | C11H24 | N/A | 842 | 842 | Dodecane, 2-methyl- | 1560-97-0 | C13H28 | N/A | 837 | 837
627843 SILICONE BASTING BRUSH ROOM ESS FEV 10mL diluted 4x w/1ppm IS | 627843 | SILICONE BASTING BRUSH ROOM ESS |  | 1144 | 1.209 | Octane, 3,6-dimethyl- | 15869-94-0 | C10H22 | 142.2821 | N/A | 836 | 836 |  | 4.3 | xt;ui | 27880 | 0.0008662216 | 4 | 0.8662216 | ng/mL | 0.595 | 5.823339 | ng/g | 57.06986:1000.00 71.08547:583.19 | Sulfurous acid, isobutyl pentyl ester |  | C9H20O3S | N/A | 887 | 887 | Butanoic acid, 1,1-dimethylethyl ester | 2308-38-5 | C8H16O2 | N/A | 878 | 878 | 3-Hexanone, 2,2-dimethyl- | 5405-79-8 | C8H16O | N/A | 871 | 871 | 3-Hexanone, 2,2-dimethyl- | 5405-79-8 | C8H16O | N/A | 865 | 865 | Butane, 2,2-dimethyl- | 75-83-2 | C6H14 | N/A | 842 | 842 | Butane, 2,2-dimethyl- | 75-83-2 | C6H14 | N/A | 839 | 839 | Octane, 3,6-dimethyl- | 15869-94-0 | C10H22 | N/A | 836 | 836 | 3,4-Hexanedione, 2,2,5-trimethyl- | 20633-03-8 | C9H16O2 | N/A | 835 | 835 | 3-Hexanone | 589-38-8 | C6H12O | N/A | 828 | 828 | Butane, 2,2-dimethyl- | 75-83-2 | C6H14 | N/A | 822 | 822
627843 SILICONE BASTING BRUSH ROOM ESS FEV 10mL diluted 4x w/1ppm IS | 627843 | SILICONE BASTING BRUSH ROOM ESS |  | 1156 | 1.206 | Heptacosane | 593-49-7 | C27H56 | 380.7346 | N/A | 841 | 841 |  | 22.7 | xt;ui | 349586 | 0.01086151 | 4 | 10.86151 | ng/mL | 0.595 | 73.01857 | ng/g | 57.06987:1000.00 71.08562:597.26 85.10118:460.48 | Sulfurous acid, 2-ethylhexyl isohexyl ester |  | C14H30O3S | N/A | 844 | 844 | Heptacosane | 593-49-7 | C27H56 | N/A | 841 | 841 | Tridecane | 629-50-5 | C13H28 | N/A | 828 | 828 | Hexadecane | 544-76-3 | C16H34 | N/A | 824 | 824 | Undecane, 2,4-dimethyl- | 17312-80-0 | C13H28 | N/A | 817 | 817 | Decane, 2,4-dimethyl- | 2801-84-5 | C12H26 | N/A | 813 | 813 | 5-Nonanol, trimethylacetate |  | C14H28O2 | N/A | 811 | 811 | Undecane, 6-ethyl- | 17312-60-6 | C13H28 | N/A | 811 | 811 | 4-Heptanone, 3-methyl- | 15726-15-5 | C8H16O | N/A | 809 | 809 | Sulfurous acid, butyl nonyl ester |  | C13H28O3S | N/A | 807 | 807
627843 SILICONE BASTING BRUSH ROOM ESS FEV 10mL diluted 4x w/1ppm IS | 627843 | SILICONE BASTING BRUSH ROOM ESS |  | 1156 | 1.335 | Cyclohexane, octyl- | 1795-15-9 | C14H28 | 196.3726 | N/A | 789 | 855 |  | 22.3 | xt;ui | 52725 | 0.001638147 | 4 | 1.638147 | ng/mL | 0.595 | 11.01275 | ng/g | 55.05433:699.95 82.07752:738.10 83.08541:1000.00 95.08537:233.96 | Cyclohexane, octyl- | 1795-15-9 | C14H28 | N/A | 789 | 855 | Cyclohexane, 1,1'-(1,5-pentanediyl)bis- | 54833-31-7 | C17H32 | N/A | 783 | 783 | Cyclohexane, undecyl- | 54105-66-7 | C17H34 | N/A | 782 | 782 | Cyclohexane, decyl- | 1795-16-0 | C16H32 | N/A | 781 | 781 | Cyclohexane, tetradecyl- | 1795-18-2 | C20H40 | N/A | 780 | 780 | Cyclohexane, octyl- | 1795-15-9 | C14H28 | N/A | 776 | 842 | Dodecylcyclohexane | 1795-17-1 | C18H36 | N/A | 775 | 775 | Cyclohexane, 2-propenyl- | 2114-42-3 | C9H16 | N/A | 771 | 771 | 3-Cyclohexyl-1-chloropropane | 1124-62-5 | C9H17Cl | N/A | 762 | 762 | Cyclohexane, undecyl- | 54105-66-7 | C17H34 | N/A | 761 | 761
627843 SILICONE BASTING BRUSH ROOM ESS FEV 10mL diluted 4x w/1ppm IS | 627843 | SILICONE BASTING BRUSH ROOM ESS |  | 1160 | 2.305 | 1,2-Benzenedicarboxylic acid, bis(1-methylethyl) ester | 605-45-8 | C14H18O4 | 250.2909 | N/A | 982 | 982 |  | 24.7 | xt;ui | 27674 | 0.0008598213 | 4 | 0.8598213 | ng/mL | 0.595 | 5.780311 | ng/g | 149.02306:1000.00 150.02699:106.57 | Phthalic acid, 8-chlorooctyl decyl ester |  | C26H41ClO4 | N/A | 992 | 992 | Phthalic acid, 8-chlorooctyl nonyl ester |  | C25H39ClO4 | N/A | 985 | 985 | 1,2-Benzenedicarboxylic acid, bis(1-methylethyl) ester | 605-45-8 | C14H18O4 | N/A | 982 | 982 | Phthalic acid, 2-chloropropyl heptyl ester |  | C18H25ClO4 | N/A | 979 | 979 | Phthalic acid, 2-chloropropyl nonyl ester |  | C20H29ClO4 | N/A | 979 | 979 | Phthalic acid, 2-chloropropyl octyl ester |  | C19H27ClO4 | N/A | 977 | 977 | Phthalic acid, hexyl hex-3-yl ester |  | C20H30O4 | N/A | 977 | 977 | Phthalic acid, 8-chlorooctyl heptyl ester |  | C23H35ClO4 | N/A | 977 | 977 | Phthalic acid, 7-methyloct-3-yn-5-yl pentyl ester |  | C22H30O4 | N/A | 975 | 975 | Phthalic acid, decyl 7-methyloct-3-yn-5-yl ester |  | C27H40O4 | N/A | 975 | 975
627843 SILICONE BASTING BRUSH ROOM ESS FEV 10mL diluted 4x w/1ppm IS | 627843 | SILICONE BASTING BRUSH ROOM ESS |  | 1176 | 1.223 | Tridecane | 629-50-5 | C13H28 | 184.3619 | N/A | 938 | 938 |  | 26.9 | xt;ui | 250138 | 0.007771698 | 4 | 7.771698 | ng/mL | 0.595 | 52.24671 | ng/g | 55.05425:264.31 56.06203:301.57 57.06972:1000.00 70.07754:104.75 71.08543:629.93 85.10092:401.12 | Tridecane | 629-50-5 | C13H28 | N/A | 938 | 938 | Octane, 3-ethyl-2,7-dimethyl- | 62183-55-5 | C12H26 | N/A | 916 | 916 | Undecane | 1120-21-4 | C11H24 | N/A | 914 | 914 | Nonane, 3,7-dimethyl- | 17302-32-8 | C11H24 | N/A | 903 | 903 | Decane | 124-18-5 | C10H22 | N/A | 895 | 895 | Oxalic acid, isobutyl nonyl ester |  | C15H28O4 | N/A | 893 | 893 | Undecane, 2-methyl- | 7045-71-8 | C12H26 | N/A | 893 | 893 | Dodecane, 2-methyl- | 1560-97-0 | C13H28 | N/A | 890 | 890 | Hexadecane | 544-76-3 | C16H34 | N/A | 889 | 889 | Undecane | 1120-21-4 | C11H24 | N/A | 883 | 883
627843 SILICONE BASTING BRUSH ROOM ESS FEV 10mL diluted 4x w/1ppm IS | 627843 | SILICONE BASTING BRUSH ROOM ESS |  | 1184 | 1.525 | 2,2,4-Trimethyl-1,3-pentanediol diisobutyrate |  |  |  | 1.55 |  |  | 832 |  | xc | 3293036 | 0.1023135 | 4 | 102.3135 | ng/mL | 0.595 | 687.8215 | ng/g | 71.04911:1000.00
627843 SILICONE BASTING BRUSH ROOM ESS FEV 10mL diluted 4x w/1ppm IS | 627843 | SILICONE BASTING BRUSH ROOM ESS |  | 1192 | 1.267 | 6-Dodecanol | 6836-38-0 | C12H26O | 186.3347 | N/A | 824 | 830 |  | 55.9 | xt;ui | 84407 | 0.002622495 | 4 | 2.622495 | ng/mL | 0.595 | 17.63022 | ng/g | 55.05433:822.87 56.06207:230.40 57.06991:514.00 69.06985:1000.00 70.07762:128.12 83.08542:862.44 84.09277:152.12 97.10100:772.00 | 6-Dodecanol | 6836-38-0 | C12H26O | N/A | 824 | 830 | 1-Nitrododecane | 16891-99-9 | C12H25NO2 | N/A | 823 | 823 | 1-Tridecyn-4-ol | 74646-37-0 | C13H24O | N/A | 817 | 817 | 3-Octene, 2,2-dimethyl- | 86869-76-3 | C10H20 | N/A | 796 | 796 | 3-Decene, 2,2-dimethyl-, (E)- | 55499-02-0 | C12H24 | N/A | 784 | 784 | Decane, 4,5-dibromo-, (R*,R*)- | 61141-70-6 | C10H20Br2 | N/A | 784 | 784 | 3-Hexene, 2,2-dimethyl-, (E)- | 690-93-7 | C8H16 | N/A | 774 | 780 | Cyclopentane, 1,1,3-trimethyl- | 4516-69-2 | C8H16 | N/A | 768 | 768 | 3-Hexene, 2,2-dimethyl-, (Z)- | 690-92-6 | C8H16 | N/A | 768 | 768 | Cyclohexane, 1,5-diethyl-2,3-dimethyl- | 74663-66-4 | C12H24 | N/A | 767 | 767
627843 SILICONE BASTING BRUSH ROOM ESS FEV 10mL diluted 4x w/1ppm IS | 627843 | SILICONE BASTING BRUSH ROOM ESS |  | 1192 | 2.55 | Benzophenone |  |  |  | 0.84 |  |  | 716 |  | xc | 153024 | 0.004754401 | 4 | 4.754401 | ng/mL | 0.595 | 31.96236 | ng/g | 51.02312:200.41 77.03862:611.90 105.03334:1000.00 182.07240:482.80
627843 SILICONE BASTING BRUSH ROOM ESS FEV 10mL diluted 4x w/1ppm IS | 627843 | SILICONE BASTING BRUSH ROOM ESS |  | 1200 | 1.227 | Hexadecane |  |  |  | 1.35 |  |  | 892 |  | xc | 1004339 | 0.03120445 | 4 | 31.20445 | ng/mL | 0.595 | 209.7778 | ng/g | 55.05432:162.69 56.06204:122.85 57.06982:1000.00 70.07767:109.08 71.08547:644.58 85.10110:412.74 99.11674:112.29
627843 SILICONE BASTING BRUSH ROOM ESS FEV 10mL diluted 4x w/1ppm IS | 627843 | SILICONE BASTING BRUSH ROOM ESS |  | 1200 | 1.302 | 3-Hexene, 3-ethyl-2,5-dimethyl- | 62338-08-3 | C10H20 | 140.2662 | N/A | 732 | 732 |  | 11.8 | xt;ui | 152948 | 0.00475204 | 4 | 4.75204 | ng/mL | 0.595 | 31.94649 | ng/g | 55.05432:833.43 69.06985:568.77 70.07767:209.16 83.08552:593.77 97.10121:1000.00 111.11689:337.46 | Cyclohexanone, 3-butyl- | 39178-69-3 | C10H18O | N/A | 741 | 741 | 3-Hexene, 3-ethyl-2,5-dimethyl- | 62338-08-3 | C10H20 | N/A | 732 | 732 | 2-Acetonylcyclopentanone | 60415-94-3 | C8H12O2 | N/A | 725 | 725 | 6-Dodecanol | 6836-38-0 | C12H26O | N/A | 718 | 718 | Cyclohexane, 1-ethyl-1-methyl- | 4926-90-3 | C9H18 | N/A | 715 | 715 | 3-Hexene, 2,2-dimethyl-, (E)- | 690-93-7 | C8H16 | N/A | 714 | 792 | 1-Nitrododecane | 16891-99-9 | C12H25NO2 | N/A | 709 | 709 | 1,7-Dimethyl-4-(1-methylethyl)cyclodecane | 645-10-3 | C15H30 | N/A | 709 | 709 | 2,2,4-Trimethyl-3-hexene | 59643-72-0 | C9H18 | N/A | 704 | 732 | 3-Hexene, 2,2-dimethyl- | 3123-93-1 | C8H16 | N/A | 703 | 781
627843 SILICONE BASTING BRUSH ROOM ESS FEV 10mL diluted 4x w/1ppm IS | 627843 | SILICONE BASTING BRUSH ROOM ESS |  | 1200 | 2.549 | Phenol, 2,4,6-tribromo- |  |  |  | 3.16 |  |  | 845 |  | s | 29552 | 0.0009181701 | 4 |  | ng/mL | 0.595 |  | ng/g | 61.00804:117.64 62.01527:247.49 63.02329:149.43 140.93505:167.56 142.93089:273.71 327.77154:247.84 329.77170:879.31 331.76785:1000.00 333.76603:263.29
627843 SILICONE BASTING BRUSH ROOM ESS FEV 10mL diluted 4x w/1ppm IS | 627843 | SILICONE BASTING BRUSH ROOM ESS |  | 1212 | 1.204 | Tridecane | 629-50-5 | C13H28 | 184.3619 | N/A | 927 | 927 |  | 39 | xt;ui | 265806 | 0.008258497 | 4 | 8.258497 | ng/mL | 0.595 | 55.51931 | ng/g | 55.05425:120.15 57.06988:1000.00 70.07762:115.13 71.08545:584.16 85.10107:345.48 | Tridecane | 629-50-5 | C13H28 | N/A | 927 | 927 | Undecane | 1120-21-4 | C11H24 | N/A | 905 | 905 | Hexadecane | 544-76-3 | C16H34 | N/A | 891 | 891 | Undecane, 4,7-dimethyl- | 17301-32-5 | C13H28 | N/A | 887 | 887 | Tridecane | 629-50-5 | C13H28 | N/A | 883 | 883 | Undecane | 1120-21-4 | C11H24 | N/A | 881 | 881 | Decane | 124-18-5 | C10H22 | N/A | 869 | 869 | Undecane | 1120-21-4 | C11H24 | N/A | 869 | 869 | Decane, 6-ethyl-2-methyl- | 62108-21-8 | C13H28 | N/A | 864 | 864 | Undecane, 5-ethyl- | 17453-94-0 | C13H28 | N/A | 860 | 860
627843 SILICONE BASTING BRUSH ROOM ESS FEV 10mL diluted 4x w/1ppm IS | 627843 | SILICONE BASTING BRUSH ROOM ESS |  | 1216 | 1.941 | Methyl dihydrojasmonate (1 of 2) |  |  |  | 1.66 |  |  | 614 |  | xc | 49432 | 0.001535835 | 4 | 1.535835 | ng/mL | 0.595 | 10.32494 | ng/g | 82.04136:234.81 83.04908:1000.00 153.12757:220.91 156.07810:236.65
627843 SILICONE BASTING BRUSH ROOM ESS FEV 10mL diluted 4x w/1ppm IS | 627843 | SILICONE BASTING BRUSH ROOM ESS |  | 1232 | 1.203 | Dodecane, 2-methyl- | 1560-97-0 | C13H28 | 184.3619 | N/A | 876 | 876 |  | 8.8 | xt;ui | 142698 | 0.004433576 | 4 | 4.433576 | ng/mL | 0.595 | 29.80555 | ng/g | 56.06207:164.06 57.06991:1000.00 71.08545:637.72 85.10100:363.02 99.11664:136.37 | Dodecane, 2-methyl- | 1560-97-0 | C13H28 | N/A | 876 | 876 | Octane, 2,7-dimethyl- | 1072-16-8 | C10H22 | N/A | 875 | 875 | Undecane, 3,5-dimethyl- | 17312-81-1 | C13H28 | N/A | 870 | 870 | Undecane, 3,9-dimethyl- | 17301-31-4 | C13H28 | N/A | 869 | 869 | Tridecane, 2-methyl- | 1560-96-9 | C14H30 | N/A | 868 | 868 | Undecane, 2,10-dimethyl- | 17301-27-8 | C13H28 | N/A | 868 | 868 | Hexadecane | 544-76-3 | C16H34 | N/A | 867 | 867 | 3,5-Dimethyldodecane | 107770-99-0 | C14H30 | N/A | 864 | 864 | Dodecane, 1-iodo- | 4292-19-7 | C12H25I | N/A | 860 | 860 | Undecane, 3-methyl- | 1002-43-3 | C12H26 | N/A | 858 | 858
627843 SILICONE BASTING BRUSH ROOM ESS FEV 10mL diluted 4x w/1ppm IS | 627843 | SILICONE BASTING BRUSH ROOM ESS |  | 1244 | 1.205 | Pentadecane, 2,6,10-trimethyl- | 3892-00-0 | C18H38 | 254.495 | N/A | 963 | 963 |  | 44.5 | xt;ui | 491915 | 0.01528362 | 4 | 15.28362 | ng/mL | 0.595 | 102.747 | ng/g | 55.05420:128.55 56.06209:174.56 57.06984:1000.00 71.08558:700.13 85.10122:382.51 99.11671:126.14 | Pentadecane, 2,6,10-trimethyl- | 3892-00-0 | C18H38 | N/A | 963 | 963 | Tetradecane | 629-59-4 | C14H30 | N/A | 931 | 931 | Pentadecane | 629-62-9 | C15H32 | N/A | 911 | 911 | Tridecane | 629-50-5 | C13H28 | N/A | 911 | 939 | Hexadecane | 544-76-3 | C16H34 | N/A | 910 | 910 | Pentadecane | 629-62-9 | C15H32 | N/A | 909 | 909 | Dodecane | 112-40-3 | C12H26 | N/A | 907 | 907 | Tridecane | 629-50-5 | C13H28 | N/A | 905 | 905 | Dodecane | 112-40-3 | C12H26 | N/A | 904 | 904 | Dodecane, 2,6,11-trimethyl- | 31295-56-4 | C15H32 | N/A | 903 | 903
627843 SILICONE BASTING BRUSH ROOM ESS FEV 10mL diluted 4x w/1ppm IS | 627843 | SILICONE BASTING BRUSH ROOM ESS |  | 1244 | 1.757 | 2-[2-[2-[2-(2,2,3,3,3-Pentafluoropropanoyl)oxyethoxy]ethoxy]ethoxy]ethyl 2,2,3,3,3-pentafluoropropanoate |  | C14H16F10O7 | 486.2572 | N/A | 749 | 891 |  | 22.6 | xt;ui | 47168 | 0.001465493 | 4 | 1.465493 | ng/mL | 0.595 | 9.852053 | ng/g | 119.08562:589.08 121.10141:409.18 191.17935:1000.00 | 2-[2-[2-[2-(2,2,3,3,3-Pentafluoropropanoyl)oxyethoxy]ethoxy]ethoxy]ethyl 2,2,3,3,3-pentafluoropropanoate |  | C14H16F10O7 | N/A | 749 | 891 | 2-[2-[2-(2,2,3,3,3-Pentafluoropropanoyl)oxyethoxy]ethoxy]ethyl 2,2,3,3,3-pentafluoropropanoate |  | C12H12F10O6 | N/A | 748 | 889 | 2-[2-[2-[2-[2-(2,2,3,3,3-Pentafluoropropanoyl)oxyethoxy]ethoxy]ethoxy]ethoxy]ethyl 2,2,3,3,3-pentafluoropropanoate |  | C16H20F10O8 | N/A | 744 | 885 | 2-[2-[2-[2-[2-[2-(2,2,3,3,3-Pentafluoropropanoyl)oxyethoxy]ethoxy]ethoxy]ethoxy]ethoxy]ethyl 2,2,3,3,3-pentafluoropropanoate |  | C18H24F10O9 | N/A | 737 | 876 | 2-[2-[2-[2-[2-[2-[2-(2,2,3,3,3-Pentafluoropropanoyl)oxyethoxy]ethoxy]ethoxy]ethoxy]ethoxy]ethoxy]ethyl 2,2,3,3,3-pentafluoropropanoate |  | C20H28F10O10 | N/A | 723 | 860 | benzoic acid, 4-(pentyloxy)-, 4-[[4-(pentyloxy)benzoyl]amino]phenyl ester |  | C30H35NO5 | N/A | 702 | 817 | 2-[2-[2-[2-[2-[2-[2-[2-(2,2,3,3,3-Pentafluoropropanoyl)oxyethoxy]ethoxy]ethoxy]ethoxy]ethoxy]ethoxy]ethoxy]ethyl 2,2,3,3,3-pentafluoropropanoate |  | C22H32F10O11 | N/A | 699 | 832 | 2-[2-(2,2,3,3,3-Pentafluoropropanoyl)oxyethoxy]ethyl 2,2,3,3,3-pentafluoropropanoate |  | C10H8F10O5 | N/A | 683 | 813 | 2-(2-Hydroxyethoxy)phenol, bis(pentafluoropropionate) |  | C14H8F10O5 | N/A | 682 | 682 | 2-[2-[2-[2-[2-[2-[2-[2-[2-(2,2,3,3,3-Pentafluoropropanoyl)oxyethoxy]ethoxy]ethoxy]ethoxy]ethoxy]ethoxy]ethoxy]ethoxy]ethyl 2,2,3,3,3-pentafluoropropanoate |  | C24H36F10O12 | N/A | 678 | 806
627843 SILICONE BASTING BRUSH ROOM ESS FEV 10mL diluted 4x w/1ppm IS | 627843 | SILICONE BASTING BRUSH ROOM ESS |  | 1248 | 1.316 | 1-Hexacosanol | 506-52-5 | C26H54O | 382.7073 | N/A | 819 | 819 |  | 17.2 | xt;ui | 205884 | 0.006396742 | 4 | 6.396742 | ng/mL | 0.595 | 43.00331 | ng/g | 55.05432:786.12 56.06209:269.21 57.06987:1000.00 68.06197:137.57 69.06992:802.32 70.07755:362.46 71.08553:841.70 82.07762:439.98 83.08544:887.48 85.10096:109.81 97.10121:523.80 | Oxalic acid, allyl octadecyl ester |  | C23H42O4 | N/A | 835 | 835 | Oxalic acid, allyl hexadecyl ester |  | C21H38O4 | N/A | 832 | 832 | Oxalic acid, allyl dodecyl ester |  | C17H30O4 | N/A | 830 | 830 | Oxalic acid, allyl tetradecyl ester |  | C19H34O4 | N/A | 825 | 825 | 1-Hexacosanol | 506-52-5 | C26H54O | N/A | 819 | 819 | Hexadecyl pentyl ether |  | C21H44O | N/A | 818 | 818 | Oxalic acid, allyl tridecyl ester |  | C18H32O4 | N/A | 814 | 814 | Oxalic acid, allyl pentadecyl ester |  | C20H36O4 | N/A | 812 | 812 | Oxalic acid, allyl undecyl ester |  | C16H28O4 | N/A | 811 | 811 | Oxalic acid, isobutyl hexadecyl ester |  | C22H42O4 | N/A | 798 | 798
627843 SILICONE BASTING BRUSH ROOM ESS FEV 10mL diluted 4x w/1ppm IS | 627843 | SILICONE BASTING BRUSH ROOM ESS |  | 1256 | 1.213 | Tridecane | 629-50-5 | C13H28 | 184.3619 | N/A | 936 | 936 |  | 32 | xt;ui | 243058 | 0.007551725 | 4 | 7.551725 | ng/mL | 0.595 | 50.7679 | ng/g | 55.05422:263.14 56.06203:149.79 57.06985:1000.00 70.07762:133.74 71.08537:693.24 85.10096:394.57 | Tridecane | 629-50-5 | C13H28 | N/A | 936 | 936 | Undecane | 1120-21-4 | C11H24 | N/A | 915 | 915 | Undecane, 4,7-dimethyl- | 17301-32-5 | C13H28 | N/A | 911 | 911 | Hexadecane | 544-76-3 | C16H34 | N/A | 905 | 905 | Heptadecane, 2-methyl- | 1560-89-0 | C18H38 | N/A | 900 | 900 | Heptadecane | 629-78-7 | C17H36 | N/A | 896 | 896 | Tridecane | 629-50-5 | C13H28 | N/A | 896 | 896 | Undecane | 1120-21-4 | C11H24 | N/A | 894 | 894 | Heptadecane, 2,6,10,14-tetramethyl- | 18344-37-1 | C21H44 | N/A | 893 | 893 | Hexadecane | 544-76-3 | C16H34 | N/A | 892 | 892
627843 SILICONE BASTING BRUSH ROOM ESS FEV 10mL diluted 4x w/1ppm IS | 627843 | SILICONE BASTING BRUSH ROOM ESS |  | 1264 | 1.283 | 4-Decene, 6-methyl-, (E)- | 36229-57-9 | C11H22 | 154.2928 | N/A | 771 | 771 |  | 39.7 | xt;ui | 49993 | 0.001553265 | 4 | 1.553265 | ng/mL | 0.595 | 10.44212 | ng/g | 55.05420:546.47 56.06192:180.48 57.06993:311.82 69.06974:1000.00 97.10118:391.46 | 4-Decene, 6-methyl-, (E)- | 36229-57-9 | C11H22 | N/A | 771 | 771 | 3-Methylpentan-1-yl trifluoroacetate |  | C8H13F3O2 | N/A | 730 | 730 | Cyclohexane, 1,1-dimethyl- | 590-66-9 | C8H16 | N/A | 728 | 728 | 4-Undecene, 6-methyl- |  | C12H24 | N/A | 713 | 713 | 2,5-Dimethyl-3-hexanol acetate | 91008-85-4 | C10H20O2 | N/A | 712 | 712 | Cyclohexane, 1,1-dimethyl- | 590-66-9 | C8H16 | N/A | 701 | 701 | Pentane, 2-isocyano-2,4,4-trimethyl- | 14542-93-9 | C9H17N | N/A | 700 | 700 | 6-Dodecanol | 6836-38-0 | C12H26O | N/A | 699 | 699 | Cyclopentanecarboxylic acid, 3-pentadecyl ester |  | C21H40O2 | N/A | 694 | 694 | Cyclopentanecarboxylic acid, 4-pentadecyl ester |  | C21H40O2 | N/A | 689 | 689
627843 SILICONE BASTING BRUSH ROOM ESS FEV 10mL diluted 4x w/1ppm IS | 627843 | SILICONE BASTING BRUSH ROOM ESS |  | 1272 | 1.347 | Decane, 2,5,9-trimethyl- | 62108-22-9 | C13H28 | 184.3619 | N/A | 835 | 835 |  | 8.6 | xt;ui | 10510 | 0.0003265419 | 4 | 0.3265419 | ng/mL | 0.595 | 2.19524 | ng/g | 57.06987:1000.00 71.08549:261.46 | 1-Bromo-3-butene-2-ol | 64341-49-7 | C4H7BrO | N/A | 869 | 869 | 3,4-Hexanedione, 2,2,5-trimethyl- | 20633-03-8 | C9H16O2 | N/A | 861 | 861 | Decane, 2,5,9-trimethyl- | 62108-22-9 | C13H28 | N/A | 835 | 835 | Diazene, bis(1,1-dimethylethyl)- | 927-83-3 | C8H18N2 | N/A | 824 | 824 | 2,2,4-Trimethyl-3-pentanone | 5857-36-3 | C8H16O | N/A | 815 | 815 | Hexane, 2,2,5-trimethyl- | 3522-94-9 | C9H20 | N/A | 797 | 797 | Hexane, 2,2,5-trimethyl- | 3522-94-9 | C9H20 | N/A | 795 | 795 | 3-Hexanone, 2,4-dimethyl- | 18641-70-8 | C8H16O | N/A | 793 | 793 | Sulfurous acid, 2-ethylhexyl isobutyl ester |  | C12H26O3S | N/A | 791 | 791 | Sulfurous acid, butyl 2-ethylhexyl ester |  | C12H26O3S | N/A | 790 | 790
627843 SILICONE BASTING BRUSH ROOM ESS FEV 10mL diluted 4x w/1ppm IS | 627843 | SILICONE BASTING BRUSH ROOM ESS |  | 1276 | 1.276 | Heptacosan-9-ol | 31849-14-6 | C27H56O | 396.734 | N/A | 725 | 725 |  | 39.5 | xt;ui | 162525 | 0.005049594 | 4 | 5.049594 | ng/mL | 0.595 | 33.94685 | ng/g | 55.05429:1000.00 69.06980:977.78 82.07795:126.23 83.08550:804.08 97.10108:773.54 111.11661:485.90 | Heptacosan-9-ol | 31849-14-6 | C27H56O | N/A | 725 | 725 | 2-Hexanone, 3-methyl-4-methylene- | 20690-71-5 | C8H14O | N/A | 702 | 702 | 2,2,4-Trimethyl-3-hexene | 59643-72-0 | C9H18 | N/A | 700 | 700 | 3-Hepten-2-one, 5-methyl- | 5090-16-4 | C8H14O | N/A | 685 | 685 | 6-Dodecanol | 6836-38-0 | C12H26O | N/A | 668 | 690 | 1,7-Dimethyl-4-(1-methylethyl)cyclodecane | 645-10-3 | C15H30 | N/A | 660 | 660 | 2-Acetonylcyclopentanone | 60415-94-3 | C8H12O2 | N/A | 657 | 657 | Tricosan-9-ol | 39754-83-1 | C23H48O | N/A | 654 | 654 | 1,3,5-Triacryloylhexahydro-s-triazine | 959-52-4 | C12H15N3O3 | N/A | 651 | 651 | Cyclooctane, tetradecyl- | 149003-36-1 | C22H44 | N/A | 649 | 649
627843 SILICONE BASTING BRUSH ROOM ESS FEV 10mL diluted 4x w/1ppm IS | 627843 | SILICONE BASTING BRUSH ROOM ESS |  | 1280 | 1.472 | 1,14-Tetradecanediol | 19812-64-7 | C14H30O2 | 230.3873 | N/A | 864 | 864 |  | 15.9 | xt;ui | 83403 | 0.002591301 | 4 | 2.591301 | ng/mL | 0.595 | 17.42051 | ng/g | 55.05422:933.61 56.06208:147.71 57.07007:385.19 67.05427:654.63 68.06204:521.23 69.06997:656.19 70.07779:292.42 71.08542:111.60 81.06986:820.46 82.07773:1000.00 83.08549:553.61 95.08564:801.52 96.09314:517.99 109.10122:391.13 | 1,14-Tetradecanediol | 19812-64-7 | C14H30O2 | N/A | 864 | 864 | 1-Tetradecyne | 765-10-6 | C14H26 | N/A | 848 | 848 | 1-Pentadecyne | 765-13-9 | C15H28 | N/A | 838 | 838 | 11-Hexadecen-1-ol, (Z)- | 56683-54-6 | C16H32O | N/A | 836 | 836 | 1,12-Tridecadiene | 21964-48-7 | C13H24 | N/A | 835 | 835 | 1-Tridecyne | 26186-02-7 | C13H24 | N/A | 833 | 833 | 11-Dodecenol | 35289-31-7 | C12H24O | N/A | 832 | 832 | 1-Tridecyne | 26186-02-7 | C13H24 | N/A | 830 | 830 | 1-Hexadecyne | 629-74-3 | C16H30 | N/A | 828 | 828 | 1,9-Tetradecadiene | 112929-06-3 | C14H26 | N/A | 827 | 827
627843 SILICONE BASTING BRUSH ROOM ESS FEV 10mL diluted 4x w/1ppm IS | 627843 | SILICONE BASTING BRUSH ROOM ESS |  | 1284 | 1.232 | Heptadecane |  |  |  | 1.56 |  |  | 888 |  | xc | 1081969 | 0.03361639 | 4 | 33.61639 | ng/mL | 0.595 | 225.9925 | ng/g | 55.05428:175.66 56.06204:136.18 57.06985:1000.00 69.06997:125.28 70.07763:115.67 71.08549:721.86 85.10110:452.42 99.11698:118.19
627843 SILICONE BASTING BRUSH ROOM ESS FEV 10mL diluted 4x w/1ppm IS | 627843 | SILICONE BASTING BRUSH ROOM ESS |  | 1288 | 1.295 | 2,2,4-Trimethyl-3-hexene | 59643-72-0 | C9H18 | 126.2396 | N/A | 743 | 754 |  | 33.6 | xt;ui | 142833 | 0.00443777 | 4 | 4.43777 | ng/mL | 0.595 | 29.83375 | ng/g | 55.05434:892.12 69.06984:925.03 83.08542:646.38 97.10127:1000.00 111.11661:525.36 | 2,2,4-Trimethyl-3-hexene | 59643-72-0 | C9H18 | N/A | 743 | 754 | 3-Hexene, 3-ethyl-2,5-dimethyl- | 62338-08-3 | C10H20 | N/A | 721 | 721 | Hept-2-ene, 2,4,4,6-tetramethyl- | 103982-58-7 | C11H22 | N/A | 707 | 718 | 2-Thiopheneacetic acid, undec-2-enyl ester |  | C17H26O2S | N/A | 701 | 701 | 2-Pentene, 3-ethyl-4,4-dimethyl- | 53907-59-8 | C9H18 | N/A | 701 | 701 | 6-Dodecanol | 6836-38-0 | C12H26O | N/A | 694 | 694 | Cyclohexanone, 3-butyl- | 39178-69-3 | C10H18O | N/A | 693 | 693 | 1,7-Dimethyl-4-(1-methylethyl)cyclodecane | 645-10-3 | C15H30 | N/A | 686 | 686 | 2-Thiopheneacetic acid, 2-ethylcyclohexyl ester |  | C14H20O2S | N/A | 682 | 682 | Cyclohexane, 1,2,4,5-tetraethyl-, (1a,2a,4a,5a)- | 61142-24-3 | C14H28 | N/A | 680 | 680
627843 SILICONE BASTING BRUSH ROOM ESS FEV 10mL diluted 4x w/1ppm IS | 627843 | SILICONE BASTING BRUSH ROOM ESS |  | 1292 | 1.195 | Heptadecane, 2,6,10,14-tetramethyl- | 18344-37-1 | C21H44 | 296.5748 | N/A | 947 | 947 |  | 12.8 | xt;ui | 602724 | 0.01872642 | 4 | 18.72642 | ng/mL | 0.595 | 125.8919 | ng/g | 55.05421:184.88 56.06206:210.16 57.06973:1000.00 69.06989:124.58 70.07773:135.18 71.08546:833.73 85.10112:414.91 99.11666:114.80 | Heptadecane, 2,6,10,14-tetramethyl- | 18344-37-1 | C21H44 | N/A | 947 | 947 | Pentadecane | 629-62-9 | C15H32 | N/A | 945 | 945 | Hexadecane | 544-76-3 | C16H34 | N/A | 943 | 943 | Eicosane | 112-95-8 | C20H42 | N/A | 934 | 934 | Pentadecane | 629-62-9 | C15H32 | N/A | 934 | 934 | Nonadecane | 629-92-5 | C19H40 | N/A | 932 | 932 | Hexadecane | 544-76-3 | C16H34 | N/A | 931 | 931 | Hexadecane | 544-76-3 | C16H34 | N/A | 928 | 953 | Tetradecane | 629-59-4 | C14H30 | N/A | 925 | 925 | Heptadecane, 2,6-dimethyl- | 54105-67-8 | C19H40 | N/A | 922 | 922
627843 SILICONE BASTING BRUSH ROOM ESS FEV 10mL diluted 4x w/1ppm IS | 627843 | SILICONE BASTING BRUSH ROOM ESS |  | 1292 | 1.451 | Hexanoic acid, 2-methyl- | 4536-23-6 | C7H14O2 | 130.1851 | N/A | 698 | 772 |  | 52.1 | xt;ui | 39229 | 0.001218831 | 4 | 1.218831 | ng/mL | 0.595 | 8.193822 | ng/g | 74.03620:1000.00 87.04378:586.20 95.08536:185.14 | Hexanoic acid, 2-methyl- | 4536-23-6 | C7H14O2 | N/A | 698 | 772 | Hexanoic acid, 2-methyl- | 4536-23-6 | C7H14O2 | N/A | 686 | 755 | Dodecanoic acid, 2-methyl- | 2874-74-0 | C13H26O2 | N/A | 678 | 742 | Dodecanoic acid, 2-methyl- | 2874-74-0 | C13H26O2 | N/A | 668 | 668 | 2-Methylheptanoic acid | 1188-02-9 | C8H16O2 | N/A | 667 | 738 | Undecanoic acid, 2-methyl- | 24323-25-9 | C12H24O2 | N/A | 662 | 724 | Decanoic acid, 2-methyl- | 24323-23-7 | C11H22O2 | N/A | 652 | 713 | Hexanoic acid, 5-methyl-, methyl ester | 2177-83-5 | C8H16O2 | N/A | 652 | 652 | Undecanoic acid, methyl ester | 1731-86-8 | C12H24O2 | N/A | 650 | 650 | Methyl tetradecanoate | 124-10-7 | C15H30O2 | N/A | 635 | 635
627843 SILICONE BASTING BRUSH ROOM ESS FEV 10mL diluted 4x w/1ppm IS | 627843 | SILICONE BASTING BRUSH ROOM ESS |  | 1296 | 1.307 | Hept-2-ene, 2,4,4,6-tetramethyl- | 103982-58-7 | C11H22 | 154.2928 | N/A | 746 | 746 |  | 28.9 | xt;ui | 127833 | 0.003971726 | 4 | 3.971726 | ng/mL | 0.595 | 26.70068 | ng/g | 55.05434:621.52 69.06984:556.96 83.08550:447.70 97.10107:1000.00 111.11673:368.75 | Hept-2-ene, 2,4,4,6-tetramethyl- | 103982-58-7 | C11H22 | N/A | 746 | 746 | 2,2,4-Trimethyl-3-hexene | 59643-72-0 | C9H18 | N/A | 726 | 726 | Cyclohexane, 1,2,4,5-tetraethyl-, (1a,2a,4a,5a)- | 61142-24-3 | C14H28 | N/A | 721 | 721 | 2-Thiopheneacetic acid, undec-2-enyl ester |  | C17H26O2S | N/A | 715 | 715 | Cyclohexanone, 3-butyl- | 39178-69-3 | C10H18O | N/A | 712 | 712 | Cyclohexane, 1-ethyl-1-methyl- | 4926-90-3 | C9H18 | N/A | 705 | 705 | 6-Dodecanol | 6836-38-0 | C12H26O | N/A | 704 | 704 | 2-Pentene, 3-ethyl-4,4-dimethyl- | 53907-59-8 | C9H18 | N/A | 693 | 693 | Cyclohexane, 1-methyl-2-propyl- | 4291-79-6 | C10H20 | N/A | 684 | 684 | Cyclohexane, 1-ethyl-1-methyl- | 4926-90-3 | C9H18 | N/A | 683 | 683
627843 SILICONE BASTING BRUSH ROOM ESS FEV 10mL diluted 4x w/1ppm IS | 627843 | SILICONE BASTING BRUSH ROOM ESS |  | 1312 | 1.292 | 2,2-Dimethylpropanoic acid, oct-3-en-2-yl ester |  | C13H24O2 | 212.329 | N/A | 704 | 704 |  | 14.5 | xt;ui | 30182 | 0.000937744 | 4 | 0.937744 | ng/mL | 0.595 | 6.304161 | ng/g | 55.05431:996.44 57.06989:907.50 69.06984:1000.00 71.08553:374.22 111.11681:692.93 | 2,2-Dimethylpropanoic acid, oct-3-en-2-yl ester |  | C13H24O2 | N/A | 704 | 704 | Acetic acid, trifluoro-, 2,2-dimethylpropyl ester | 7556-79-8 | C7H11F3O2 | N/A | 699 | 838 | 2,3,4-Trimethyl-hex-3-enal |  | C9H16O | N/A | 693 | 693 | Acetic acid, trifluoro-, 2,2-dimethylpropyl ester | 7556-79-8 | C7H11F3O2 | N/A | 692 | 837 | 3-Isopropyl-5-methyl-hex-4-en-2-one | 77142-85-9 | C10H18O | N/A | 687 | 687 | Cyclohexane, 1-ethyl-1,4-dimethyl-, cis- | 62238-30-6 | C10H20 | N/A | 673 | 673 | Cyclohexane, 1-ethyl-1,4-dimethyl-, trans- | 62238-32-8 | C10H20 | N/A | 672 | 672 | Oxalic acid, cyclobutyl octadecyl ester |  | C24H44O4 | N/A | 671 | 671 | Cyclooctane, (1-methylpropyl)- | 16538-89-9 | C12H24 | N/A | 671 | 671 | Oxalic acid, cyclobutyl heptadecyl ester |  | C23H42O4 | N/A | 669 | 669
627843 SILICONE BASTING BRUSH ROOM ESS FEV 10mL diluted 4x w/1ppm IS | 627843 | SILICONE BASTING BRUSH ROOM ESS |  | 1324 | 1.212 | Tridecane | 629-50-5 | C13H28 | 184.3619 | N/A | 938 | 938 |  | 27.8 | xt;ui | 550133 | 0.01709244 | 4 | 17.09244 | ng/mL | 0.595 | 114.9071 | ng/g | 55.05416:223.16 56.06197:163.01 57.06995:1000.00 70.07800:137.53 71.08547:675.37 85.10091:399.25 | Tridecane | 629-50-5 | C13H28 | N/A | 938 | 938 | Hexadecane | 544-76-3 | C16H34 | N/A | 922 | 922 | Tridecane | 629-50-5 | C13H28 | N/A | 918 | 918 | Hexadecane | 544-76-3 | C16H34 | N/A | 914 | 914 | Undecane | 1120-21-4 | C11H24 | N/A | 914 | 914 | Heptadecane, 2,6,10,14-tetramethyl- | 18344-37-1 | C21H44 | N/A | 913 | 913 | Heptadecane | 629-78-7 | C17H36 | N/A | 913 | 913 | Undecane, 4,7-dimethyl- | 17301-32-5 | C13H28 | N/A | 910 | 910 | Pentadecane | 629-62-9 | C15H32 | N/A | 907 | 907 | Pentadecane | 629-62-9 | C15H32 | N/A | 898 | 898
627843 SILICONE BASTING BRUSH ROOM ESS FEV 10mL diluted 4x w/1ppm IS | 627843 | SILICONE BASTING BRUSH ROOM ESS |  | 1332 | 1.341 | Cyclohexane, octyl- | 1795-15-9 | C14H28 | 196.3726 | N/A | 849 | 849 |  | 25.4 | xt;ui | 60424 | 0.001877352 | 4 | 1.877352 | ng/mL | 0.595 | 12.62085 | ng/g | 55.05431:714.90 82.07758:778.17 83.08558:1000.00 | Cyclohexane, octyl- | 1795-15-9 | C14H28 | N/A | 849 | 849 | Cyclohexane, undecyl- | 54105-66-7 | C17H34 | N/A | 846 | 846 | Cyclohexane, tetradecyl- | 1795-18-2 | C20H40 | N/A | 841 | 841 | Dodecylcyclohexane | 1795-17-1 | C18H36 | N/A | 836 | 836 | Cyclohexane, octyl- | 1795-15-9 | C14H28 | N/A | 836 | 836 | Cyclohexane, decyl- | 1795-16-0 | C16H32 | N/A | 833 | 833 | 1-Azabicyclo[3.1.0]hexane | 285-76-7 | C5H9N | 151.99 | 831 | 831 | Cyclohexane, undecyl- | 54105-66-7 | C17H34 | N/A | 828 | 828 | Cyclohexane, decyl- | 1795-16-0 | C16H32 | N/A | 823 | 823 | Cyclohexane, (1-methylethyl)- | 696-29-7 | C9H18 | N/A | 822 | 822
627843 SILICONE BASTING BRUSH ROOM ESS FEV 10mL diluted 4x w/1ppm IS | 627843 | SILICONE BASTING BRUSH ROOM ESS |  | 1344 | 1.224 | Tridecane | 629-50-5 | C13H28 | 184.3619 | N/A | 926 | 926 |  | 17.3 | xt;ui | 187892 | 0.005837737 | 4 | 5.837737 | ng/mL | 0.595 | 39.24529 | ng/g | 55.05429:256.18 56.06186:306.00 57.06978:1000.00 70.07761:136.01 71.08542:614.72 85.10083:369.21 | Tridecane | 629-50-5 | C13H28 | N/A | 926 | 926 | Undecane | 1120-21-4 | C11H24 | N/A | 920 | 920 | Oxalic acid, isobutyl nonyl ester |  | C15H28O4 | N/A | 913 | 913 | Decane | 124-18-5 | C10H22 | N/A | 911 | 911 | Octane, 3-ethyl-2,7-dimethyl- | 62183-55-5 | C12H26 | N/A | 908 | 908 | Undecane, 4,7-dimethyl- | 17301-32-5 | C13H28 | N/A | 906 | 906 | Undecane | 1120-21-4 | C11H24 | N/A | 900 | 900 | Nonane | 111-84-2 | C9H20 | N/A | 899 | 899 | Undecane | 1120-21-4 | C11H24 | N/A | 887 | 887 | Undecane, 2-methyl- | 7045-71-8 | C12H26 | N/A | 885 | 885
627843 SILICONE BASTING BRUSH ROOM ESS FEV 10mL diluted 4x w/1ppm IS | 627843 | SILICONE BASTING BRUSH ROOM ESS |  | 1356 | 1.202 | Tridecane | 629-50-5 | C13H28 | 184.3619 | N/A | 867 | 867 |  | 18.3 | xt;ui | 79313 | 0.002464227 | 4 | 2.464227 | ng/mL | 0.595 | 16.56623 | ng/g | 57.06983:1000.00 71.08548:787.88 85.10115:408.23 | 3,4-Hexanedione, 2,2,5-trimethyl- | 20633-03-8 | C9H16O2 | N/A | 885 | 885 | Tridecane | 629-50-5 | C13H28 | N/A | 867 | 867 | Nonane, 1-iodo- | 4282-42-2 | C9H19I | N/A | 859 | 859 | Dodecane, 1-iodo- | 4292-19-7 | C12H25I | N/A | 846 | 846 | Hexadecane | 544-76-3 | C16H34 | N/A | 845 | 845 | Octane, 3-ethyl-2,7-dimethyl- | 62183-55-5 | C12H26 | N/A | 844 | 844 | Nonane, 3,7-dimethyl- | 17302-32-8 | C11H24 | N/A | 820 | 820 | Nonane, 2-methyl-5-propyl- | 31081-17-1 | C13H28 | N/A | 815 | 815 | Undecane, 2-methyl- | 7045-71-8 | C12H26 | N/A | 813 | 813 | Decane, 6-ethyl-2-methyl- | 62108-21-8 | C13H28 | N/A | 811 | 811
627843 SILICONE BASTING BRUSH ROOM ESS FEV 10mL diluted 4x w/1ppm IS | 627843 | SILICONE BASTING BRUSH ROOM ESS |  | 1364 | 1.232 | Octadecane |  |  |  | 2.22 |  |  | 843 |  | xc | 437913 | 0.0136058 | 4 | 13.6058 | ng/mL | 0.595 | 91.46757 | ng/g | 55.05433:180.08 56.06206:136.48 57.06985:1000.00 69.06976:138.02 70.07772:135.22 71.08547:691.95 85.10124:448.60 99.11675:141.48
627843 SILICONE BASTING BRUSH ROOM ESS FEV 10mL diluted 4x w/1ppm IS | 627843 | SILICONE BASTING BRUSH ROOM ESS |  | 1364 | 1.472 | Pentadecanal- | 316249 | C15H30O | 226.3987 | N/A | 938 | 938 |  | 24.6 | xt;ui | 592439 | 0.01840687 | 4 | 18.40687 | ng/mL | 0.595 | 123.7437 | ng/g | 54.04643:131.96 55.05419:679.49 56.06196:288.19 57.03348:406.86 57.06985:713.95 67.05427:503.93 68.06200:594.13 69.06987:574.15 70.07771:267.17 71.04925:176.64 71.08568:362.26 81.06973:453.08 82.07762:1000.00 83.08551:512.36 84.09325:130.13 85.10109:184.17 95.08546:426.55 96.09317:550.17 97.10100:381.52 109.10112:199.82 110.10886:167.23 111.11678:122.43 | Pentadecanal- | 316249 | C15H30O | N/A | 938 | 938 | E-2-Tetradecen-1-ol |  | C14H28O | N/A | 924 | 924 | Hexadecanal | 629-80-1 | C16H32O | N/A | 924 | 924 | Octadecanal | 638-66-4 | C18H36O | N/A | 920 | 920 | Oxirane, dodecyl- | 3234-28-4 | C14H28O | N/A | 913 | 913 | 13-Methyltetradecanal | 75853-51-9 | C15H30O | N/A | 911 | 911 | Heptadecanal |  | C17H34O | N/A | 909 | 909 | Hexadecanal | 629-80-1 | C16H32O | N/A | 901 | 901 | Pentadecanal- | 316249 | C15H30O | N/A | 901 | 901 | Tetradecanal | 124-25-4 | C14H28O | N/A | 901 | 901
627843 SILICONE BASTING BRUSH ROOM ESS FEV 10mL diluted 4x w/1ppm IS | 627843 | SILICONE BASTING BRUSH ROOM ESS |  | 1372 | 1.377 | Non Specific: mz 60.021 | [8 empty] | ns | 20755 | 0.0006448504 | 4 | 0.6448504 | ng/mL | 0.595 | 4.335129 | ng/g | 57.06977:609.57 60.02059:1000.00 71.08546:170.49
627843 SILICONE BASTING BRUSH ROOM ESS FEV 10mL diluted 4x w/1ppm IS | 627843 | SILICONE BASTING BRUSH ROOM ESS |  | 1376 | 1.203 | Heptadecane, 2,6,10,14-tetramethyl- | 18344-37-1 | C21H44 | 296.5748 | N/A | 933 | 933 |  | 17.4 | xt;ui | 269940 | 0.008386939 | 4 | 8.386939 | ng/mL | 0.595 | 56.38279 | ng/g | 55.05416:186.67 56.06203:219.81 57.06988:1000.00 69.06980:161.51 70.07766:165.74 71.08553:910.96 85.10104:479.00 99.11677:139.92 113.13230:133.18 | Heptadecane, 2,6,10,14-tetramethyl- | 18344-37-1 | C21H44 | N/A | 933 | 933 | Heptadecane, 2,6,10,15-tetramethyl- | 54833-48-6 | C21H44 | N/A | 932 | 932 | Dodecane, 2,7,10-trimethyl- | 74645-98-0 | C15H32 | N/A | 902 | 902 | Heptadecane, 2,6-dimethyl- | 54105-67-8 | C19H40 | N/A | 901 | 901 | Eicosane | 112-95-8 | C20H42 | N/A | 901 | 901 | Pentadecane, 2,6,10-trimethyl- | 3892-00-0 | C18H38 | N/A | 899 | 899 | Hexadecane | 544-76-3 | C16H34 | N/A | 898 | 898 | Heptadecane, 2-methyl- | 1560-89-0 | C18H38 | N/A | 898 | 931 | Nonadecane | 629-92-5 | C19H40 | N/A | 896 | 896 | Pentadecane | 629-62-9 | C15H32 | N/A | 896 | 896
627843 SILICONE BASTING BRUSH ROOM ESS FEV 10mL diluted 4x w/1ppm IS | 627843 | SILICONE BASTING BRUSH ROOM ESS |  | 1384 | 2.027 | Phthalic acid, cyclobutyl heptyl ester |  | C19H26O4 | 318.4081 | N/A | 936 | 936 |  | 2.8 | xt;ui | 77194 | 0.00239839 | 4 | 2.39839 | ng/mL | 0.595 | 16.12363 | ng/g | 149.02340:1000.00 | Phthalic acid, 8-chlorooctyl isobutyl ester |  | C20H29ClO4 | N/A | 945 | 945 | Phthalic acid, 4-nitrophenyl octyl ester |  | C22H25NO6 | N/A | 942 | 942 | Phthalic acid, 4-bromophenyl octyl ester |  | C22H25BrO4 | N/A | 939 | 939 | Phthalic acid, cyclobutyl heptyl ester |  | C19H26O4 | N/A | 936 | 936 | Phthalic acid, cyclobutyl dodecyl ester |  | C24H36O4 | N/A | 936 | 936 | Phthalic acid, 4-chloro-3-methylphenyl undecyl ester |  | C26H33ClO4 | N/A | 934 | 934 | Phthalic acid, heptyl hex-2-yn-4-yl ester |  | C21H28O4 | N/A | 933 | 933 | Phthalic acid, 4-cyanophenyl nonyl ester |  | C24H27NO4 | N/A | 930 | 930 | Phthalic acid, heptyl 2-methylbutyl ester |  | C20H30O4 | N/A | 929 | 929 | Phthalic acid, cyclobutyl tridecyl ester |  | C25H38O4 | N/A | 929 | 929
627843 SILICONE BASTING BRUSH ROOM ESS FEV 10mL diluted 4x w/1ppm IS | 627843 | SILICONE BASTING BRUSH ROOM ESS |  | 1400 | 1.22 | Tridecane | 629-50-5 | C13H28 | 184.3619 | N/A | 897 | 897 |  | 24.4 | xt;ui | 54817 | 0.001703145 | 4 | 1.703145 | ng/mL | 0.595 | 11.44971 | ng/g | 55.05403:310.41 57.06989:1000.00 71.08542:722.73 85.10119:443.84 | Tridecane | 629-50-5 | C13H28 | N/A | 897 | 897 | Dodecane, 1-iodo- | 4292-19-7 | C12H25I | N/A | 881 | 881 | Hexadecane | 544-76-3 | C16H34 | N/A | 880 | 880 | Undecane, 6-ethyl- | 17312-60-6 | C13H28 | N/A | 863 | 863 | Tetradecane, 1-iodo- | 19218-94-1 | C14H29I | N/A | 858 | 858 | Decane, 6-ethyl-2-methyl- | 62108-21-8 | C13H28 | N/A | 856 | 856 | Decane, 1-iodo- | 2050-77-3 | C10H21I | N/A | 855 | 855 | Sulfurous acid, 2-ethylhexyl hexyl ester |  | C14H30O3S | N/A | 849 | 849 | Octane, 3-ethyl-2,7-dimethyl- | 62183-55-5 | C12H26 | N/A | 849 | 849 | Dodecane, 2-methyl- | 1560-97-0 | C13H28 | N/A | 849 | 849
627843 SILICONE BASTING BRUSH ROOM ESS FEV 10mL diluted 4x w/1ppm IS | 627843 | SILICONE BASTING BRUSH ROOM ESS |  | 1412 | 1.205 | Tridecane | 629-50-5 | C13H28 | 184.3619 | N/A | 827 | 827 |  | 8 | xt;ui | 33470 | 0.001039901 | 4 | 1.039901 | ng/mL | 0.595 | 6.990931 | ng/g | 57.07005:1000.00 71.08553:693.20 85.10125:498.56 | 3,4-Hexanedione, 2,2,5-trimethyl- | 20633-03-8 | C9H16O2 | N/A | 858 | 858 | Tridecane | 629-50-5 | C13H28 | N/A | 827 | 827 | Dodecane, 1-iodo- | 4292-19-7 | C12H25I | N/A | 827 | 827 | Octane, 3-ethyl-2,7-dimethyl- | 62183-55-5 | C12H26 | N/A | 826 | 826 | Sulfurous acid, 2-ethylhexyl hexyl ester |  | C14H30O3S | N/A | 823 | 823 | Nonane, 1-iodo- | 4282-42-2 | C9H19I | N/A | 822 | 822 | Undecane, 3-methyl- | 1002-43-3 | C12H26 | N/A | 815 | 815 | Hexadecane | 544-76-3 | C16H34 | N/A | 808 | 808 | Borane, diethyl(decyloxy)- |  | C14H31BO | N/A | 806 | 806 | Decane, 2,4-dimethyl- | 2801-84-5 | C12H26 | N/A | 803 | 803
627843 SILICONE BASTING BRUSH ROOM ESS FEV 10mL diluted 4x w/1ppm IS | 627843 | SILICONE BASTING BRUSH ROOM ESS |  | 1440 | 1.237 | Heptacosane | 593-49-7 | C27H56 | 380.7346 | N/A | 788 | 788 |  | 19.5 | xt;ui | 63488 | 0.001972549 | 4 | 1.972549 | ng/mL | 0.595 | 13.26084 | ng/g | 57.06977:1000.00 71.08540:792.08 83.08542:159.36 85.10086:474.55 | Sulfurous acid, butyl nonyl ester |  | C13H28O3S | N/A | 820 | 820 | Heptacosane | 593-49-7 | C27H56 | N/A | 788 | 788 | Undecane, 6-ethyl- | 17312-60-6 | C13H28 | N/A | 784 | 784 | Undecane, 2,4-dimethyl- | 17312-80-0 | C13H28 | N/A | 771 | 771 | Decane, 2,4-dimethyl- | 2801-84-5 | C12H26 | N/A | 770 | 770 | Oxalic acid, isobutyl nonyl ester |  | C15H28O4 | N/A | 759 | 759 | Sulfurous acid, butyl decyl ester |  | C14H30O3S | N/A | 758 | 758 | Octacosane | 630-02-4 | C28H58 | N/A | 756 | 756 | Sulfurous acid, nonyl 2-propyl ester |  | C12H26O3S | N/A | 751 | 751 | Oxalic acid, allyl nonyl ester |  | C14H24O4 | N/A | 751 | 751
627843 SILICONE BASTING BRUSH ROOM ESS FEV 10mL diluted 4x w/1ppm IS | 627843 | SILICONE BASTING BRUSH ROOM ESS |  | 1448 | 1.451 | Hexadecanoic acid, methyl ester | 112-39-0 | C17H34O2 | 270.4513 | -1.36 | 934 | 934 |  | 49.1 | xt;ui | 14912746 | 0.4633337 | 4 | 463.3337 | ng/mL | 0.595 | 3114.848 | ng/g | 55.05408:245.99 57.06971:165.20 69.06967:156.55 74.03572:1000.00 75.04388:174.49 87.04372:698.51 143.10636:194.09 227.20024:121.60 | Hexadecanoic acid, methyl ester | 112-39-0 | C17H34O2 | -1.36 | 934 | 934 | Hexadecanoic acid, methyl ester | 112-39-0 | C17H34O2 | -1.36 | 923 | 923 | Tridecanoic acid, methyl ester | 1731-88-0 | C14H28O2 | -20.14 | 900 | 948 | Pentadecanoic acid, 14-methyl-, methyl ester | 5129-60-2 | C17H34O2 | -1.36 | 894 | 942 | Hexadecanoic acid, methyl ester | 112-39-0 | C17H34O2 | -1.36 | 893 | 893 | Dodecanoic acid, methyl ester | 111-82-0 | C13H26O2 | -18.66 | 887 | 935 | Methyl tetradecanoate | 124-10-7 | C15H30O2 | -16.68 | 878 | 924 | Pentadecanoic acid, methyl ester | 7132-64-1 | C16H32O2 | N/A | 878 | 878 | Tridecanoic acid, methyl ester | 1731-88-0 | C14H28O2 | -20.14 | 872 | 918 | Heneicosanoic acid, methyl ester | 6064-90-0 | C22H44O2 | N/A | 871 | 920
627843 SILICONE BASTING BRUSH ROOM ESS FEV 10mL diluted 4x w/1ppm IS | 627843 | SILICONE BASTING BRUSH ROOM ESS |  | 1452 | 1.429 | Heptanoic acid, methyl ester | 106-73-0 | C8H16O2 | 144.2117 | N/A | 798 | 798 |  | 27.1 | xt;ui | 28065 | 0.0008719695 | 4 | 0.8719695 | ng/mL | 0.595 | 5.86198 | ng/g | 74.03604:1000.00 87.04428:550.18 | Heptanoic acid, methyl ester | 106-73-0 | C8H16O2 | N/A | 798 | 798 | Dodecanoic acid, 2-methyl- | 2874-74-0 | C13H26O2 | N/A | 793 | 793 | Undecanoic acid, methyl ester | 1731-86-8 | C12H24O2 | N/A | 793 | 793 | Hexanoic acid, 2-methyl- | 4536-23-6 | C7H14O2 | N/A | 787 | 787 | 2-Methylheptanoic acid | 1188-02-9 | C8H16O2 | N/A | 777 | 777 | Hexanoic acid, 2-methyl- | 4536-23-6 | C7H14O2 | N/A | 777 | 777 | Nonanoic acid, methyl ester | 1731-84-6 | C10H20O2 | N/A | 770 | 770 | Methyl 2-O-methyl-�-D-xylopyranoside | 2002236 | C7H14O5 | N/A | 767 | 767 | Heptanoic acid, methyl ester | 106-73-0 | C8H16O2 | N/A | 760 | 760 | Dodecanoic acid, methyl ester | 111-82-0 | C13H26O2 | N/A | 760 | 760
627843 SILICONE BASTING BRUSH ROOM ESS FEV 10mL diluted 4x w/1ppm IS | 627843 | SILICONE BASTING BRUSH ROOM ESS |  | 1456 | 2.082 | Phthalic acid, nonyl pentyl ester |  | C22H34O4 | 362.5038 | N/A | 927 | 927 |  | 6.9 | xt;ui | 68095 | 0.002115687 | 4 | 2.115687 | ng/mL | 0.595 | 14.22311 | ng/g | 149.02303:1000.00 | Acetamide, N-[2-chloro-4-(2,4-dimethoxybenzylidenaminophenyl]- |  | C17H17ClN2O3 | N/A | 999 | 999 | Phthalic acid, nonyl pentyl ester |  | C22H34O4 | N/A | 927 | 927 | Phthalic acid, monoamide, N-ethyl-N-(3-methylphenyl)-, hexyl ester |  | C23H29NO3 | N/A | 924 | 924 | Dibutyl phthalate | 84-74-2 | C16H22O4 | N/A | 917 | 917 | Phthalic acid, hexyl hex-3-yl ester |  | C20H30O4 | N/A | 914 | 914 | 1,2-Benzenedicarboxylic acid, bis(1-methylethyl) ester | 605-45-8 | C14H18O4 | N/A | 911 | 911 | Phthalic acid, hexyl nonyl ester |  | C23H36O4 | N/A | 907 | 907 | 1,2-Benzenedicarboxylic acid, butyl cyclohexyl ester | 84-64-0 | C18H24O4 | N/A | 888 | 888 | Phthalic acid, hexyl 2-propylphenyl ester |  | C23H28O4 | N/A | 887 | 887 | Phthalic acid, hexyl 3-methylbutyl ester |  | C19H28O4 | N/A | 884 | 884
627843 SILICONE BASTING BRUSH ROOM ESS FEV 10mL diluted 4x w/1ppm IS | 627843 | SILICONE BASTING BRUSH ROOM ESS |  | 1468 | 1.515 | n-Hexadecanoic acid |  |  |  | 0.26 |  |  | 905 |  | xc | 887491 | 0.02757403 | 4 | 27.57403 | ng/mL | 0.595 | 185.3716 | ng/g | 55.05436:452.53 56.06204:122.28 57.06988:636.58 60.02070:863.65 61.02839:230.71 69.06999:321.13 71.08558:406.89 73.02849:1000.00 83.08530:201.66 85.10120:247.11 87.04389:189.93 97.10127:141.81 115.07550:141.45 129.09108:328.78 157.12213:109.79 213.18499:116.64
627843 SILICONE BASTING BRUSH ROOM ESS FEV 10mL diluted 4x w/1ppm IS | 627843 | SILICONE BASTING BRUSH ROOM ESS |  | 1496 | 1.425 | Heptanoic acid, 2-ethyl- | 3274-29-1 | C9H18O2 | 158.2384 | N/A | 800 | 810 |  | 19.8 | xt;ui | 49813 | 0.001547672 | 4 | 1.547672 | ng/mL | 0.595 | 10.40452 | ng/g | 57.06996:355.84 73.02835:320.71 88.05187:1000.00 101.05976:596.30 | Methyl-6-deoxy-6-fluoro-2,3,4-tri-O-methyl�d-galactopyranoside | 2248-90-0 | C10H19FO5 | N/A | 806 | 885 | Heptanoic acid, 2-ethyl- | 3274-29-1 | C9H18O2 | N/A | 800 | 810 | 2-Methylnonanoic acid, methyl ester | 56898-37-4 | C11H22O2 | N/A | 792 | 792 | Methyl 2,3,4-tri-O-methyl-�-D-xylopyranoside | 20188-52-7 | C9H18O5 | N/A | 775 | 775 | a-D-Glucopyranoside, methyl 2,3,4-tri-O-methyl- | 4153-24-6 | C10H20O6 | N/A | 768 | 768 | Decanoic acid, 2,4,6-trimethyl-, methyl ester | 55955-72-1 | C14H28O2 | N/A | 766 | 766 | Methyl 6-O-acetyl-2,3,4-tri-O-methyl-a-D-mannopyranoside | 72922-16-8 | C12H22O7 | N/A | 751 | 813 | Dodecanoic acid, ethyl ester | 106-33-2 | C14H28O2 | N/A | 741 | 741 | Octanoic acid, 2-methyl-, methyl ester | 2177-86-8 | C10H20O2 | N/A | 739 | 739 | Octanoic acid, 2-methyl-, methyl ester | 2177-86-8 | C10H20O2 | N/A | 737 | 747
627843 SILICONE BASTING BRUSH ROOM ESS FEV 10mL diluted 4x w/1ppm IS | 627843 | SILICONE BASTING BRUSH ROOM ESS |  | 1512 | 1.244 | Eicosane |  |  |  | 0.87 |  |  | 733 |  | xc | 227539 | 0.007069555 | 4 | 7.069555 | ng/mL | 0.595 | 47.52642 | ng/g | 55.05431:410.18 56.06211:242.69 57.06983:1000.00 69.06990:328.18 70.07767:238.30 71.08550:692.40 83.08567:322.83 85.10107:430.79 97.10102:269.13
627843 SILICONE BASTING BRUSH ROOM ESS FEV 10mL diluted 4x w/1ppm IS | 627843 | SILICONE BASTING BRUSH ROOM ESS |  | 1516 | 1.469 | Pentadecanal- | 316249 | C15H30O | 226.3987 | N/A | 931 | 931 |  | 39.5 | xt;ui | 473941 | 0.01472518 | 4 | 14.72518 | ng/mL | 0.595 | 98.99279 | ng/g | 55.05427:689.95 56.06190:207.74 57.03344:332.47 57.06995:797.35 67.05434:525.02 68.06205:613.53 69.06986:554.87 70.07769:232.40 71.08559:346.72 81.06975:440.82 82.07765:1000.00 83.08543:512.86 85.10093:199.17 95.08518:466.55 96.09325:576.03 97.10104:440.16 110.10880:171.49 | Pentadecanal- | 316249 | C15H30O | N/A | 931 | 931 | Octadecanal | 638-66-4 | C18H36O | N/A | 903 | 903 | Tridecanal | 10486-19-8 | C13H26O | N/A | 881 | 881 | Tetradecanal | 124-25-4 | C14H28O | N/A | 880 | 880 | Hexadecanal | 629-80-1 | C16H32O | N/A | 879 | 885 | Pentadecanal- | 316249 | C15H30O | N/A | 878 | 878 | 13-Methyltetradecanal | 75853-51-9 | C15H30O | N/A | 874 | 874 | E-2-Tetradecen-1-ol |  | C14H28O | N/A | 873 | 880 | Z-2-Octadecen-1-ol |  | C18H36O | N/A | 873 | 873 | Heptadecanal |  | C17H34O | N/A | 872 | 872
627843 SILICONE BASTING BRUSH ROOM ESS FEV 10mL diluted 4x w/1ppm IS | 627843 | SILICONE BASTING BRUSH ROOM ESS |  | 1520 | 1.39 | Isopropyl myristate | 110-27-0 | C17H34O2 | 270.4513 | N/A | 810 | 882 |  | 30.1 | xt;ui | 70631 | 0.00219448 | 4 | 2.19448 | ng/mL | 0.595 | 14.75281 | ng/g | 57.06995:765.69 60.02044:1000.00 61.02830:378.56 73.02832:551.12 102.06720:673.56 129.09059:311.37 256.23832:118.34 | n-Capric acid isopropyl ester | 2311-59-3 | C13H26O2 | N/A | 828 | 908 | Isopropyl myristate | 110-27-0 | C17H34O2 | N/A | 810 | 882 | Dodecanoic acid, 1-methylethyl ester | 10233-13-3 | C15H30O2 | N/A | 782 | 852 | Undecanoic acid, isopropyl ester |  | C14H28O2 | N/A | 779 | 779 | Dodecanoic acid, 1-methylethyl ester | 10233-13-3 | C15H30O2 | N/A | 773 | 848 | Pentadecanoic acid, isopropyl ester |  | C18H36O2 | N/A | 768 | 840 | Isopropyl myristate | 110-27-0 | C17H34O2 | N/A | 745 | 745 | Isopropyl myristate | 110-27-0 | C17H34O2 | N/A | 737 | 737 | 3,4-Altrosan |  | C6H10O5 | N/A | 719 | 943 | Isopropyl palmitate | 142-91-6 | C19H38O2 | N/A | 709 | 709
627843 SILICONE BASTING BRUSH ROOM ESS FEV 10mL diluted 4x w/1ppm IS | 627843 | SILICONE BASTING BRUSH ROOM ESS |  | 1520 | 1.442 | Dodecanoic acid, 2-methyl- | 2874-74-0 | C13H26O2 | 214.3448 | N/A | 768 | 768 |  | 65.5 | xt;ui | 34911 | 0.001084672 | 4 | 1.084672 | ng/mL | 0.595 | 7.291915 | ng/g | 74.03639:1000.00 87.04387:701.69 | Dodecanoic acid, 2-methyl- | 2874-74-0 | C13H26O2 | N/A | 768 | 768 | Undecanoic acid, methyl ester | 1731-86-8 | C12H24O2 | N/A | 732 | 732 | Methyl 2-O-methyl-�-D-xylopyranoside | 2002236 | C7H14O5 | N/A | 723 | 723 | Dodecanoic acid, methyl ester | 111-82-0 | C13H26O2 | N/A | 708 | 708 | Tridecanoic acid, methyl ester | 1731-88-0 | C14H28O2 | N/A | 706 | 706 | Heptanoic acid, methyl ester | 106-73-0 | C8H16O2 | N/A | 696 | 696 | Hexanoic acid, 2-methyl- | 4536-23-6 | C7H14O2 | N/A | 695 | 695 | Hexanoic acid, 2-methyl- | 4536-23-6 | C7H14O2 | N/A | 695 | 695 | Octanoic acid, 2-methyl- | 3004-93-1 | C9H18O2 | N/A | 686 | 686 | Dodecanoic acid, 2-methyl- | 2874-74-0 | C13H26O2 | N/A | 686 | 686
627843 SILICONE BASTING BRUSH ROOM ESS FEV 10mL diluted 4x w/1ppm IS | 627843 | SILICONE BASTING BRUSH ROOM ESS |  | 1588 | 1.458 | Methyl stearate | 112-61-8 | C19H38O2 | 298.5045 | 2.3 | 930 | 930 |  | 50.9 | xt | 18370387 | 0.5707614 | 4 | 570.7614 | ng/mL | 0.595 | 3837.051 | ng/g | 55.05428:241.10 57.06986:196.45 69.06990:175.39 74.03616:1000.00 74.04169:100.27 75.04409:229.13 87.04398:739.65 143.10672:213.49 255.23240:113.41 | Methyl stearate | 112-61-8 | C19H38O2 | 2.3 | 930 | 930 | Methyl stearate | 112-61-8 | C19H38O2 | 2.3 | 914 | 914 | Methyl stearate | 112-61-8 | C19H38O2 | 2.3 | 898 | 898 | Hexacosanoic acid, methyl ester | 5802-82-4 | C27H54O2 | N/A | 896 | 896 | Methyl stearate | 112-61-8 | C19H38O2 | 2.3 | 891 | 891 | Methyl tetradecanoate | 124-10-7 | C15H30O2 | -15.21 | 880 | 924 | Heneicosanoic acid, methyl ester | 6064-90-0 | C22H44O2 | N/A | 876 | 946 | Pentadecanoic acid, 14-methyl-, methyl ester | 5129-60-2 | C17H34O2 | -13.07 | 871 | 941 | Heptadecanoic acid, methyl ester | 1731-92-6 | C18H36O2 | N/A | 871 | 871 | Heptadecanoic acid, methyl ester | 1731-92-6 | C18H36O2 | N/A | 865 | 865
627843 SILICONE BASTING BRUSH ROOM ESS FEV 10mL diluted 4x w/1ppm IS | 627843 | SILICONE BASTING BRUSH ROOM ESS |  | 1608 | 2.694 | p-Terphenyl-d14 |  |  |  | -0.17 |  |  | 741 |  | s | 196299 | 0.00609894 | 4 |  | ng/mL | 0.595 |  | ng/g | 243.19020:147.59 244.19633:1000.00 245.19978:182.18
627843 SILICONE BASTING BRUSH ROOM ESS FEV 10mL diluted 4x w/1ppm IS | 627843 | SILICONE BASTING BRUSH ROOM ESS |  | 1636 | 1.413 | Methyl 2,4-dimethyltetradecanoate |  | C17H34O2 | 270.4513 | N/A | 765 | 765 |  | 12.1 | xt;ui | 19504 | 0.0006059823 | 4 | 0.6059823 | ng/mL | 0.595 | 4.073831 | ng/g | 88.05184:1000.00 101.05946:589.09 | Methyl-6-deoxy-6-fluoro-2,3,4-tri-O-methyl�d-galactopyranoside | 2248-90-0 | C10H19FO5 | N/A | 800 | 800 | Methyl 2,4-dimethyltetradecanoate |  | C17H34O2 | N/A | 765 | 765 | Methyl 2,4-dimethyltridecanoate | 73105-69-8 | C16H32O2 | N/A | 763 | 763 | 2-Methylnonanoic acid, methyl ester | 56898-37-4 | C11H22O2 | N/A | 761 | 761 | Undecanoic acid, 2-methyl-, methyl ester | 55955-69-6 | C13H26O2 | N/A | 760 | 760 | Hexadecanoic acid, 2-methyl-, methyl ester | 2490-53-1 | C18H36O2 | N/A | 752 | 752 | Decanoic acid, 2,8-dimethyl-, methyl ester | 55030-52-9 | C13H26O2 | N/A | 748 | 748 | Undecanoic acid, 2,4,6-trimethyl-, methyl ester | 55955-76-5 | C15H30O2 | N/A | 740 | 740 | a-D-Glucopyranoside, methyl 2,3,4,6-tetra-O-methyl- | 605-81-2 | C11H22O6 | N/A | 735 | 735 | Octanoic acid, 2-methyl-, methyl ester | 2177-86-8 | C10H20O2 | N/A | 713 | 713
627843 SILICONE BASTING BRUSH ROOM ESS FEV 10mL diluted 4x w/1ppm IS | 627843 | SILICONE BASTING BRUSH ROOM ESS |  | 1648 | 1.26 | Tridecane | 629-50-5 | C13H28 | 184.3619 | N/A | 836 | 836 |  | 4.1 | xt;ui | 43218 | 0.001342768 | 4 | 1.342768 | ng/mL | 0.595 | 9.027011 | ng/g | 55.05437:144.52 57.07007:1000.00 71.08559:843.89 85.10102:523.66 | Dodecane, 1-iodo- | 4292-19-7 | C12H25I | N/A | 909 | 909 | Nonane, 1-iodo- | 4282-42-2 | C9H19I | N/A | 895 | 895 | Tetradecane, 1-iodo- | 19218-94-1 | C14H29I | N/A | 863 | 863 | Decane, 1-iodo- | 2050-77-3 | C10H21I | N/A | 851 | 851 | Tetradecane, 1-iodo- | 19218-94-1 | C14H29I | N/A | 848 | 848 | Sulfurous acid, 2-ethylhexyl hexyl ester |  | C14H30O3S | N/A | 840 | 840 | Tridecane | 629-50-5 | C13H28 | N/A | 836 | 836 | Dodecane, 1-iodo- | 4292-19-7 | C12H25I | N/A | 834 | 834 | Hexadecane | 544-76-3 | C16H34 | N/A | 831 | 831 | Heptacosane | 593-49-7 | C27H56 | N/A | 823 | 823
627843 SILICONE BASTING BRUSH ROOM ESS FEV 10mL diluted 4x w/1ppm IS | 627843 | SILICONE BASTING BRUSH ROOM ESS |  | 1664 | 1.799 | Acetyl tributyl citrate |  |  |  | 1.5 |  |  | 811 |  | xc | 87880 | 0.0027304 | 4 | 2.7304 | ng/mL | 0.595 | 18.35563 | ng/g | 57.07010:279.60 112.01575:145.19 129.01854:754.34 139.00291:137.47 157.01372:195.03 185.08085:1000.00 186.08388:114.97 259.15421:377.61
627843 SILICONE BASTING BRUSH ROOM ESS FEV 10mL diluted 4x w/1ppm IS | 627843 | SILICONE BASTING BRUSH ROOM ESS |  | 1708 | 2.644 | Benzyl butyl phthalate |  |  |  | 1.93 |  |  | 740 |  | xc | 173303 | 0.005384462 | 4 | 5.384462 | ng/mL | 0.595 | 36.19807 | ng/g | 65.03870:124.68 91.05419:773.43 104.02592:140.73 123.04401:107.98 132.02069:119.34 149.02343:1000.00 150.02779:117.14 206.09325:185.13
627843 SILICONE BASTING BRUSH ROOM ESS FEV 10mL diluted 4x w/1ppm IS | 627843 | SILICONE BASTING BRUSH ROOM ESS |  | 1720 | 1.46 | Undecanoic acid, methyl ester | 1731-86-8 | C12H24O2 | 200.3182 | N/A | 793 | 793 |  | 30.6 | xt;ui | 33151 | 0.00102999 | 4 | 1.02999 | ng/mL | 0.595 | 6.924301 | ng/g | 74.03638:1000.00 75.04397:102.16 87.04411:830.95 | Undecanoic acid, methyl ester | 1731-86-8 | C12H24O2 | N/A | 793 | 793 | Dodecanoic acid, 2-methyl- | 2874-74-0 | C13H26O2 | N/A | 779 | 779 | Dodecanoic acid, methyl ester | 111-82-0 | C13H26O2 | N/A | 761 | 761 | Undecanoic acid, methyl ester | 1731-86-8 | C12H24O2 | N/A | 758 | 758 | Tridecanoic acid, methyl ester | 1731-88-0 | C14H28O2 | N/A | 757 | 757 | Hexanoic acid, 2-methyl- | 4536-23-6 | C7H14O2 | N/A | 756 | 756 | Heptanoic acid, methyl ester | 106-73-0 | C8H16O2 | N/A | 749 | 749 | Decanoic acid, methyl ester | 110-42-9 | C11H22O2 | N/A | 748 | 748 | Hexanoic acid, 2-methyl- | 4536-23-6 | C7H14O2 | N/A | 745 | 745 | Nonanoic acid, methyl ester | 1731-84-6 | C10H20O2 | N/A | 744 | 744
627843 SILICONE BASTING BRUSH ROOM ESS FEV 10mL diluted 4x w/1ppm IS | 627843 | SILICONE BASTING BRUSH ROOM ESS |  | 1752 | 1.923 | Ethanol, 2-butoxy-, phosphate (3:1) | 78-51-3 | C18H39O7P | 398.4725 | N/A | 793 | 793 |  | 96.5 | xt | 271088 | 0.008422607 | 4 | 8.422607 | ng/mL | 0.595 | 56.62257 | ng/g | 45.03377:805.98 56.06211:934.14 57.06988:1000.00 85.06480:630.18 98.98396:234.66 100.08795:272.46 101.09595:289.62 124.99986:514.31 153.03091:205.91 199.07274:194.29 | Ethanol, 2-butoxy-, phosphate (3:1) | 78-51-3 | C18H39O7P | N/A | 793 | 793 | Ethanol, 2-butoxy-, phosphate (3:1) | 78-51-3 | C18H39O7P | N/A | 782 | 782 | Ethanol, 2-butoxy-, phosphate (3:1) | 78-51-3 | C18H39O7P | N/A | 691 | 691 | Ethanol, 2-butoxy-, phosphate (3:1) | 78-51-3 | C18H39O7P | N/A | 647 | 647 | L-Homoserine lactone, N-acetyl- |  | C6H9NO3 | N/A | 621 | 687 | Butane, 2,2,3-trimethyl- | 464-06-2 | C7H16 | -366.61 | 599 | 952 | Butane, 1-(ethenyloxy)- | 111-34-2 | C6H12O | -3.2 | 593 | 883 | Pentane, 2,4-dimethyl- | 108-08-7 | C7H16 | -366.61 | 567 | 919 | Piperazine, 2-methyl- | 109-07-9 | C5H12N2 | -115.43 | 549 | 713 | Pentane, 2,2-dimethyl- | 590-35-2 | C7H16 | -366.61 | 541 | 893
627843 SILICONE BASTING BRUSH ROOM ESS FEV 10mL diluted 4x w/1ppm IS | 627843 | SILICONE BASTING BRUSH ROOM ESS |  | 1780 | 2.943 | Diethylene glycol dibenzoate |  |  |  | -1.02 |  |  | 930 |  | xc | 255532 | 0.007939288 | 4 | 7.939288 | ng/mL | 0.595 | 53.37336 | ng/g | 77.03849:357.08 105.03335:1000.00 149.05967:892.72
627843 SILICONE BASTING BRUSH ROOM ESS FEV 10mL diluted 4x w/1ppm IS | 627843 | SILICONE BASTING BRUSH ROOM ESS |  | 1784 | 2.552 | Dipropylene glycol dibenzoate (1 of 2) |  |  |  | -1.27 |  |  | 806 |  | xc | 52760 | 0.001639234 | 4 | 1.639234 | ng/mL | 0.595 | 11.02006 | ng/g | 105.03330:1000.00 163.07540:632.68
627843 SILICONE BASTING BRUSH ROOM ESS FEV 10mL diluted 4x w/1ppm IS | 627843 | SILICONE BASTING BRUSH ROOM ESS |  | 1828 | 1.563 | Non Specific: mz 100.076 | [8 empty] | ns | 91017 | 0.002827866 | 4 | 2.827866 | ng/mL | 0.595 | 19.01086 | ng/g | 100.07550:1000.00
627843 SILICONE BASTING BRUSH ROOM ESS FEV 10mL diluted 4x w/1ppm IS | 627843 | SILICONE BASTING BRUSH ROOM ESS |  | 1832 | 1.301 | Tridecane | 629-50-5 | C13H28 | 184.3619 | N/A | 823 | 823 |  | 7.3 | xt;ui | 29621 | 0.0009203139 | 4 | 0.9203139 | ng/mL | 0.595 | 6.186984 | ng/g | 57.06999:1000.00 71.08547:670.22 85.10123:498.52 | 3,4-Hexanedione, 2,2,5-trimethyl- | 20633-03-8 | C9H16O2 | N/A | 858 | 858 | Sulfurous acid, 2-ethylhexyl hexyl ester |  | C14H30O3S | N/A | 827 | 827 | Dodecane, 1-iodo- | 4292-19-7 | C12H25I | N/A | 824 | 824 | Tridecane | 629-50-5 | C13H28 | N/A | 823 | 823 | Octane, 3-ethyl-2,7-dimethyl- | 62183-55-5 | C12H26 | N/A | 822 | 822 | Undecane, 3-methyl- | 1002-43-3 | C12H26 | N/A | 821 | 821 | Nonane, 1-iodo- | 4282-42-2 | C9H19I | N/A | 818 | 818 | Borane, diethyl(decyloxy)- |  | C14H31BO | N/A | 812 | 812 | 3-Hexanone, 2,4-dimethyl- | 18641-70-8 | C8H16O | N/A | 806 | 806 | Hexadecane | 544-76-3 | C16H34 | N/A | 805 | 805
627843 SILICONE BASTING BRUSH ROOM ESS FEV 10mL diluted 4x w/1ppm IS | 627843 | SILICONE BASTING BRUSH ROOM ESS |  | 1836 | 1.904 | Di(2-ethylhexyl) phthalate |  |  |  | 1.09 |  |  | 831 |  | xc | 184529 | 0.00573325 | 4 | 5.73325 | ng/mL | 0.595 | 38.54286 | ng/g | 55.05423:134.50 57.06989:235.22 70.07778:219.29 71.08557:185.19 149.02342:1000.00 150.02728:106.05 167.03380:329.07
627843 SILICONE BASTING BRUSH ROOM ESS FEV 10mL diluted 4x w/1ppm IS | 627843 | SILICONE BASTING BRUSH ROOM ESS |  | 1840 | 1.888 | Phthalic acid, 2-methylbutyl nonyl ester |  | C22H34O4 | 362.5038 | N/A | 948 | 948 |  | 11.1 | xt;ui | 15510 | 0.0004818902 | 4 | 0.4818902 | ng/mL | 0.595 | 3.239598 | ng/g | 149.02344:1000.00 | Phthalic acid, 2-methylbutyl nonyl ester |  | C22H34O4 | N/A | 948 | 948 | Phthalic acid, 2-methylbutyl octyl ester |  | C21H32O4 | N/A | 945 | 945 | Phthalic acid, nonyl tridec-2-yn-1-yl ester |  | C30H46O4 | N/A | 929 | 929 | Phthalic acid, 3-fluorophenyl nonyl ester |  | C23H27FO4 | N/A | 927 | 927 | Phthalic acid, octyl tridec-2-yn-1-yl ester |  | C29H44O4 | N/A | 926 | 926 | Phthalic acid, hexyl 3-methylbutyl ester |  | C19H28O4 | N/A | 918 | 918 | Phthalic acid, decyl 2-methylbutyl ester |  | C23H36O4 | N/A | 915 | 915 | Phthalic acid, nonyl 2,4,5-trichlorophenyl ester |  | C23H25Cl3O4 | N/A | 911 | 911 | Phthalic acid, heptyl 3-methylbutyl ester |  | C20H30O4 | N/A | 907 | 907 | Phthalic acid, 2,5-dichlorophenyl dodecyl ester |  | C26H32Cl2O4 | N/A | 905 | 905
627843 SILICONE BASTING BRUSH ROOM ESS FEV 10mL diluted 4x w/1ppm IS | 627843 | SILICONE BASTING BRUSH ROOM ESS |  | 1956 | 1.771 | 1,4-Benzenedicarboxylic acid, bis(2-ethylhexyl) ester | 6422-86-2 | C24H38O4 | 390.557 | N/A | 924 | 924 |  | 55.6 | xt;ui | 825520 | 0.02564861 | 4 | 25.64861 | ng/mL | 0.595 | 172.4276 | ng/g | 55.05426:252.51 56.06201:230.78 57.06985:285.12 69.07001:143.70 70.07769:1000.00 71.08552:200.74 83.08535:273.21 84.09322:180.96 104.02587:131.24 112.12461:456.66 113.13205:129.95 121.02837:114.00 149.02331:547.26 167.03392:360.17 261.14828:336.95 | 1,4-Benzenedicarboxylic acid, bis(2-ethylhexyl) ester | 6422-86-2 | C24H38O4 | N/A | 924 | 924 | 1,3-Benzenedicarboxylic acid, bis(2-ethylhexyl) ester | 137-89-3 | C24H38O4 | N/A | 922 | 922 | 1,4-Benzenedicarboxylic acid, bis(2-ethylhexyl) ester | 6422-86-2 | C24H38O4 | N/A | 919 | 919 | 1,3-Benzenedicarboxylic acid, bis(2-ethylhexyl) ester | 137-89-3 | C24H38O4 | N/A | 918 | 918 | 1,4-Benzenedicarboxylic acid, bis(2-ethylhexyl) ester | 6422-86-2 | C24H38O4 | N/A | 878 | 878 | 1,4-Benzenedicarboxylic acid, bis(2-ethylhexyl) ester | 6422-86-2 | C24H38O4 | N/A | 861 | 861 | 1,3-Benzenedicarboxylic acid, bis(2-ethylhexyl) ester | 137-89-3 | C24H38O4 | N/A | 810 | 810 | Terephthalic acid, 2-ethylhexyl octyl ester |  | C24H38O4 | N/A | 805 | 805 | Isophthalic acid, 2-ethylhexyl octyl ester |  | C24H38O4 | N/A | 804 | 804 | Terephthalic acid, 4-octyl octyl ester |  | C24H38O4 | N/A | 801 | 801
627843 SILICONE BASTING BRUSH ROOM ESS FEV 10mL diluted 4x w/1ppm IS | 627843 | SILICONE BASTING BRUSH ROOM ESS |  | 2356 | 3.421 | Tris(2,4-di-tert-butylphenyl) phosphate | 95906-11-9 | C42H63O4P | 662.9226 | N/A | 759 | 759 |  | 99 | xt | 26599 | 0.0008264214 | 4 | 0.8264214 | ng/mL | 0.595 | 5.555774 | ng/g | 57.07000:1000.00 647.42066:464.87 | Tris(2,4-di-tert-butylphenyl) phosphate | 95906-11-9 | C42H63O4P | N/A | 759 | 759 | Quercetin, 5TMS derivative | 4067-66-7 | C30H50O7Si5 | N/A | 510 | 510 | 2,3,7,8,12,13,17,18-Octapropyl-21H,23H-porphine | 73405-54-6 | C44H62N4 | N/A | 277 | 330 | Hydroxylamine, O-decyl- | 29812-79-1 | C10H23NO | N/A | 159 | 999 | 1,1-Dibutoxy-isobutane | 13112-62-4 | C12H26O2 | N/A | 159 | 999 | Heptane, 2,5-dimethyl- | 2216-30-0 | C9H20 | N/A | 159 | 999 | Octadecane, 2-methyl- | 1560-88-9 | C19H40 | N/A | 159 | 999 | 1,2-Bis(tert-butylimino)ethane | 30834-74-3 | C10H20N2 | N/A | 159 | 999 | Heptane, 3,5-dimethyl- | 926-82-9 | C9H20 | N/A | 159 | 999 | 1,3-Propanediamine | 109-76-2 | C3H10N2 | N/A | 159 | 999

## 627843_20
Sample | Sample ID | Sample Name | Comment | 1st Dimension Time (s) | 2nd Dimension Time (s) | Name | CAS | Formula | Expected Formula Mass | Mass Accuracy (ppm) | Similarity | Reverse | Match | Probability | Group | Area | Ratio | Dilution Factor | Concentration | Conc. Units | Extract factor (Wt/Vol) | Sample Concentration | Sample Conc. Units | Spectrum | Hit 1 Name | Hit 1 CAS | Hit 1 Formula | Hit 1 Mass Accuracy (ppm) | Hit 1 Similarity | Hit 1 Reverse | Hit 2 Name | Hit 2 CAS | Hit 2 Formula | Hit 2 Mass Accuracy (ppm) | Hit 2 Similarity | Hit 2 Reverse | Hit 3 Name | Hit 3 CAS | Hit 3 Formula | Hit 3 Mass Accuracy (ppm) | Hit 3 Similarity | Hit 3 Reverse | Hit 4 Name | Hit 4 CAS | Hit 4 Formula | Hit 4 Mass Accuracy (ppm) | Hit 4 Similarity | Hit 4 Reverse | Hit 5 Name | Hit 5 CAS | Hit 5 Formula | Hit 5 Mass Accuracy (ppm) | Hit 5 Similarity | Hit 5 Reverse | Hit 6 Name | Hit 6 CAS | Hit 6 Formula | Hit 6 Mass Accuracy (ppm) | Hit 6 Similarity | Hit 6 Reverse | Hit 7 Name | Hit 7 CAS | Hit 7 Formula | Hit 7 Mass Accuracy (ppm) | Hit 7 Similarity | Hit 7 Reverse | Hit 8 Name | Hit 8 CAS | Hit 8 Formula | Hit 8 Mass Accuracy (ppm) | Hit 8 Similarity | Hit 8 Reverse | Hit 9 Name | Hit 9 CAS | Hit 9 Formula | Hit 9 Mass Accuracy (ppm) | Hit 9 Similarity | Hit 9 Reverse | Hit 10 Name | Hit 10 CAS | Hit 10 Formula | Hit 10 Mass Accuracy (ppm) | Hit 10 Similarity | Hit 10 Reverse
627843 SILICONE BASTING BRUSH ROOM ESS FEV 200mL w/1ppm IS | 627843 | SILICONE BASTING BRUSH ROOM ESS |  | 964 | 1.024 | Cyclohexasiloxane, dodecamethyl- | 540-97-6 | C12H36O6Si6 | 444.9241 | N/A | 954 | 954 |  | 98.7 | xt | 2562508 | 0.2899274 | 20 | 289.9274 | ng/mL | 0.595 | 9745.458 | ng/g | 73.04677:1000.00 147.06544:206.04 324.98634:163.22 341.01743:555.44 342.01824:187.73 343.01563:129.32 429.08865:231.72 430.08918:103.43 | Cyclohexasiloxane, dodecamethyl- | 540-97-6 | C12H36O6Si6 | N/A | 954 | 954 | Cyclohexasiloxane, dodecamethyl- | 540-97-6 | C12H36O6Si6 | N/A | 945 | 945 | Cyclohexasiloxane, dodecamethyl- | 540-97-6 | C12H36O6Si6 | N/A | 908 | 908 | 4,6'-Dimethoxy-2'-(tert.-butyldimethylsilyl)oxychalcone |  | C23H30O4Si | N/A | 659 | 775 | Cyclononasiloxane, octadecamethyl- | 556-71-8 | C18H54O9Si9 | N/A | 658 | 658 | Cyclononasiloxane, octadecamethyl- | 556-71-8 | C18H54O9Si9 | N/A | 645 | 645 | 2,4'-Dimethoxy-2'-(trimethylsilyl)oxychalcone |  | C20H24O4Si | N/A | 642 | 752 | 2,4'-Dimethoxy-2'(tert.-butyldimethylsilyl)oxychalcone |  | C23H30O4Si | N/A | 639 | 759 | Lorazepam, 2TMS derivative | 959089-69-1 | C21H26Cl2N2O2Si2 | N/A | 629 | 634 | 3,6'-Dimethoxy-2'-(tert.-butyldimethylsilyl)oxychalcone |  | C23H30O4Si | N/A | 623 | 732
627843 SILICONE BASTING BRUSH ROOM ESS FEV 200mL w/1ppm IS | 627843 | SILICONE BASTING BRUSH ROOM ESS |  | 1064 | 2.405 | Acenaphthene-d10 |  |  |  | 0.78 |  |  | 823 |  | is | 8838448 | 1 | 20 | 1000 | ng/mL | 0.595 |  | ng/g | 80.05580:178.11 82.06989:103.11 158.09815:151.74 160.11205:477.37 161.11710:137.94 162.12622:882.98 163.13037:198.59 164.14026:1000.00 165.14376:134.99
627843 SILICONE BASTING BRUSH ROOM ESS FEV 200mL w/1ppm IS | 627843 | SILICONE BASTING BRUSH ROOM ESS |  | 1132 | 1.019 | Cycloheptasiloxane, tetradecamethyl- | 107-50-6 | C14H42O7Si7 | 519.0781 | N/A | 827 | 827 |  | 63.4 | xt | 7085900 | 0.8017132 | 20 | 801.7132 | ng/mL | 0.595 | 26948.34 | ng/g | 73.04676:1000.00 147.06529:584.06 281.05068:660.20 282.05125:186.35 283.04853:114.88 326.96576:234.20 341.01764:130.49 | Cycloheptasiloxane, tetradecamethyl- | 107-50-6 | C14H42O7Si7 | N/A | 827 | 827 | Cycloheptasiloxane, tetradecamethyl- | 107-50-6 | C14H42O7Si7 | N/A | 810 | 810 | 3-Isopropoxy-1,1,1,7,7,7-hexamethyl-3,5,5-tris(trimethylsiloxy)tetrasiloxane | 71579-69-6 | C18H52O7Si7 | N/A | 802 | 825 | 3-Butoxy-1,1,1,7,7,7-hexamethyl-3,5,5-tris(trimethylsiloxy)tetrasiloxane | 72439-84-0 | C19H54O7Si7 | N/A | 794 | 817 | 3-Ethoxy-1,1,1,7,7,7-hexamethyl-3,5,5-tris(trimethylsiloxy)tetrasiloxane | 72439-79-3 | C17H50O7Si7 | N/A | 723 | 758 | Pentasiloxane, dodecamethyl- | 141-63-9 | C12H36O4Si5 | N/A | 646 | 807 | Trisiloxane, 1,1,1,5,5,5-hexamethyl-3,3-bis[(trimethylsilyl)oxy]- | 3555-47-3 | C12H36O4Si5 | N/A | 637 | 786 | 2,6-Dihydroxyacetophenone, 2TMS derivative |  | C14H24O3Si2 | N/A | 615 | 781 | Pentasiloxane, dodecamethyl- | 141-63-9 | C12H36O4Si5 | N/A | 612 | 759 | 1,3,5,7,9-Pentasiloxane, 1,1,3,3,5,5,7,7,9,9-decamethyl-1,9-di(tert.butyl)- |  | C18H48O4Si5 | N/A | 609 | 747
627843 SILICONE BASTING BRUSH ROOM ESS FEV 200mL w/1ppm IS | 627843 | SILICONE BASTING BRUSH ROOM ESS |  | 1280 | 1.013 | Cyclooctasiloxane, hexadecamethyl- | 556-68-3 | C16H48O8Si8 | 593.2322 | N/A | 897 | 906 |  | 95.1 | xt | 10628420 | 1.202521 | 20 | 1202.521 | ng/mL | 0.595 | 40420.88 | ng/g | 73.04679:1000.00 147.06543:422.73 221.08425:352.66 281.05105:264.94 355.06946:638.27 356.07044:216.50 357.06753:149.56 400.98462:177.26 | Cyclooctasiloxane, hexadecamethyl- | 556-68-3 | C16H48O8Si8 | N/A | 897 | 906 | Cyclooctasiloxane, hexadecamethyl- | 556-68-3 | C16H48O8Si8 | N/A | 883 | 883 | Hexasiloxane, tetradecamethyl- | 107-52-8 | C14H42O5Si6 | N/A | 748 | 816 | Hexasiloxane, tetradecamethyl- | 107-52-8 | C14H42O5Si6 | N/A | 729 | 788 | 3,4-Dihydroxyphenylglycol, 4TMS derivative | 56114-62-6 | C20H42O4Si4 | N/A | 724 | 848 | 2,4-Dihydroxybenzoic acid, 3TMS derivative | 10586-16-0 | C16H30O4Si3 | N/A | 717 | 848 | 3,4-Dihydroxyphenylglycol, 4TMS derivative | 56114-62-6 | C20H42O4Si4 | N/A | 710 | 841 | 3,4-Dihydroxyphenylglycol, 4TMS derivative | 56114-62-6 | C20H42O4Si4 | N/A | 691 | 818 | 3,4-Dihydroxyphenylglycol, 4TMS derivative | 56114-62-6 | C20H42O4Si4 | N/A | 677 | 735 | 2,6-Dihydroxybenzoic acid, 3TMS derivative | 3782-85-2 | C16H30O4Si3 | N/A | 676 | 741
627843 SILICONE BASTING BRUSH ROOM ESS FEV 200mL w/1ppm IS | 627843 | SILICONE BASTING BRUSH ROOM ESS |  | 1412 | 1.008 | Cyclononasiloxane, octadecamethyl- | 556-71-8 | C18H54O9Si9 | 667.3862 | N/A | 885 | 885 |  | 85.5 | xt | 9467484 | 1.07117 | 20 | 1071.17 | ng/mL | 0.595 | 36005.73 | ng/g | 73.04669:1000.00 147.06521:472.07 207.03203:135.54 221.08403:374.35 281.05083:184.55 341.01804:135.83 355.06967:253.15 429.08851:333.48 430.08928:146.37 431.08682:101.52 | Cyclononasiloxane, octadecamethyl- | 556-71-8 | C18H54O9Si9 | N/A | 885 | 885 | Cyclononasiloxane, octadecamethyl- | 556-71-8 | C18H54O9Si9 | N/A | 866 | 879 | Cyclononasiloxane, octadecamethyl- | 556-71-8 | C18H54O9Si9 | N/A | 854 | 854 | Tetracosamethyl-cyclododecasiloxane | 18919-94-3 | C24H72O12Si12 | N/A | 811 | 811 | Heptasiloxane, hexadecamethyl- | 541-01-5 | C16H48O6Si7 | N/A | 740 | 756 | 1,1,1,5,7,7,7-Heptamethyl-3,3-bis(trimethylsiloxy)tetrasiloxane | 38147-00-1 | C13H40O5Si6 | N/A | 726 | 782 | Bis(heptamethylcyclotetrasiloxy)hexamethyltrisiloxane | 71449-67-7 | C20H60O12Si11 | N/A | 674 | 714 | Cyclodecasiloxane, eicosamethyl- | 18772-36-6 | C20H60O10Si10 | N/A | 670 | 670 | Cyclooctasiloxane, hexadecamethyl- | 556-68-3 | C16H48O8Si8 | N/A | 648 | 798 | Heptasiloxane, hexadecamethyl- | 541-01-5 | C16H48O6Si7 | N/A | 623 | 769
627843 SILICONE BASTING BRUSH ROOM ESS FEV 200mL w/1ppm IS | 627843 | SILICONE BASTING BRUSH ROOM ESS |  | 1528 | 0.997 | Polymethyl-siloxane compound > MW 700 | [8 empty] | xt;ui | 10758457 | 1.217234 | 20 | 1217.234 | ng/mL | 0.595 | 40915.42 | ng/g | 73.04669:1000.00 147.06533:577.90 207.03216:162.71 221.08419:374.70 281.05086:436.85 282.05172:117.92 341.01804:120.58 355.07011:191.13 429.08864:139.73
627843 SILICONE BASTING BRUSH ROOM ESS FEV 200mL w/1ppm IS | 627843 | SILICONE BASTING BRUSH ROOM ESS |  | 1632 | 0.992 | Polymethyl-siloxane compound > MW 700 | [8 empty] | xt;ui | 9582117 | 1.08414 | 20 | 1084.14 | ng/mL | 0.595 | 36441.69 | ng/g | 73.04662:1000.00 147.06520:610.19 148.06537:101.69 207.03211:176.50 221.08395:477.67 222.08481:112.31 281.05086:403.41 282.05126:117.09 355.06947:617.78 356.07024:212.04 357.06749:140.49
627843 SILICONE BASTING BRUSH ROOM ESS FEV 200mL w/1ppm IS | 627843 | SILICONE BASTING BRUSH ROOM ESS |  | 1728 | 0.992 | Polymethyl-siloxane compound > MW 700 | [8 empty] | xt;ui | 13501454 | 1.527582 | 20 | 1527.582 | ng/mL | 0.595 | 51347.29 | ng/g | 73.04663:1000.00 147.06517:622.41 148.06537:104.53 207.03197:192.23 221.08398:511.75 222.08479:125.35 281.05068:346.17 355.06954:459.40 356.07011:160.49 357.06767:108.35 429.08843:331.49 430.08904:145.30 431.08667:100.84
627843 SILICONE BASTING BRUSH ROOM ESS FEV 200mL w/1ppm IS | 627843 | SILICONE BASTING BRUSH ROOM ESS |  | 1820 | 0.976 | Polymethyl-siloxane compound > MW 700 | [8 empty] | xt;ui | 9401769 | 1.063735 | 20 | 1063.735 | ng/mL | 0.595 | 35755.81 | ng/g | 73.04669:1000.00 147.06532:667.76 148.06579:117.03 207.03215:222.88 221.08415:603.04 222.08524:141.90 281.05107:436.74 282.05168:125.88 341.01793:102.45 355.06969:415.24 356.07072:145.92 429.08909:276.14 430.08936:121.14
627843 SILICONE BASTING BRUSH ROOM ESS FEV 200mL w/1ppm IS | 627843 | SILICONE BASTING BRUSH ROOM ESS |  | 1904 | 0.976 | Polymethyl-siloxane compound > MW 700 | [8 empty] | xt;ui | 7093945 | 0.8026234 | 20 | 802.6234 | ng/mL | 0.595 | 26978.94 | ng/g | 73.04667:1000.00 147.06535:709.29 148.06559:116.87 207.03221:225.87 221.08417:641.30 222.08479:150.58 281.05105:433.30 282.05153:121.76 295.10326:101.37 355.06969:494.91 356.07065:175.09 357.06772:110.46 429.08905:175.18
627843 SILICONE BASTING BRUSH ROOM ESS FEV 200mL w/1ppm IS | 627843 | SILICONE BASTING BRUSH ROOM ESS |  | 1984 | 0.981 | Polymethyl-siloxane compound > MW 700 | [8 empty] | xt;ui | 13857553 | 1.567872 | 20 | 1567.872 | ng/mL | 0.595 | 52701.57 | ng/g | 73.04666:1000.00 147.06533:747.03 148.06580:118.79 207.03216:260.14 221.08405:732.37 222.08478:165.50 281.05099:462.13 282.05144:132.39 295.10294:138.06 341.01807:103.14 355.06963:546.96 356.07030:197.66 357.06750:125.49 429.08864:335.21 430.08957:142.02
627843 SILICONE BASTING BRUSH ROOM ESS FEV 200mL w/1ppm IS | 627843 | SILICONE BASTING BRUSH ROOM ESS |  | 2056 | 0.987 | Polymethyl-siloxane compound > MW 700 | [8 empty] | xt;ui | 10293347 | 1.16461 | 20 | 1164.61 | ng/mL | 0.595 | 39146.56 | ng/g | 73.04666:1000.00 147.06532:802.16 148.06556:124.08 207.03217:297.19 221.08411:821.01 222.08496:187.79 281.05091:483.89 282.05166:143.30 341.01807:111.73 355.06982:515.61 357.06760:119.91
627843 SILICONE BASTING BRUSH ROOM ESS FEV 200mL w/1ppm IS | 627843 | SILICONE BASTING BRUSH ROOM ESS |  | 2124 | 1.008 | Polymethyl-siloxane compound > MW 700 | [8 empty] | xt;ui | 12106659 | 1.369772 | 20 | 1369.772 | ng/mL | 0.595 | 46042.76 | ng/g | 73.04679:1000.00 147.06555:873.55 148.06603:140.71 207.03249:314.20 221.08436:853.13 222.08500:201.70 223.08165:105.66 281.05141:488.73 282.05189:134.85 295.10362:156.60 341.01844:116.58 355.07029:501.78 356.07105:177.43 357.06823:116.21 429.08905:251.80 430.09014:113.91
627843 SILICONE BASTING BRUSH ROOM ESS FEV 200mL w/1ppm IS | 627843 | SILICONE BASTING BRUSH ROOM ESS |  | 2192 | 1.024 | Polymethyl-siloxane compound > MW 700 | [8 empty] | xt;ui | 11065803 | 1.252007 | 20 | 1252.007 | ng/mL | 0.595 | 42084.29 | ng/g | 73.04681:963.99 147.06560:923.81 148.06581:160.58 207.03231:343.80 221.08436:1000.00 222.08533:237.70 223.08206:123.27 281.05119:548.73 282.05189:155.38 295.10363:198.76 341.01826:131.76 355.07011:601.69 356.07072:202.28 357.06799:143.02 429.08913:330.70 430.09027:143.96 431.08789:103.11
627843 SILICONE BASTING BRUSH ROOM ESS FEV 200mL w/1ppm IS | 627843 | SILICONE BASTING BRUSH ROOM ESS |  | 2252 | 1.051 | Polymethyl-siloxane compound > MW 700 | [8 empty] | xt;ui | 7869794 | 0.8904045 | 20 | 890.4045 | ng/mL | 0.595 | 29929.56 | ng/g | 73.04669:920.69 147.06525:897.91 148.06561:148.23 207.03199:352.30 221.08402:1000.00 222.08494:236.99 223.08129:124.13 281.05081:544.31 282.05146:148.94 295.10295:189.19 341.01770:125.48 355.06958:532.63 356.07022:187.03 357.06748:120.14 429.08834:298.36 430.08942:134.47
627843 SILICONE BASTING BRUSH ROOM ESS FEV 200mL w/1ppm IS | 627843 | SILICONE BASTING BRUSH ROOM ESS |  | 2308 | 1.093 | Polymethyl-siloxane compound > MW 700 | [8 empty] | xt;ui | 6169911 | 0.6980763 | 20 | 698.0763 | ng/mL | 0.595 | 23464.75 | ng/g | 73.04678:781.63 147.06550:835.40 148.06611:139.13 207.03237:327.65 221.08427:1000.00 222.08514:243.28 223.08185:129.26 281.05120:525.82 282.05163:152.78 295.10335:201.28 341.01806:129.86 355.07007:527.20 356.07069:186.00 357.06813:119.62 429.08897:293.34 430.08966:124.43
627843 SILICONE BASTING BRUSH ROOM ESS FEV 200mL w/1ppm IS | 627843 | SILICONE BASTING BRUSH ROOM ESS |  | 2364 | 1.179 | Polymethyl-siloxane compound > MW 700 | [8 empty] | xt;ui | 5993066 | 0.6780677 | 20 | 678.0677 | ng/mL | 0.595 | 22792.19 | ng/g | 73.04681:643.64 147.06562:708.12 148.06625:120.29 207.03247:319.13 221.08450:1000.00 222.08539:240.51 223.08155:129.92 281.05130:523.25 282.05228:153.27 283.04858:102.58 295.10318:228.33 341.01833:132.83 355.07018:556.94 356.07052:209.38 357.06832:137.89 369.12199:100.87 429.08868:302.58 430.08977:132.91
627843 SILICONE BASTING BRUSH ROOM ESS FEV 200mL w/1ppm IS | 627843 | SILICONE BASTING BRUSH ROOM ESS |  | 2432 | 1.296 | Polymethyl-siloxane compound > MW 700 | [8 empty] | xt;ui | 4672220 | 0.5286245 | 20 | 528.6245 | ng/mL | 0.595 | 17768.89 | ng/g | 73.04670:582.56 147.06539:677.86 148.06588:118.61 207.03225:310.30 221.08413:1000.00 222.08490:235.83 223.08171:118.15 281.05110:521.04 282.05197:145.63 295.10284:232.39 341.01807:128.88 355.06950:538.07 356.07019:182.00 357.06767:133.27 369.12148:106.27 429.08826:307.62 430.08902:139.77
627843 SILICONE BASTING BRUSH ROOM ESS FEV 200mL w/1ppm IS | 627843 | SILICONE BASTING BRUSH ROOM ESS |  | 2504 | 1.467 | Polymethyl-siloxane compound > MW 700 | [8 empty] | xt;ui | 3754932 | 0.4248407 | 20 | 424.8407 | ng/mL | 0.595 | 14280.36 | ng/g | 73.04685:499.64 147.06567:635.50 148.06668:112.77 207.03256:293.92 221.08451:1000.00 222.08509:235.15 223.08194:128.33 281.05102:504.09 282.05176:157.00 295.10285:246.08 341.01849:137.83 355.07038:548.92 356.07091:201.32 357.06751:126.84 369.12183:113.61 429.08872:303.44 430.08883:133.11 431.08658:101.42
627843 SILICONE BASTING BRUSH ROOM ESS FEV 200mL w/1ppm IS | 627843 | SILICONE BASTING BRUSH ROOM ESS |  | 2596 | 1.685 | Polymethyl-siloxane compound > MW 700 | [8 empty] | xt;ui | 2759327 | 0.3121959 | 20 | 312.1959 | ng/mL | 0.595 | 10493.98 | ng/g | 73.04684:485.94 147.06552:603.45 148.06617:103.03 207.03230:298.17 221.08425:1000.00 222.08461:240.21 223.08176:143.24 281.05107:508.04 282.05178:151.44 295.10303:252.37 341.01789:133.25 355.06952:553.44 356.07031:184.74 357.06677:136.16 369.12189:110.86 429.08787:309.03 430.08907:138.48

## 628250_4
Sample | Sample ID | Sample Name | Comment | 1st Dimension Time (s) | 2nd Dimension Time (s) | Name | CAS | Formula | Expected Formula Mass | Mass Accuracy (ppm) | Similarity | Reverse | Match | Probability | Group | Area | Ratio | Dilution Factor | Concentration | Conc. Units | Extract factor (Wt/Vol) | Sample Concentration | Sample Conc. Units | Spectrum | Hit 1 Name | Hit 1 CAS | Hit 1 Formula | Hit 1 Mass Accuracy (ppm) | Hit 1 Similarity | Hit 1 Reverse | Hit 2 Name | Hit 2 CAS | Hit 2 Formula | Hit 2 Mass Accuracy (ppm) | Hit 2 Similarity | Hit 2 Reverse | Hit 3 Name | Hit 3 CAS | Hit 3 Formula | Hit 3 Mass Accuracy (ppm) | Hit 3 Similarity | Hit 3 Reverse | Hit 4 Name | Hit 4 CAS | Hit 4 Formula | Hit 4 Mass Accuracy (ppm) | Hit 4 Similarity | Hit 4 Reverse | Hit 5 Name | Hit 5 CAS | Hit 5 Formula | Hit 5 Mass Accuracy (ppm) | Hit 5 Similarity | Hit 5 Reverse | Hit 6 Name | Hit 6 CAS | Hit 6 Formula | Hit 6 Mass Accuracy (ppm) | Hit 6 Similarity | Hit 6 Reverse | Hit 7 Name | Hit 7 CAS | Hit 7 Formula | Hit 7 Mass Accuracy (ppm) | Hit 7 Similarity | Hit 7 Reverse | Hit 8 Name | Hit 8 CAS | Hit 8 Formula | Hit 8 Mass Accuracy (ppm) | Hit 8 Similarity | Hit 8 Reverse | Hit 9 Name | Hit 9 CAS | Hit 9 Formula | Hit 9 Mass Accuracy (ppm) | Hit 9 Similarity | Hit 9 Reverse | Hit 10 Name | Hit 10 CAS | Hit 10 Formula | Hit 10 Mass Accuracy (ppm) | Hit 10 Similarity | Hit 10 Reverse
628250 SILICONE LID 9 | 628250 | SILICONE LID 9 |  | 188 | 1.407 | Unknown | [8 empty] | xu | 49960 | 0.001570424 | 4 | 1.570424 | ng/mL | 0.515 | 12.19747 | ng/g | 77.00523:1000.00 94.94478:259.50 129.91384:326.17 131.91071:266.03
628250 SILICONE LID 9 | 628250 | SILICONE LID 9 |  | 388 | 1.737 | Phenol, 2-fluoro- |  |  |  | 0.3 |  |  | 844 |  | s | 163264 | 0.005131981 | 4 |  | ng/mL | 0.515 |  | ng/g | 63.02290:202.25 64.03063:473.20 92.02554:165.60 112.03189:1000.00
628250 SILICONE LID 9 | 628250 | SILICONE LID 9 |  | 464 | 1.881 | 1,3-Dioxolane-4-methanol, 2,2-dimethyl-, (S)- | 22323-82-6 | C6H12O3 | 132.1579 | N/A | 936 | 936 |  | 59.4 | xt | 153622 | 0.004828898 | 4 | 4.828898 | ng/mL | 0.515 | 37.506 | ng/g | 57.03343:603.94 59.04919:412.14 61.02834:354.69 101.05960:699.41 117.05477:1000.00 | 1,3-Dioxolane-4-methanol, 2,2-dimethyl-, (S)- | 22323-82-6 | C6H12O3 | N/A | 936 | 936 | 1,3-Dioxolane-4-methanol, 2,2-dimethyl- | 100-79-8 | C6H12O3 | N/A | 924 | 924 | 1,3-Dioxolane-4-methanol, 2,2-dimethyl- | 100-79-8 | C6H12O3 | N/A | 921 | 921 | (R)-(-)-2,2-Dimethyl-1,3-dioxolane-4-methanol | 14347-78-5 | C6H12O3 | N/A | 915 | 915 | 1,3-Dioxolane-4-methanol, 2,2-dimethyl-, (S)- | 22323-82-6 | C6H12O3 | N/A | 904 | 904 | 1,3-Dioxolane-4-methanol, 2,2-dimethyl- | 100-79-8 | C6H12O3 | N/A | 890 | 890 | 1,3-Dioxane, 2,2-dimethyl-5-hydroxy- |  | C6H12O3 | N/A | 663 | 663 | 1-(Butoxy(methoxy)methoxy)butane |  | C10H22O3 | N/A | 565 | 875 | Anhydro 5-mercapto-3-methyl-1,2,3,4-oxatriazolium hydroxide |  | C2H3N3OS | 475.5 | 532 | 532 | 2,2-Dimethyl-2-sila-1,3-dioxacyclohexane | 14879-83-5 | C5H12O2Si | N/A | 529 | 584
628250 SILICONE LID 9 | 628250 | SILICONE LID 9 |  | 508 | 1.239 | 2,4,4-Trimethyl-1-hexene | 51174-12-0 | C9H18 | 126.2396 | N/A | 867 | 867 |  | 28.8 | xt;ui | 48612 | 0.001528052 | 4 | 1.528052 | ng/mL | 0.515 | 11.86836 | ng/g | 55.05425:607.75 69.06978:402.94 70.07780:1000.00 71.08548:792.13 | Trichloroacetic acid, pentyl ester | 33972-81-5 | C7H11Cl3O2 | N/A | 896 | 896 | 2,4,4-Trimethyl-1-hexene | 51174-12-0 | C9H18 | N/A | 867 | 867 | Diisoamyl ether | 544-01-4 | C10H22O | N/A | 863 | 863 | 1-Butanol, 2-ethyl- | 97-95-0 | C6H14O | N/A | 860 | 860 | Diisoamyl ether | 544-01-4 | C10H22O | N/A | 853 | 853 | 1-Hexene, 4,5-dimethyl- | 16106-59-5 | C8H16 | N/A | 848 | 848 | 1-Heptene, 4-methyl- | 13151-05-8 | C8H16 | N/A | 847 | 847 | Diisoamyl ether | 544-01-4 | C10H22O | N/A | 847 | 847 | Pentane, 3-ethyl- | 617-78-7 | C7H16 | N/A | 838 | 947 | 3,3-Dimethyl-4-methylamino-butan-2-one | 123528-99-4 | C7H15NO | N/A | 837 | 947
628250 SILICONE LID 9 | 628250 | SILICONE LID 9 |  | 524 | 1.954 | Phenol-d6- |  |  |  | 0.16 |  |  | 705 |  | s | 121146 | 0.003808059 | 4 |  | ng/mL | 0.515 |  | ng/g | 71.07775:191.46 99.07257:1000.00
628250 SILICONE LID 9 | 628250 | SILICONE LID 9 |  | 532 | 1.968 | 2-Chlorophenol-D4 |  |  |  | 0.05 |  |  | 752 |  | s | 193594 | 0.006085363 | 4 |  | ng/mL | 0.515 |  | ng/g | 68.05596:341.67 132.02735:1000.00 134.02445:348.09
628250 SILICONE LID 9 | 628250 | SILICONE LID 9 |  | 548 | 1.705 | 2-Propanol, 1-(2-methoxy-1-methylethoxy)- | 20324-32-7 | C7H16O3 | 148.2004 | N/A | 874 | 874 |  | 93 | xt;ui | 23566 | 0.000740765 | 4 | 0.740765 | ng/mL | 0.515 | 5.753515 | ng/g | 59.04915:1000.00 73.06486:407.62 103.07503:366.59 | 2-Propanol, 1-(2-methoxy-1-methylethoxy)- | 20324-32-7 | C7H16O3 | N/A | 874 | 874 | 2-Propanol, 1-(2-methoxy-1-methylethoxy)- | 20324-32-7 | C7H16O3 | N/A | 842 | 842 | Diacetamide | 625-77-4 | C4H7NO2 | N/A | 741 | 939 | Methyltrioxitol, TBDMS derivative |  | C13H30O4Si | N/A | 738 | 738 | 2-Propanol, 1-[2-(2-methoxy-1-methylethoxy)-1-methylethoxy]- | 20324-33-8 | C10H22O4 | N/A | 704 | 704 | Tri(1,2-propyleneglycol), monomethyl ether |  | C10H22O4 | N/A | 701 | 701 | 1-Propanol, 2-(2-hydroxypropoxy)- | 106-62-7 | C6H14O3 | N/A | 688 | 900 | 1-Propanol, 2-(2-methoxy-1-methylethoxy)- | 55956-21-3 | C7H16O3 | N/A | 685 | 685 | 1-Propanol, 2-(2-hydroxypropoxy)- | 106-62-7 | C6H14O3 | N/A | 680 | 889 | 3-Pentanol, 2-methyl- | 565-67-3 | C6H14O | N/A | 674 | 822
628250 SILICONE LID 9 | 628250 | SILICONE LID 9 |  | 548 | 1.934 | Diethyl carbitol | 112-36-7 | C8H18O3 | 162.227 | N/A | 926 | 926 |  | 58.3 | xt;ui | 75822 | 0.002383361 | 4 | 2.383361 | ng/mL | 0.515 | 18.51154 | ng/g | 45.03374:1000.00 59.04905:399.45 72.05692:268.97 73.06486:151.47 | Diethyl carbitol | 112-36-7 | C8H18O3 | N/A | 926 | 926 | Ethanol, 2-(2-ethoxyethoxy)- | 111-90-0 | C6H14O3 | N/A | 912 | 912 | Ethanol, 2-(2-ethoxyethoxy)- | 111-90-0 | C6H14O3 | N/A | 892 | 892 | Diethyl carbitol | 112-36-7 | C8H18O3 | N/A | 889 | 889 | Ethanol, 2-(2-ethoxyethoxy)- | 111-90-0 | C6H14O3 | N/A | 887 | 887 | Ethanol, 2-(2-ethoxyethoxy)- | 111-90-0 | C6H14O3 | N/A | 886 | 886 | Diethyl carbitol | 112-36-7 | C8H18O3 | N/A | 861 | 861 | Ethanol, 2-[2-(2-ethoxyethoxy)ethoxy]- | 112-50-5 | C8H18O4 | N/A | 832 | 832 | Acetic acid, (2-ethoxy)ethoxy-, methyl ester | 16326-34-4 | C7H14O4 | N/A | 830 | 830 | Ethanol, 2-[2-(2-ethoxyethoxy)ethoxy]- | 112-50-5 | C8H18O4 | N/A | 828 | 828
628250 SILICONE LID 9 | 628250 | SILICONE LID 9 |  | 568 | 1.713 | Non Specific: mz 59.049 | [8 empty] | ns | 95782 | 0.003010776 | 4 | 3.010776 | ng/mL | 0.515 | 23.38467 | ng/g | 45.03372:112.88 59.04913:1000.00
628250 SILICONE LID 9 | 628250 | SILICONE LID 9 |  | 584 | 1.045 | Cyclotetrasiloxane, octamethyl- |  |  |  | -0.34 |  |  | 955 |  | xc | 414960 | 0.0130437 | 4 | 13.0437 | ng/mL | 0.515 | 101.3103 | ng/g | 281.05090:1000.00 282.05158:276.45 283.04832:184.97
628250 SILICONE LID 9 | 628250 | SILICONE LID 9 |  | 584 | 1.973 | 1,2-Dichlorobenzene-D4 |  |  |  | -1.04 |  |  | 863 |  | s | 285669 | 0.008979615 | 4 |  | ng/mL | 0.515 |  | ng/g | 52.02776:151.67 78.04169:232.25 115.02472:366.16 117.02167:121.63 149.99335:1000.00 151.99043:664.49 153.98767:107.43
628250 SILICONE LID 9 | 628250 | SILICONE LID 9 |  | 636 | 2.444 | Nitrobenzene-D5 |  |  |  | -1.06 |  |  | 737 |  | s | 59827 | 0.00188058 | 4 |  | ng/mL | 0.515 |  | ng/g | 54.04178:528.13 82.06989:1000.00 128.06308:472.65
628250 SILICONE LID 9 | 628250 | SILICONE LID 9 |  | 764 | 1.717 | Non Specific: mz 59.049 | [8 empty] | ns | 39075 | 0.001228269 | 4 | 1.228269 | ng/mL | 0.515 | 9.539955 | ng/g | 59.04914:1000.00
628250 SILICONE LID 9 | 628250 | SILICONE LID 9 |  | 780 | 1.024 | Cyclopentasiloxane, decamethyl- |  |  |  | 0.28 |  |  | 960 |  | xc | 2475273 | 0.07780682 | 4 | 77.80682 | ng/mL | 0.515 | 604.3248 | ng/g | 73.04678:1000.00 266.99887:430.99 267.99924:112.05 355.06975:410.60 356.07033:147.68
628250 SILICONE LID 9 | 628250 | SILICONE LID 9 |  | 844 | 1.563 | 2-Propanol, 1-(2-butoxy-1-methylethoxy)- | 29911-28-2 | C10H22O3 | 190.2803 | N/A | 973 | 973 |  | 81.5 | xt;ui | 627896 | 0.01973705 | 4 | 19.73705 | ng/mL | 0.515 | 153.2975 | ng/g | 45.03387:167.26 57.06981:186.05 59.04920:1000.00 103.07535:279.53 | 2-Propanol, 1-(2-butoxy-1-methylethoxy)- | 29911-28-2 | C10H22O3 | N/A | 973 | 973 | 2-Propanol, 1-[1-methyl-2-(2-propenyloxy)ethoxy]- | 55956-25-7 | C9H18O3 | N/A | 944 | 944 | 2-Propanol, 1-(2-butoxy-1-methylethoxy)- | 29911-28-2 | C10H22O3 | N/A | 922 | 922 | 2,4-Diethyl-6-methyl-1,3,5-trioxane | 117888-04-7 | C8H16O3 | N/A | 892 | 892 | 1-Propanol, 2-(2-hydroxypropoxy)- | 106-62-7 | C6H14O3 | N/A | 875 | 875 | 1-Propanol, 2,2'-oxybis- | 108-61-2 | C6H14O3 | N/A | 872 | 872 | 1-Propanol, 2-(2-hydroxypropoxy)- | 106-62-7 | C6H14O3 | N/A | 859 | 859 | 1-Propanol, 2-(2-hydroxypropoxy)- | 106-62-7 | C6H14O3 | N/A | 859 | 859 | 1-Propanol, 2-(2-hydroxypropoxy)- | 106-62-7 | C6H14O3 | N/A | 857 | 857 | 1-(1-tert-Butoxypropan-2-yloxy)propan-2-ol | 132739-31-2 | C10H22O3 | N/A | 852 | 852
628250 SILICONE LID 9 | 628250 | SILICONE LID 9 |  | 960 | 2.123 | 1,1'-Biphenyl, 2-fluoro- |  |  |  | 1.33 |  |  | 821 |  | s | 293812 | 0.009235579 | 4 |  | ng/mL | 0.515 |  | ng/g | 170.05271:247.23 171.06036:292.17 172.06835:1000.00 173.07147:138.81
628250 SILICONE LID 9 | 628250 | SILICONE LID 9 |  | 972 | 1.625 | Cyclohexanol, 2-(1,1-dimethylethyl)- | 13491-79-7 | C10H20O | 156.2656 | N/A | 778 | 807 |  | 62.3 | xt;ui | 73210 | 0.002301256 | 4 | 2.301256 | ng/mL | 0.515 | 17.87384 | ng/g | 55.05417:163.73 56.06214:137.69 57.06979:1000.00 67.05427:436.29 80.06224:261.58 81.06987:185.63 82.07763:428.53 89.05968:134.29 | Cyclohexanol, 2-(1,1-dimethylethyl)- | 13491-79-7 | C10H20O | N/A | 778 | 807 | Cyclohexanol, 2-(1,1-dimethylethyl)-, trans- | 5448-22-6 | C10H20O | N/A | 777 | 805 | Cyclohexanol, 2-(1,1-dimethylethyl)- | 13491-79-7 | C10H20O | N/A | 773 | 802 | Cyclohexanol, 2-(1,1-dimethylethyl)- | 13491-79-7 | C10H20O | N/A | 771 | 799 | Cyclohexanol, 2-(1,1-dimethylethyl)- | 13491-79-7 | C10H20O | N/A | 763 | 791 | Cyclohexanol, 4-(1,1-dimethylethyl)-, acetate, trans- | 1900-69-2 | C12H22O2 | N/A | 762 | 791 | Cyclohexanol, 2-(1,1-dimethylethyl)-, cis- | 7214-18-8 | C10H20O | N/A | 757 | 784 | Cyclodecyl propionate |  | C13H24O2 | N/A | 748 | 776 | cis-2-tert-Butylcyclohexanol, trifluoroacetate |  | C12H19F3O2 | N/A | 739 | 768 | 4-tert-Butylcyclohexyl acetate | 32210-23-4 | C12H22O2 | N/A | 726 | 756
628250 SILICONE LID 9 | 628250 | SILICONE LID 9 |  | 976 | 1.634 | Propanoic acid, 2-methyl-, butyl ester | 97-87-0 | C8H16O2 | 144.2117 | N/A | 866 | 866 |  | 50.7 | xt;ui | 104411 | 0.003282017 | 4 | 3.282017 | ng/mL | 0.515 | 25.49139 | ng/g | 56.06197:842.41 71.04915:1000.00 89.05951:587.76 | Propanoic acid, 2-methyl-, butyl ester | 97-87-0 | C8H16O2 | N/A | 866 | 866 | Butanoic acid, butyl ester | 109-21-7 | C8H16O2 | N/A | 862 | 862 | Butanoic acid, butyl ester | 109-21-7 | C8H16O2 | N/A | 849 | 849 | Butanoic acid, butyl ester | 109-21-7 | C8H16O2 | N/A | 828 | 828 | Propanoic acid, 2-methyl-, butyl ester | 97-87-0 | C8H16O2 | N/A | 824 | 824 | Propanoic acid, 2-methyl-, butyl ester | 97-87-0 | C8H16O2 | N/A | 824 | 824 | Butanoic acid, 2-methylpropyl ester | 539-90-2 | C8H16O2 | N/A | 802 | 802 | Propanoic acid, 2-methyl-, 2-methylpropyl ester | 97-85-8 | C8H16O2 | N/A | 798 | 798 | Propanoic acid, 2-methyl-, butyl ester | 97-87-0 | C8H16O2 | N/A | 797 | 797 | Butanoic acid, 2-methylpropyl ester | 539-90-2 | C8H16O2 | N/A | 780 | 780
628250 SILICONE LID 9 | 628250 | SILICONE LID 9 |  | 980 | 1.227 | Unknown | [8 empty] | xu | 101392 | 0.003187119 | 4 | 3.187119 | ng/mL | 0.515 | 24.75432 | ng/g | 50.01530:149.53 51.02299:165.08 52.03068:141.32 58.04140:596.38 78.04630:1000.00
628250 SILICONE LID 9 | 628250 | SILICONE LID 9 |  | 1020 | 1.221 | Tetradecane |  |  |  | 3.02 |  |  | 862 |  | xc | 414148 | 0.01301818 | 4 | 13.01818 | ng/mL | 0.515 | 101.112 | ng/g | 55.05431:171.82 56.06205:150.67 57.06983:1000.00 70.07767:121.73 71.08545:637.87 85.10111:381.36
628250 SILICONE LID 9 | 628250 | SILICONE LID 9 |  | 1064 | 2.411 | Acenaphthene-d10 |  |  |  | -0.69 |  |  | 821 |  | is | 31813058 | 1 | 4 | 1000 | ng/mL | 0.515 |  | ng/g | 80.05571:237.37 82.06982:133.44 158.09791:192.34 160.11194:584.27 161.11677:139.85 162.12598:1000.00 163.13045:185.27 164.14006:894.87 165.14381:112.21
628250 SILICONE LID 9 | 628250 | SILICONE LID 9 |  | 1080 | 1.202 | Octane, 3-ethyl-2,7-dimethyl- | 62183-55-5 | C12H26 | 170.3353 | N/A | 919 | 939 |  | 23.6 | xt;ui | 72381 | 0.002275198 | 4 | 2.275198 | ng/mL | 0.515 | 17.67144 | ng/g | 55.05446:263.66 56.06218:245.38 57.06973:1000.00 69.06987:173.08 71.08568:797.92 85.10102:401.60 | Octane, 3-ethyl-2,7-dimethyl- | 62183-55-5 | C12H26 | N/A | 919 | 939 | Heptadecane, 2,6,10,14-tetramethyl- | 18344-37-1 | C21H44 | N/A | 908 | 908 | 1-Iodo-2-methylnonane |  | C10H21I | N/A | 885 | 903 | Dodecane, 2,6,11-trimethyl- | 31295-56-4 | C15H32 | N/A | 882 | 882 | 1-Iodo-2-methylundecane | 73105-67-6 | C12H25I | N/A | 875 | 896 | Heptadecane, 2,6,10,15-tetramethyl- | 54833-48-6 | C21H44 | N/A | 871 | 871 | Heptadecane, 2-methyl- | 1560-89-0 | C18H38 | N/A | 871 | 891 | Octane, 2,3,3-trimethyl- | 62016-30-2 | C11H24 | N/A | 869 | 869 | Heptadecane, 2,6-dimethyl- | 54105-67-8 | C19H40 | N/A | 867 | 867 | 2-Bromononane | 2216-35-5 | C9H19Br | N/A | 864 | 884
628250 SILICONE LID 9 | 628250 | SILICONE LID 9 |  | 1112 | 1.227 | Pentadecane |  |  |  | 1.41 |  |  | 805 |  | xc | 280259 | 0.008809559 | 4 | 8.809559 | ng/mL | 0.515 | 68.42376 | ng/g | 55.05441:206.28 56.06205:144.40 57.06977:1000.00 69.06980:115.35 70.07775:127.96 71.08553:710.93 85.10116:401.81 99.11670:114.18
628250 SILICONE LID 9 | 628250 | SILICONE LID 9 |  | 1112 | 1.898 | 2-Butenedioic acid (Z)-, dibutyl ester | 105-76-0 | C12H20O4 | 228.2853 | N/A | 808 | 808 |  | 82.6 | xt | 44304 | 0.001392636 | 4 | 1.392636 | ng/mL | 0.515 | 10.81659 | ng/g | 57.06984:489.26 99.00794:1000.00 100.01494:128.72 117.01818:310.73 | 2-Butenedioic acid (Z)-, dibutyl ester | 105-76-0 | C12H20O4 | N/A | 808 | 808 | 2-Butenedioic acid (Z)-, dibutyl ester | 105-76-0 | C12H20O4 | N/A | 786 | 786 | 1H-1,2,3,4-Tetrazol-5-amine, 1-methyl- | 5422-44-6 | C2H5N5 | -464.5 | 783 | 969 | 2-Butenedioic acid, dibutyl ester | 82807-35-0 | C12H20O4 | N/A | 778 | 778 | Cholestan-3-one, 4,4-dimethyl-, cyclic 1,2-ethanediyl acetal, (5a)- | 54498-64-5 | C31H54O2 | N/A | 749 | 882 | Pentanoic acid, 4-oxo-, 2-methylpropyl ester | 3757-32-2 | C9H16O3 | N/A | 733 | 733 | Acetic acid, 3-acetoxy-1-ethyl-2-nitrobutyl ester |  | C10H17NO6 | N/A | 730 | 870 | 2-Butenedioic acid (Z)-, dibutyl ester | 105-76-0 | C12H20O4 | N/A | 729 | 729 | 2-Hydroxy-2,3-dimethylsuccinic acid | 31519-20-7 | C6H10O5 | N/A | 719 | 719 | 4-Octen-3-ol, 2,2-dimethyl- | 53960-44-4 | C10H20O | N/A | 708 | 837
628250 SILICONE LID 9 | 628250 | SILICONE LID 9 |  | 1124 | 1.207 | Tridecane | 629-50-5 | C13H28 | 184.3619 | N/A | 878 | 878 |  | 24.7 | xt;ui | 59906 | 0.001883063 | 4 | 1.883063 | ng/mL | 0.515 | 14.62573 | ng/g | 57.06977:1000.00 71.08536:528.51 85.10111:390.82 | Tridecane | 629-50-5 | C13H28 | N/A | 878 | 878 | Hexadecane | 544-76-3 | C16H34 | N/A | 861 | 861 | Decane, 6-ethyl-2-methyl- | 62108-21-8 | C13H28 | N/A | 860 | 860 | Dodecane, 2-methyl- | 1560-97-0 | C13H28 | N/A | 855 | 855 | Nonane, 3,7-dimethyl- | 17302-32-8 | C11H24 | N/A | 845 | 845 | Undecane, 3-methyl- | 1002-43-3 | C12H26 | N/A | 838 | 838 | Tridecane | 629-50-5 | C13H28 | N/A | 829 | 829 | Undecane, 2-methyl- | 7045-71-8 | C12H26 | N/A | 828 | 828 | Octane, 3-ethyl-2,7-dimethyl- | 62183-55-5 | C12H26 | N/A | 827 | 827 | Sulfurous acid, 2-ethylhexyl hexyl ester |  | C14H30O3S | N/A | 824 | 824
628250 SILICONE LID 9 | 628250 | SILICONE LID 9 |  | 1156 | 1.216 | Undecane, 4,7-dimethyl- | 17301-32-5 | C13H28 | 184.3619 | N/A | 918 | 918 |  | 28.3 | xt;ui | 307918 | 0.009678982 | 4 | 9.678982 | ng/mL | 0.515 | 75.17656 | ng/g | 56.06209:148.70 57.06986:1000.00 70.07778:144.77 71.08558:677.35 85.10120:467.22 | Undecane, 4,7-dimethyl- | 17301-32-5 | C13H28 | N/A | 918 | 918 | Tridecane | 629-50-5 | C13H28 | N/A | 908 | 908 | Undecane | 1120-21-4 | C11H24 | N/A | 903 | 903 | Undecane | 1120-21-4 | C11H24 | N/A | 893 | 893 | Tridecane | 629-50-5 | C13H28 | N/A | 884 | 884 | Undecane | 1120-21-4 | C11H24 | N/A | 877 | 877 | Decane | 124-18-5 | C10H22 | N/A | 872 | 872 | Hexadecane | 544-76-3 | C16H34 | N/A | 867 | 867 | Octane, 2,4,6-trimethyl- | 62016-37-9 | C11H24 | N/A | 866 | 866 | Pentadecane | 629-62-9 | C15H32 | N/A | 859 | 859
628250 SILICONE LID 9 | 628250 | SILICONE LID 9 |  | 1160 | 2.314 | Phthalic acid, monoamide, N-ethyl-N-(3-methylphenyl)-, ethyl ester |  | C19H21NO3 | 311.3757 | N/A | 895 | 895 |  | 15.6 | xt;ui | 57588 | 0.0018102 | 4 | 1.8102 | ng/mL | 0.515 | 14.05981 | ng/g | 149.02343:1000.00 177.05446:198.62 | Phthalic acid, monoamide, N-ethyl-N-(3-methylphenyl)-, ethyl ester |  | C19H21NO3 | N/A | 895 | 895 | Phthalic acid, ethyl 4-isopropylphenyl ester |  | C19H20O4 | N/A | 892 | 892 | Phthalic acid, 4-bromophenyl ethyl ester |  | C16H13BrO4 | N/A | 883 | 883 | Phthalic acid, 3,5-dimethylphenyl ethyl ester |  | C18H18O4 | N/A | 870 | 870 | Phthalic acid, 2-chloropropyl ethyl ester |  | C13H15ClO4 | N/A | 863 | 863 | Phthalic acid, ethyl pentyl ester |  | C15H20O4 | N/A | 863 | 863 | Phthalic acid, ethyl tridec-2-yn-1-yl ester |  | C23H32O4 | N/A | 859 | 859 | Phthalic acid, 8-chlorooctyl ethyl ester |  | C18H25ClO4 | N/A | 855 | 855 | Phthalic acid, cyclobutyl ethyl ester |  | C14H16O4 | N/A | 851 | 851 | Phthalic acid, 4-chloro-3-methylphenyl ethyl ester |  | C17H15ClO4 | N/A | 846 | 846
628250 SILICONE LID 9 | 628250 | SILICONE LID 9 |  | 1176 | 1.226 | Octane, 3-ethyl-2,7-dimethyl- | 62183-55-5 | C12H26 | 170.3353 | N/A | 935 | 935 |  | 32.3 | xt;ui | 170424 | 0.005357046 | 4 | 5.357046 | ng/mL | 0.515 | 41.60812 | ng/g | 55.05424:239.25 56.06205:308.96 57.06991:1000.00 71.08556:681.55 85.10112:419.57 | Octane, 3-ethyl-2,7-dimethyl- | 62183-55-5 | C12H26 | N/A | 935 | 935 | Undecane, 3-methyl- | 1002-43-3 | C12H26 | N/A | 901 | 901 | Tridecane | 629-50-5 | C13H28 | N/A | 896 | 896 | Decane, 2,9-dimethyl- | 1002-17-1 | C12H26 | N/A | 895 | 895 | Undecane, 2-methyl- | 7045-71-8 | C12H26 | N/A | 893 | 893 | Decane, 2,4-dimethyl- | 2801-84-5 | C12H26 | N/A | 886 | 886 | Undecane, 2,4-dimethyl- | 17312-80-0 | C13H28 | N/A | 886 | 886 | Dodecane, 2,6,11-trimethyl- | 31295-56-4 | C15H32 | N/A | 886 | 886 | Nonane, 3,7-dimethyl- | 17302-32-8 | C11H24 | N/A | 880 | 880 | Oxalic acid, isohexyl neopentyl ester |  | C13H24O4 | N/A | 878 | 878
628250 SILICONE LID 9 | 628250 | SILICONE LID 9 |  | 1184 | 1.525 | 2,2,4-Trimethyl-1,3-pentanediol diisobutyrate |  |  |  | 2.22 |  |  | 773 |  | xc | 1297901 | 0.04079774 | 4 | 40.79774 | ng/mL | 0.515 | 316.8757 | ng/g | 71.04915:1000.00
628250 SILICONE LID 9 | 628250 | SILICONE LID 9 |  | 1192 | 1.273 | 1-Nitrododecane | 16891-99-9 | C12H25NO2 | 215.3329 | N/A | 803 | 803 |  | 21.4 | xt;ui | 48993 | 0.001540028 | 4 | 1.540028 | ng/mL | 0.515 | 11.96138 | ng/g | 55.05433:715.62 56.06199:154.06 57.06979:556.52 69.06987:1000.00 70.07759:154.63 83.08549:982.75 96.09308:144.95 97.10099:907.36 | 1-Nitrododecane | 16891-99-9 | C12H25NO2 | N/A | 803 | 803 | Sulfurous acid, butyl cyclohexylmethyl ester |  | C11H22O3S | N/A | 783 | 789 | Cyclohexane, 1,5-diethyl-2,3-dimethyl- | 74663-66-4 | C12H24 | N/A | 782 | 788 | 3-Hexene, 2,2-dimethyl-, (Z)- | 690-92-6 | C8H16 | N/A | 772 | 796 | Sulfurous acid, cyclohexylmethyl octadecyl ester |  | C25H50O3S | N/A | 766 | 773 | Sulfurous acid, cyclohexylmethyl hexadecyl ester |  | C23H46O3S | N/A | 765 | 772 | Sulfurous acid, cyclohexylmethyl heptadecyl ester |  | C24H48O3S | N/A | 765 | 771 | Sulfurous acid, cyclohexylmethyl isobutyl ester |  | C11H22O3S | N/A | 757 | 763 | Sulfurous acid, cyclohexylmethyl hexyl ester |  | C13H26O3S | N/A | 756 | 763 | Sulfurous acid, cyclohexylmethyl heptyl ester |  | C14H28O3S | N/A | 756 | 763
628250 SILICONE LID 9 | 628250 | SILICONE LID 9 |  | 1192 | 2.556 | Benzophenone |  |  |  | 1.01 |  |  | 726 |  | xc | 93401 | 0.002935933 | 4 | 2.935933 | ng/mL | 0.515 | 22.80336 | ng/g | 77.03862:563.72 105.03336:1000.00 182.07235:393.15
628250 SILICONE LID 9 | 628250 | SILICONE LID 9 |  | 1200 | 1.232 | Hexadecane |  |  |  | 2.93 |  |  | 911 |  | xc | 1636730 | 0.05144837 | 4 | 51.44837 | ng/mL | 0.515 | 399.599 | ng/g | 55.05434:163.61 56.06216:134.55 57.06991:1000.00 70.07786:122.67 71.08557:664.49 85.10115:426.67 99.11695:104.18
628250 SILICONE LID 9 | 628250 | SILICONE LID 9 |  | 1204 | 1.275 | 4-Decene, 4-methyl-, (E)- | 60366-66-7 | C11H22 | 154.2928 | N/A | 725 | 725 |  | 11.1 | xt;ui | 101105 | 0.003178097 | 4 | 3.178097 | ng/mL | 0.515 | 24.68425 | ng/g | 55.05430:945.66 56.06198:141.00 69.06994:1000.00 70.07769:322.21 81.06968:373.49 82.07781:195.06 83.08543:781.31 97.10103:779.40 111.11658:493.74 | 4-Decene, 4-methyl-, (E)- | 60366-66-7 | C11H22 | N/A | 725 | 725 | 6-Dodecanol | 6836-38-0 | C12H26O | N/A | 723 | 747 | Cyclohexane, 1,1'-(1,2-dimethyl-1,2-ethanediyl)bis- | 74663-71-1 | C16H30 | N/A | 719 | 719 | 1,7-Dimethyl-4-(1-methylethyl)cyclodecane | 645-10-3 | C15H30 | N/A | 716 | 716 | Heptacosan-9-ol | 31849-14-6 | C27H56O | N/A | 713 | 722 | 1,7-Dimethyl-4-(1-methylethyl)cyclodecane | 645-10-3 | C15H30 | N/A | 700 | 700 | Cyclohexane, 1-methyl-2-pentyl- | 54411-01-7 | C12H24 | N/A | 698 | 698 | Cyclohexanone, 3-butyl- | 39178-69-3 | C10H18O | N/A | 694 | 694 | 3-Hepten-2-one, 5-methyl- | 5090-16-4 | C8H14O | N/A | 693 | 693 | 5-Tetradecanol acetate | 51354-25-7 | C16H32O2 | N/A | 693 | 693
628250 SILICONE LID 9 | 628250 | SILICONE LID 9 |  | 1204 | 2.521 | Phenol, 2,4,6-tribromo- |  |  |  | 0.22 |  |  | 809 |  | s | 18100 | 0.0005689488 | 4 |  | ng/mL | 0.515 |  | ng/g | 61.00730:215.29 62.01543:378.20 140.93450:185.44 142.93011:179.05 327.77190:274.36 329.77073:1000.00 331.76897:982.95 333.76439:279.54
628250 SILICONE LID 9 | 628250 | SILICONE LID 9 |  | 1212 | 1.212 | Undecane, 4,7-dimethyl- | 17301-32-5 | C13H28 | 184.3619 | N/A | 917 | 917 |  | 24.5 | xt;ui | 214632 | 0.006746664 | 4 | 6.746664 | ng/mL | 0.515 | 52.40127 | ng/g | 56.06214:179.15 57.06988:1000.00 70.07775:166.97 71.08548:638.48 85.10097:370.48 | Undecane, 4,7-dimethyl- | 17301-32-5 | C13H28 | N/A | 917 | 917 | Tridecane | 629-50-5 | C13H28 | N/A | 898 | 898 | Undecane | 1120-21-4 | C11H24 | N/A | 895 | 895 | Decane, 3,7-dimethyl- | 17312-54-8 | C12H26 | N/A | 892 | 892 | Decane | 124-18-5 | C10H22 | N/A | 891 | 891 | Undecane | 1120-21-4 | C11H24 | N/A | 890 | 890 | Octane, 6-ethyl-2-methyl- | 62016-19-7 | C11H24 | N/A | 879 | 879 | Undecane | 1120-21-4 | C11H24 | N/A | 879 | 879 | Undecane, 3,8-dimethyl- | 17301-30-3 | C13H28 | N/A | 866 | 866 | Hexadecane | 544-76-3 | C16H34 | N/A | 863 | 863
628250 SILICONE LID 9 | 628250 | SILICONE LID 9 |  | 1216 | 1.949 | Methyl dihydrojasmonate (1 of 2) |  |  |  | 1.09 |  |  | 645 |  | xc | 67608 | 0.002125165 | 4 | 2.125165 | ng/mL | 0.515 | 16.50614 | ng/g | 82.04122:222.47 83.04903:1000.00 153.12766:183.65 156.07802:240.23
628250 SILICONE LID 9 | 628250 | SILICONE LID 9 |  | 1232 | 1.213 | 3,4-Hexanedione, 2,2,5-trimethyl- | 20633-03-8 | C9H16O2 | 156.2225 | N/A | 880 | 880 |  | 21.5 | xt;ui | 152136 | 0.004782187 | 4 | 4.782187 | ng/mL | 0.515 | 37.1432 | ng/g | 57.06982:1000.00 71.08557:663.64 85.10088:420.41 | 3,4-Hexanedione, 2,2,5-trimethyl- | 20633-03-8 | C9H16O2 | N/A | 880 | 880 | Dodecane, 1-iodo- | 4292-19-7 | C12H25I | N/A | 865 | 865 | Nonane, 1-iodo- | 4282-42-2 | C9H19I | N/A | 864 | 864 | Tridecane | 629-50-5 | C13H28 | N/A | 863 | 863 | Hexadecane | 544-76-3 | C16H34 | N/A | 849 | 849 | Sulfurous acid, 2-ethylhexyl hexyl ester |  | C14H30O3S | N/A | 845 | 845 | Octane, 3-ethyl-2,7-dimethyl- | 62183-55-5 | C12H26 | N/A | 843 | 843 | Decane, 6-ethyl-2-methyl- | 62108-21-8 | C13H28 | N/A | 839 | 839 | Tetradecane, 1-iodo- | 19218-94-1 | C14H29I | N/A | 833 | 833 | Undecane, 5-ethyl- | 17453-94-0 | C13H28 | N/A | 820 | 820
628250 SILICONE LID 9 | 628250 | SILICONE LID 9 |  | 1244 | 1.205 | Pentadecane, 2,6,10-trimethyl- | 3892-00-0 | C18H38 | 254.495 | N/A | 926 | 926 |  | 22.5 | xt;ui | 603520 | 0.01897083 | 4 | 18.97083 | ng/mL | 0.515 | 147.3462 | ng/g | 55.05428:202.26 56.06199:164.09 57.06990:1000.00 69.06994:153.65 70.07765:101.38 71.08552:572.87 84.09325:100.71 85.10115:366.38 99.11668:127.68 | Pentadecane, 2,6,10-trimethyl- | 3892-00-0 | C18H38 | N/A | 926 | 926 | Tetradecane | 629-59-4 | C14H30 | N/A | 921 | 921 | Tridecane | 629-50-5 | C13H28 | N/A | 919 | 919 | Pentadecane | 629-62-9 | C15H32 | N/A | 909 | 909 | Undecane | 1120-21-4 | C11H24 | N/A | 903 | 903 | Decane, 2,4,6-trimethyl- | 62108-27-4 | C13H28 | N/A | 903 | 903 | Hexadecane | 544-76-3 | C16H34 | N/A | 902 | 902 | Tridecane | 629-50-5 | C13H28 | N/A | 901 | 901 | Tetradecane | 629-59-4 | C14H30 | N/A | 900 | 900 | Heptadecane | 629-78-7 | C17H36 | N/A | 896 | 896
628250 SILICONE LID 9 | 628250 | SILICONE LID 9 |  | 1244 | 2.072 | Unknown | [8 empty] | xu | 70231 | 0.002207616 | 4 | 2.207616 | ng/mL | 0.515 | 17.14653 | ng/g | 165.07022:303.61 195.11708:1000.00 210.14080:460.98
628250 SILICONE LID 9 | 628250 | SILICONE LID 9 |  | 1248 | 1.322 | Oxalic acid, allyl octyl ester |  | C13H22O4 | 242.3119 | N/A | 795 | 795 |  | 7.9 | xt;ui | 128701 | 0.00404554 | 4 | 4.04554 | ng/mL | 0.515 | 31.42167 | ng/g | 55.05421:581.84 56.06207:349.68 57.06982:1000.00 69.06982:508.68 70.07781:241.01 71.08567:886.72 82.07760:490.24 83.08538:690.31 84.09313:208.83 | Oxalic acid, allyl octyl ester |  | C13H22O4 | N/A | 795 | 795 | 1-Pentanol, 4-methyl-2-propyl- | 54004-41-0 | C9H20O | N/A | 794 | 794 | Oxalic acid, allyl tridecyl ester |  | C18H32O4 | N/A | 783 | 783 | Octane, 1,1'-oxybis- | 629-82-3 | C16H34O | N/A | 779 | 779 | Hexadecyl pentyl ether |  | C21H44O | N/A | 778 | 778 | Oxalic acid, cyclobutyl tetradecyl ester |  | C20H36O4 | N/A | 777 | 777 | Octadecane, 1-(ethenyloxy)- | 930-02-9 | C20H40O | N/A | 775 | 775 | Oxalic acid, allyl dodecyl ester |  | C17H30O4 | N/A | 771 | 771 | Oxalic acid, cyclobutyl tridecyl ester |  | C19H34O4 | N/A | 766 | 766 | Sulfurous acid, octadecyl 2-pentyl ester |  | C23H48O3S | N/A | 765 | 765
628250 SILICONE LID 9 | 628250 | SILICONE LID 9 |  | 1256 | 1.216 | Tridecane | 629-50-5 | C13H28 | 184.3619 | N/A | 940 | 940 |  | 23.2 | xt;ui | 303456 | 0.009538725 | 4 | 9.538725 | ng/mL | 0.515 | 74.08718 | ng/g | 55.05438:223.34 56.06201:168.80 57.06986:1000.00 70.07797:100.50 71.08558:650.62 85.10108:405.88 | Tridecane | 629-50-5 | C13H28 | N/A | 940 | 940 | Hexadecane | 544-76-3 | C16H34 | N/A | 934 | 934 | Hexadecane | 544-76-3 | C16H34 | N/A | 922 | 922 | Tridecane | 629-50-5 | C13H28 | N/A | 917 | 917 | Pentadecane | 629-62-9 | C15H32 | N/A | 908 | 908 | Dodecane, 2,6,10-trimethyl- | 3891-98-3 | C15H32 | N/A | 908 | 908 | Tetradecane | 629-59-4 | C14H30 | N/A | 905 | 905 | Decane, 6-ethyl-2-methyl- | 62108-21-8 | C13H28 | N/A | 904 | 904 | Undecane, 4,7-dimethyl- | 17301-32-5 | C13H28 | N/A | 904 | 904 | Dodecane, 2,7,10-trimethyl- | 74645-98-0 | C15H32 | N/A | 903 | 903
628250 SILICONE LID 9 | 628250 | SILICONE LID 9 |  | 1268 | 2.121 | Unknown | [8 empty] | xu | 31550 | 0.0009917311 | 4 | 0.9917311 | ng/mL | 0.515 | 7.702766 | ng/g | 195.11701:1000.00 210.14034:264.63
628250 SILICONE LID 9 | 628250 | SILICONE LID 9 |  | 1272 | 1.369 | Octane, 4,5-dimethyl- | 15869-96-2 | C10H22 | 142.2821 | N/A | 822 | 822 |  | 41.2 | xt;ui | 22071 | 0.0006937717 | 4 | 0.6937717 | ng/mL | 0.515 | 5.388518 | ng/g | 57.06986:1000.00 70.07756:640.44 71.08553:245.00 | Octane, 4,5-dimethyl- | 15869-96-2 | C10H22 | N/A | 822 | 822 | 1-Butanol, 2-methyl-, propanoate | 2438-20-2 | C8H16O2 | N/A | 799 | 799 | Hexane, 3-ethyl-4-methyl- | 3074-77-9 | C9H20 | N/A | 796 | 796 | Hexane, 3,3,4-trimethyl- | 16747-31-2 | C9H20 | N/A | 792 | 792 | Methanamine, N-butylidene- | 6898-69-7 | C5H11N | N/A | 779 | 861 | 1-Butanol, 3-methyl-, propanoate | 105-68-0 | C8H16O2 | N/A | 774 | 774 | Propanoic acid, pentyl ester | 624-54-4 | C8H16O2 | N/A | 772 | 772 | Octane, 4,5-dimethyl- | 15869-96-2 | C10H22 | N/A | 767 | 767 | 2-Pentanol, propanoate | 54004-43-2 | C8H16O2 | N/A | 762 | 762 | Heptane, 2,3,4-trimethyl- | 52896-95-4 | C10H22 | N/A | 760 | 760
628250 SILICONE LID 9 | 628250 | SILICONE LID 9 |  | 1284 | 1.237 | Heptadecane |  |  |  | 1.92 |  |  | 858 |  | xc | 842393 | 0.02647947 | 4 | 26.47947 | ng/mL | 0.515 | 205.6658 | ng/g | 55.05425:185.16 56.06220:149.87 57.06987:1000.00 69.06983:136.64 70.07770:131.01 71.08554:691.44 83.08559:104.06 85.10115:458.95 99.11663:137.44
628250 SILICONE LID 9 | 628250 | SILICONE LID 9 |  | 1288 | 1.269 | 2,2-Dimethyl-3-heptene trans | 19550-75-5 | C9H18 | 126.2396 | N/A | 756 | 756 |  | 15.5 | xt;ui | 71398 | 0.002244299 | 4 | 2.244299 | ng/mL | 0.515 | 17.43145 | ng/g | 55.05425:758.17 69.06995:1000.00 83.08559:557.35 84.09318:111.22 | 2,2-Dimethyl-3-heptene trans | 19550-75-5 | C9H18 | N/A | 756 | 756 | 2,4,6-Trimethyl-3-heptene |  | C10H20 | N/A | 755 | 755 | 3-Octene, 2,2-dimethyl- | 86869-76-3 | C10H20 | N/A | 748 | 748 | Hexanenitrile, 5-methyl- | 19424-34-1 | C7H13N | N/A | 738 | 738 | 2,4-Dimethylsulfolane | 1003-78-7 | C6H12O2S | N/A | 734 | 734 | 2-Pentanone, 3-[(acetyloxy)methyl]-3,4-dimethyl-, (.+-.)- | 78641-04-0 | C10H18O3 | N/A | 729 | 729 | 2,3,3-Trimethyl-1-hexene |  | C9H18 | N/A | 723 | 723 | 1-Dodecyn-4-ol | 74646-36-9 | C12H22O | N/A | 722 | 722 | 1-Pentene, 3,3-dimethyl- | 3404-73-7 | C7H14 | N/A | 718 | 718 | Methyl 2-hydroxydecanoate | 71271-24-4 | C11H22O3 | N/A | 714 | 714
628250 SILICONE LID 9 | 628250 | SILICONE LID 9 |  | 1288 | 1.303 | Methylphosphonic acid, di(2-methylpentyl) ester |  | C13H29O3P | 264.3418 | N/A | 755 | 812 |  | 62.9 | xt;ui | 37212 | 0.001169708 | 4 | 1.169708 | ng/mL | 0.515 | 9.085114 | ng/g | 56.06216:163.90 96.09322:102.27 97.10113:1000.00 111.11678:206.57 | Methylphosphonic acid, di(2-methylpentyl) ester |  | C13H29O3P | N/A | 755 | 812 | 1H-Pyrazole, 5-ethyl-4,5-dihydro-3,5-dimethyl- | 21981-22-6 | C7H14N2 | N/A | 738 | 738 | 1-[6,8-Dichloro-2-phenyl-4-quinolyl]hexahydro-3H-oxazolo[3,4-a]pyridine |  | C22H20Cl2N2O | N/A | 725 | 826 | 2-Pyrazoline, 1,3,4-trimethyl- | 14044-41-8 | C6H12N2 | N/A | 725 | 725 | Ethanone, 1-(3,5-dimethyl-1,2,4-triazol-1-yl)- |  | C6H9N3O | N/A | 699 | 739 | 1H-Pyrazole, 5-ethyl-4,5-dihydro-3,5-dimethyl- | 21981-22-6 | C7H14N2 | N/A | 698 | 698 | Succinic acid, cyclohexylmethyl 2,4-dimethylpent-3-yl ester |  | C18H32O4 | N/A | 658 | 765 | Succinic acid, di(1-cyclopentylethyl) ester |  | C18H30O4 | N/A | 656 | 740 | Hexahydro-3H-1-[2'-trifluoromethyl]-6'-[4''-trifluoromethylphenyl]- | 52300-90-0 | C20H18F6N2O | N/A | 652 | 748 | 3,4-Dichlorophenylacetamide, N-[1-methylazacyclohex-3-yl]-N-methyl- | 178936-10-2 | C15H20Cl2N2O | N/A | 652 | 652
628250 SILICONE LID 9 | 628250 | SILICONE LID 9 |  | 1292 | 1.2 | Dodecane, 2,7,10-trimethyl- | 74645-98-0 | C15H32 | 212.4151 | N/A | 932 | 932 |  | 10.7 | xt;ui | 718703 | 0.02259145 | 4 | 22.59145 | ng/mL | 0.515 | 175.4675 | ng/g | 55.05433:153.48 56.06216:190.08 57.06984:1000.00 70.07770:102.27 71.08557:826.74 85.10117:406.24 99.11685:143.94 113.13261:130.30 | Dodecane, 2,7,10-trimethyl- | 74645-98-0 | C15H32 | N/A | 932 | 932 | Heptadecane, 2,6-dimethyl- | 54105-67-8 | C19H40 | N/A | 931 | 931 | Tetradecane | 629-59-4 | C14H30 | N/A | 927 | 927 | Dodecane, 2,6,11-trimethyl- | 31295-56-4 | C15H32 | N/A | 927 | 927 | Pentadecane, 2,6,10-trimethyl- | 3892-00-0 | C18H38 | N/A | 924 | 924 | Heptadecane, 2,6,10,14-tetramethyl- | 18344-37-1 | C21H44 | N/A | 923 | 923 | Hexadecane | 544-76-3 | C16H34 | N/A | 922 | 922 | Pentadecane | 629-62-9 | C15H32 | N/A | 919 | 919 | Pentadecane | 629-62-9 | C15H32 | N/A | 917 | 917 | Pentadecane | 629-62-9 | C15H32 | N/A | 910 | 910
628250 SILICONE LID 9 | 628250 | SILICONE LID 9 |  | 1292 | 1.293 | 6-Dodecanol | 6836-38-0 | C12H26O | 186.3347 | N/A | 766 | 786 |  | 62.5 | xt;ui | 152815 | 0.004803531 | 4 | 4.803531 | ng/mL | 0.515 | 37.30898 | ng/g | 55.05433:835.47 56.06216:160.54 69.06998:1000.00 70.07770:150.78 83.08545:783.28 97.10105:944.63 | 6-Dodecanol | 6836-38-0 | C12H26O | N/A | 766 | 786 | 3-Hexene, 2,2-dimethyl- | 3123-93-1 | C8H16 | N/A | 751 | 768 | 3-Hexene, 2,2-dimethyl-, (E)- | 690-93-7 | C8H16 | N/A | 750 | 767 | 3-Hexene, 2,2-dimethyl-, (E)- | 690-93-7 | C8H16 | N/A | 739 | 757 | 3-Octene, 2,2-dimethyl- | 86869-76-3 | C10H20 | N/A | 734 | 734 | 1-Tridecyn-4-ol | 74646-37-0 | C13H24O | N/A | 721 | 739 | 3-Decene, 2,2-dimethyl-, (E)- | 55499-02-0 | C12H24 | N/A | 721 | 721 | 2-Acetonylcyclopentanone | 60415-94-3 | C8H12O2 | N/A | 721 | 721 | 1-Nitrododecane | 16891-99-9 | C12H25NO2 | N/A | 717 | 735 | 3-Hexene, 2,2-dimethyl-, (Z)- | 690-92-6 | C8H16 | N/A | 716 | 733
628250 SILICONE LID 9 | 628250 | SILICONE LID 9 |  | 1324 | 1.218 | Hexadecane | 544-76-3 | C16H34 | 226.4418 | N/A | 902 | 902 |  | 15.1 | xt;ui | 714779 | 0.0224681 | 4 | 22.4681 | ng/mL | 0.515 | 174.5095 | ng/g | 57.06994:1000.00 71.08550:601.93 85.10115:416.65 99.11729:127.08 | Hexadecane | 544-76-3 | C16H34 | N/A | 902 | 902 | Pentadecane | 629-62-9 | C15H32 | N/A | 893 | 893 | Dodecane, 2-methyl- | 1560-97-0 | C13H28 | N/A | 888 | 888 | Heptacosane | 593-49-7 | C27H56 | N/A | 883 | 883 | Hexadecane | 544-76-3 | C16H34 | N/A | 883 | 904 | Heptadecane | 629-78-7 | C17H36 | N/A | 876 | 876 | Octadecane | 593-45-3 | C18H38 | N/A | 875 | 875 | Pentadecane | 629-62-9 | C15H32 | N/A | 874 | 874 | Undecane, 3,9-dimethyl- | 17301-31-4 | C13H28 | N/A | 873 | 873 | Tridecane, 2-methyl- | 1560-96-9 | C14H30 | N/A | 872 | 872
628250 SILICONE LID 9 | 628250 | SILICONE LID 9 |  | 1328 | 1.297 | 6-Dodecanol | 6836-38-0 | C12H26O | 186.3347 | N/A | 768 | 768 |  | 53.1 | xt;ui | 231103 | 0.007264407 | 4 | 7.264407 | ng/mL | 0.515 | 56.42258 | ng/g | 55.05433:818.72 56.06229:181.45 69.06992:907.32 70.07778:257.92 83.08544:685.65 97.10095:1000.00 111.11693:469.26 | 6-Dodecanol | 6836-38-0 | C12H26O | N/A | 768 | 768 | 1,7-Dimethyl-4-(1-methylethyl)cyclodecane | 645-10-3 | C15H30 | N/A | 750 | 750 | 1,3-Cyclohexanedione, 5-isopropyl- | 18456-87-6 | C9H14O2 | N/A | 728 | 728 | 2,2,4-Trimethyl-3-hexene | 59643-72-0 | C9H18 | N/A | 715 | 715 | Cyclohexane, 1,2,4,5-tetraethyl-, (1a,2a,4a,5a)- | 61142-24-3 | C14H28 | N/A | 711 | 711 | 5-Tetradecanol acetate | 51354-25-7 | C16H32O2 | N/A | 710 | 710 | 2,4-Dimethyl-1,5-diazabicyclo[3.1.0]hexane (trans) |  | C6H12N2 | N/A | 706 | 808 | 3-Decene, 2,2-dimethyl-, (E)- | 55499-02-0 | C12H24 | N/A | 700 | 700 | 2-Acetonylcyclopentanone | 60415-94-3 | C8H12O2 | N/A | 697 | 697 | 4-Decene, 4-methyl-, (E)- | 60366-66-7 | C11H22 | N/A | 696 | 696
628250 SILICONE LID 9 | 628250 | SILICONE LID 9 |  | 1332 | 1.34 | Cyclohexane, nonadecyl- | 22349-03-7 | C25H50 | 350.6654 | N/A | 777 | 777 |  | 26.8 | xt;ui | 87233 | 0.00274205 | 4 | 2.74205 | ng/mL | 0.515 | 21.29748 | ng/g | 55.05418:584.78 69.06987:504.22 82.07771:521.70 83.08551:1000.00 97.10118:420.28 | Cyclohexane, nonadecyl- | 22349-03-7 | C25H50 | N/A | 777 | 777 | n-Pentadecylcyclohexane | 6006-95-7 | C21H42 | N/A | 767 | 767 | Cyclohexane, tetradecyl- | 1795-18-2 | C20H40 | N/A | 754 | 783 | n-Nonylcyclohexane | 359071 | C15H30 | N/A | 752 | 752 | n-Heptadecylcyclohexane | 19781-73-8 | C23H46 | N/A | 750 | 750 | Cyclohexane, pentyl- | 4292-92-6 | C11H22 | N/A | 748 | 748 | Cyclohexane, octyl- | 1795-15-9 | C14H28 | N/A | 744 | 744 | Cyclohexane, eicosyl- | 4443-55-4 | C26H52 | N/A | 743 | 772 | Heptylcyclohexane | 5617-41-4 | C13H26 | N/A | 737 | 737 | Cyclohexane, hexyl- | 4292-75-5 | C12H24 | N/A | 737 | 737
628250 SILICONE LID 9 | 628250 | SILICONE LID 9 |  | 1344 | 1.228 | Tridecane | 629-50-5 | C13H28 | 184.3619 | N/A | 911 | 911 |  | 20.1 | xt;ui | 149277 | 0.004692318 | 4 | 4.692318 | ng/mL | 0.515 | 36.44519 | ng/g | 56.06200:204.36 57.06984:1000.00 71.08574:692.11 85.10154:419.12 | Tridecane | 629-50-5 | C13H28 | N/A | 911 | 911 | Octane, 3-ethyl-2,7-dimethyl- | 62183-55-5 | C12H26 | N/A | 909 | 909 | Undecane, 2-methyl- | 7045-71-8 | C12H26 | N/A | 903 | 903 | Nonane, 3,7-dimethyl- | 17302-32-8 | C11H24 | N/A | 901 | 901 | Undecane, 3-methyl- | 1002-43-3 | C12H26 | N/A | 884 | 884 | Decane, 2,4-dimethyl- | 2801-84-5 | C12H26 | N/A | 878 | 878 | Dodecane, 2-methyl- | 1560-97-0 | C13H28 | N/A | 877 | 877 | Hexadecane | 544-76-3 | C16H34 | N/A | 874 | 874 | Decane, 6-ethyl-2-methyl- | 62108-21-8 | C13H28 | N/A | 872 | 872 | Dodecane, 2,7,10-trimethyl- | 74645-98-0 | C15H32 | N/A | 859 | 859
628250 SILICONE LID 9 | 628250 | SILICONE LID 9 |  | 1360 | 1.206 | Tridecane | 629-50-5 | C13H28 | 184.3619 | N/A | 905 | 905 |  | 22.5 | xt;ui | 105479 | 0.003315588 | 4 | 3.315588 | ng/mL | 0.515 | 25.75214 | ng/g | 56.06227:122.13 57.06994:1000.00 71.08551:624.89 85.10125:440.52 | Tridecane | 629-50-5 | C13H28 | N/A | 905 | 905 | Hexadecane | 544-76-3 | C16H34 | N/A | 887 | 887 | Decane, 6-ethyl-2-methyl- | 62108-21-8 | C13H28 | N/A | 886 | 886 | Undecane, 3-methyl- | 1002-43-3 | C12H26 | N/A | 876 | 876 | Octane, 3-ethyl-2,7-dimethyl- | 62183-55-5 | C12H26 | N/A | 873 | 873 | Dodecane, 2-methyl- | 1560-97-0 | C13H28 | N/A | 871 | 871 | Undecane, 2-methyl- | 7045-71-8 | C12H26 | N/A | 869 | 869 | Nonane, 3,7-dimethyl- | 17302-32-8 | C11H24 | N/A | 865 | 865 | Tridecane | 629-50-5 | C13H28 | N/A | 865 | 865 | Undecane | 1120-21-4 | C11H24 | N/A | 857 | 857
628250 SILICONE LID 9 | 628250 | SILICONE LID 9 |  | 1364 | 1.237 | Octadecane |  |  |  | 2.66 |  |  | 860 |  | xc | 620583 | 0.01950718 | 4 | 19.50718 | ng/mL | 0.515 | 151.5121 | ng/g | 55.05423:200.67 56.06218:142.83 57.06988:1000.00 69.06988:137.95 70.07784:129.77 71.08544:702.98 85.10113:475.92 99.11671:125.42
628250 SILICONE LID 9 | 628250 | SILICONE LID 9 |  | 1368 | 1.306 | Cyclohexane, 1-methyl-3-propyl- | 4291-80-9 | C10H20 | 140.2662 | N/A | 729 | 729 |  | 21.5 | xt;ui | 57290 | 0.001800833 | 4 | 1.800833 | ng/mL | 0.515 | 13.98705 | ng/g | 55.05427:648.26 69.06989:490.63 82.07765:218.74 83.08563:717.35 97.10113:1000.00 | Cyclohexane, 1-methyl-3-propyl- | 4291-80-9 | C10H20 | N/A | 729 | 729 | Cyclohexanone, 3-ethyl- | 22461-89-8 | C8H14O | N/A | 727 | 727 | 3-Hexene, 2,2-dimethyl-, (E)- | 690-93-7 | C8H16 | N/A | 713 | 751 | Sulfurous acid, butyl cyclohexylmethyl ester |  | C11H22O3S | N/A | 709 | 709 | 6-Dodecanol | 6836-38-0 | C12H26O | N/A | 708 | 708 | Sulfurous acid, di(cyclohexylmethyl) ester |  | C14H26O3S | N/A | 707 | 707 | Cyclohexane, (2-methylpropyl)- | 1678-98-4 | C10H20 | N/A | 684 | 684 | 3-Hexene, 2,2-dimethyl- | 3123-93-1 | C8H16 | N/A | 683 | 683 | 3-Hexene, 2,2-dimethyl-, (E)- | 690-93-7 | C8H16 | N/A | 680 | 680 | Cyclohexane, (2-methylpropyl)- | 1678-98-4 | C10H20 | N/A | 676 | 676
628250 SILICONE LID 9 | 628250 | SILICONE LID 9 |  | 1376 | 1.205 | Octadecane | 593-45-3 | C18H38 | 254.495 | N/A | 926 | 926 |  | 10.9 | xt;ui | 381553 | 0.0119936 | 4 | 11.9936 | ng/mL | 0.515 | 93.15415 | ng/g | 55.05429:216.29 56.06211:180.85 57.06982:1000.00 69.06979:125.82 70.07786:163.28 71.08543:759.87 85.10107:515.62 99.11663:156.56 113.13199:108.64 | Octadecane | 593-45-3 | C18H38 | N/A | 926 | 926 | Pentadecane | 629-62-9 | C15H32 | N/A | 922 | 938 | Nonadecane | 629-92-5 | C19H40 | N/A | 917 | 917 | Heptadecane | 629-78-7 | C17H36 | N/A | 916 | 916 | Octadecane, 2-methyl- | 1560-88-9 | C19H40 | N/A | 914 | 914 | Heneicosane | 629-94-7 | C21H44 | N/A | 914 | 914 | Hexadecane | 544-76-3 | C16H34 | N/A | 913 | 928 | Eicosane, 2-methyl- | 1560-84-5 | C21H44 | N/A | 912 | 912 | Nonadecane, 2-methyl- | 1560-86-7 | C20H42 | N/A | 912 | 912 | Heptadecane, 2,6,10,15-tetramethyl- | 54833-48-6 | C21H44 | N/A | 911 | 928
628250 SILICONE LID 9 | 628250 | SILICONE LID 9 |  | 1400 | 1.223 | Heptadecane, 2-methyl- | 1560-89-0 | C18H38 | 254.495 | N/A | 858 | 858 |  | 30.5 | xt;ui | 126969 | 0.003991097 | 4 | 3.991097 | ng/mL | 0.515 | 30.99881 | ng/g | 55.05425:264.48 57.06988:1000.00 69.06986:185.97 71.08547:639.72 83.08555:127.82 85.10123:487.56 | Sulfurous acid, butyl nonyl ester |  | C13H28O3S | N/A | 885 | 885 | Oxalic acid, allyl nonyl ester |  | C14H24O4 | N/A | 864 | 864 | Heptadecane, 2-methyl- | 1560-89-0 | C18H38 | N/A | 858 | 858 | 1-Iodo-2-methylundecane | 73105-67-6 | C12H25I | N/A | 852 | 852 | Sulfurous acid, nonyl 2-propyl ester |  | C12H26O3S | N/A | 839 | 839 | Octacosane | 630-02-4 | C28H58 | N/A | 835 | 835 | Dotriacontane | 544-85-4 | C32H66 | N/A | 833 | 833 | Oxalic acid, isobutyl nonyl ester |  | C15H28O4 | N/A | 828 | 828 | Sulfurous acid, butyl decyl ester |  | C14H30O3S | N/A | 824 | 824 | Sulfurous acid, butyl undecyl ester |  | C15H32O3S | N/A | 822 | 822
628250 SILICONE LID 9 | 628250 | SILICONE LID 9 |  | 1400 | 1.31 | Pentane, 2,2,4-trimethyl- | 540-84-1 | C8H18 | 114.2288 | N/A | 946 | 993 |  | 34.3 | xt;ui | 5349 | 0.0001681385 | 4 | 0.1681385 | ng/mL | 0.515 | 1.30593 | ng/g | 56.06181:294.75 57.06988:1000.00 | Pentane, 2,2,4-trimethyl- | 540-84-1 | C8H18 | N/A | 946 | 993 | Pentane, 2,2,4,4-tetramethyl- | 1070-87-7 | C9H20 | N/A | 943 | 990 | Sulfone, 2-hydroxybutyl t-butyl |  | C8H18O3S | N/A | 938 | 984 | Pentane, 2,2,4-trimethyl- | 540-84-1 | C8H18 | N/A | 936 | 982 | Pentane, 2,2,4,4-tetramethyl- | 1070-87-7 | C9H20 | N/A | 930 | 976 | Sulfone, 2-hydroxyhexyl t-butyl |  | C10H22O3S | N/A | 929 | 929 | 3,3-Dimethylbutylbis(trifluoromethyl)borane methylglycine t-butyl ester |  | C15H28BF6NO2 | N/A | 926 | 973 | Carbonic acid, bis(2-methylpropyl) ester | 539-92-4 | C9H18O3 | N/A | 916 | 960 | Hexane, 2,2-dimethyl- | 590-73-8 | C8H18 | N/A | 906 | 949 | Oxalic acid, ethyl isobutyl ester |  | C8H14O4 | N/A | 899 | 946
628250 SILICONE LID 9 | 628250 | SILICONE LID 9 |  | 1412 | 1.222 | Tridecane | 629-50-5 | C13H28 | 184.3619 | N/A | 874 | 874 |  | 21.4 | xt;ui | 45814 | 0.0014401 | 4 | 1.4401 | ng/mL | 0.515 | 11.18525 | ng/g | 57.06985:1000.00 71.08550:875.67 85.10114:473.03 | Tridecane | 629-50-5 | C13H28 | N/A | 874 | 874 | Hexadecane | 544-76-3 | C16H34 | N/A | 859 | 859 | Octane, 3-ethyl-2,7-dimethyl- | 62183-55-5 | C12H26 | N/A | 854 | 854 | Sulfurous acid, 2-ethylhexyl hexyl ester |  | C14H30O3S | N/A | 850 | 850 | Dodecane, 1-iodo- | 4292-19-7 | C12H25I | N/A | 848 | 848 | Decane, 6-ethyl-2-methyl- | 62108-21-8 | C13H28 | N/A | 846 | 846 | Heptacosane | 593-49-7 | C27H56 | N/A | 846 | 846 | Nonane, 2-methyl-5-propyl- | 31081-17-1 | C13H28 | N/A | 845 | 845 | Decane, 2,4-dimethyl- | 2801-84-5 | C12H26 | N/A | 840 | 840 | Nonane, 3,7-dimethyl- | 17302-32-8 | C11H24 | N/A | 837 | 837
628250 SILICONE LID 9 | 628250 | SILICONE LID 9 |  | 1412 | 1.333 | Cyclohexane, octyl- | 1795-15-9 | C14H28 | 196.3726 | N/A | 823 | 823 |  | 11.4 | xt;ui | 30192 | 0.0009490443 | 4 | 0.9490443 | ng/mL | 0.515 | 7.371218 | ng/g | 55.05415:852.86 68.06204:117.58 82.07743:541.70 83.08558:1000.00 | Pyridine, 2,3,4,5-tetrahydro- | 505-18-0 | C5H9N | 152.02 | 872 | 872 | 3-Cyclohexyl-1-chloropropane | 1124-62-5 | C9H17Cl | N/A | 829 | 829 | Cyclohexane, octyl- | 1795-15-9 | C14H28 | N/A | 823 | 823 | (1R,2R,4S)-2-(6-Chloropyridin-3-yl)-7-methyl-7-azabicyclo[2.2.1]heptane | 232615-84-8 | C12H15ClN2 | N/A | 816 | 842 | Aziridine, 1-(1-propenyl)-, (E)- | 80839-91-4 | C5H9N | 152.02 | 816 | 816 | Cyclohexane, octyl- | 1795-15-9 | C14H28 | N/A | 813 | 813 | Cyclohexane, 2-propenyl- | 2114-42-3 | C9H16 | N/A | 812 | 812 | Cyclohexane, hexyl- | 4292-75-5 | C12H24 | N/A | 804 | 804 | Cyclohexane, 2-propenyl- | 2114-42-3 | C9H16 | N/A | 804 | 804 | Cyclohexane, decyl- | 1795-16-0 | C16H32 | N/A | 797 | 797
628250 SILICONE LID 9 | 628250 | SILICONE LID 9 |  | 1440 | 1.24 | Octane, 3-ethyl-2,7-dimethyl- | 62183-55-5 | C12H26 | 170.3353 | N/A | 870 | 870 |  | 12.9 | xt;ui | 84077 | 0.002642846 | 4 | 2.642846 | ng/mL | 0.515 | 20.52696 | ng/g | 55.05433:255.23 57.06987:1000.00 69.06990:144.63 71.08556:697.05 85.10117:529.45 | Dodecane, 1-iodo- | 4292-19-7 | C12H25I | N/A | 893 | 893 | Decane, 1-iodo- | 2050-77-3 | C10H21I | N/A | 881 | 881 | Octane, 3-ethyl-2,7-dimethyl- | 62183-55-5 | C12H26 | N/A | 870 | 870 | Tetradecane, 1-iodo- | 19218-94-1 | C14H29I | N/A | 867 | 867 | 1-Iodo-2-methylnonane |  | C10H21I | N/A | 866 | 866 | Tetradecane, 1-iodo- | 19218-94-1 | C14H29I | N/A | 865 | 865 | Sulfurous acid, 2-ethylhexyl hexyl ester |  | C14H30O3S | N/A | 852 | 852 | Dodecane, 1-iodo- | 4292-19-7 | C12H25I | N/A | 850 | 850 | Tridecane, 1-iodo- | 35599-77-0 | C13H27I | N/A | 848 | 848 | Decane, 1-iodo- | 2050-77-3 | C10H21I | N/A | 848 | 848
628250 SILICONE LID 9 | 628250 | SILICONE LID 9 |  | 1448 | 1.443 | Undecanoic acid, methyl ester | 1731-86-8 | C12H24O2 | 200.3182 | N/A | 823 | 823 |  | 34.6 | xt;ui | 34364 | 0.001080185 | 4 | 1.080185 | ng/mL | 0.515 | 8.389789 | ng/g | 69.06990:181.28 74.03611:1000.00 75.04394:121.41 87.04398:641.11 | Undecanoic acid, methyl ester | 1731-86-8 | C12H24O2 | N/A | 823 | 823 | Tridecanoic acid, methyl ester | 1731-88-0 | C14H28O2 | N/A | 815 | 815 | Dodecanoic acid, methyl ester | 111-82-0 | C13H26O2 | N/A | 808 | 808 | Undecanoic acid, methyl ester | 1731-86-8 | C12H24O2 | N/A | 787 | 787 | Undecanoic acid, 11-bromo-, methyl ester | 6287-90-7 | C12H23BrO2 | N/A | 764 | 764 | Undecanoic acid, 11-bromo-, methyl ester | 6287-90-7 | C12H23BrO2 | N/A | 762 | 762 | Dodecanoic acid, methyl ester | 111-82-0 | C13H26O2 | N/A | 761 | 761 | Methyl tetradecanoate | 124-10-7 | C15H30O2 | N/A | 761 | 761 | 2-Methylheptanoic acid | 1188-02-9 | C8H16O2 | N/A | 758 | 758 | Decanoic acid, methyl ester | 110-42-9 | C11H22O2 | N/A | 758 | 758
628250 SILICONE LID 9 | 628250 | SILICONE LID 9 |  | 1456 | 2.085 | Phthalic acid, heptyl pentyl ester |  | C20H30O4 | 334.4506 | N/A | 986 | 986 |  | 5.2 | xt;ui | 28119 | 0.0008838823 | 4 | 0.8838823 | ng/mL | 0.515 | 6.865106 | ng/g | 149.02336:1000.00 | Phthalic acid, heptyl pentyl ester |  | C20H30O4 | N/A | 986 | 986 | Phthalic acid, nonyl pentyl ester |  | C22H34O4 | N/A | 981 | 981 | Phthalic acid, hex-2-yn-4-yl hexyl ester |  | C20H26O4 | N/A | 975 | 975 | Phthalic acid, butyl hexyl ester |  | C18H26O4 | N/A | 973 | 973 | Phthalic acid, butyl 8-chlorooctyl ester |  | C20H29ClO4 | N/A | 973 | 973 | Phthalic acid, monoamide, N-ethyl-N-(3-methylphenyl)-, hexyl ester |  | C23H29NO3 | N/A | 973 | 973 | Phthalic acid, 2-chloropropyl isobutyl ester |  | C15H19ClO4 | N/A | 971 | 971 | Phthalic acid, hexyl heptyl ester |  | C21H32O4 | N/A | 971 | 971 | Phthalic acid, 8-chlorooctyl pentyl ester |  | C21H31ClO4 | N/A | 971 | 971 | Phthalic acid, butyl 2-chloropropyl ester |  | C15H19ClO4 | N/A | 970 | 970
628250 SILICONE LID 9 | 628250 | SILICONE LID 9 |  | 1472 | 1.238 | 3,4-Hexanedione, 2,2,5-trimethyl- | 20633-03-8 | C9H16O2 | 156.2225 | N/A | 877 | 877 |  | 38.7 | xt;ui | 28461 | 0.0008946326 | 4 | 0.8946326 | ng/mL | 0.515 | 6.948603 | ng/g | 57.06963:1000.00 71.08549:543.57 85.10088:477.42 | 3,4-Hexanedione, 2,2,5-trimethyl- | 20633-03-8 | C9H16O2 | N/A | 877 | 877 | 3-Hexanone, 2,4-dimethyl- | 18641-70-8 | C8H16O | N/A | 846 | 846 | Dodecane, 1-iodo- | 4292-19-7 | C12H25I | N/A | 846 | 846 | Decane, 1-iodo- | 2050-77-3 | C10H21I | N/A | 846 | 846 | Undecane, 3-methyl- | 1002-43-3 | C12H26 | N/A | 840 | 840 | Sulfurous acid, 2-ethylhexyl hexyl ester |  | C14H30O3S | N/A | 830 | 830 | Nonane, 1-iodo- | 4282-42-2 | C9H19I | N/A | 824 | 824 | Octane, 2,4,6-trimethyl- | 62016-37-9 | C11H24 | N/A | 822 | 822 | Tridecane | 629-50-5 | C13H28 | N/A | 820 | 820 | Borane, diethyl(decyloxy)- |  | C14H31BO | N/A | 815 | 815
628250 SILICONE LID 9 | 628250 | SILICONE LID 9 |  | 1472 | 1.511 | n-Hexadecanoic acid |  |  |  | -1.28 |  |  | 784 |  | xc | 424202 | 0.01333421 | 4 | 13.33421 | ng/mL | 0.515 | 103.5667 | ng/g | 55.05429:494.81 56.06221:127.59 57.07003:632.59 60.02063:844.09 61.02838:261.78 69.06989:343.80 71.08559:393.62 73.02837:1000.00 83.08566:210.26 85.10127:272.25 87.04423:151.21 97.10123:128.21 115.07561:120.82 129.09115:334.93
628250 SILICONE LID 9 | 628250 | SILICONE LID 9 |  | 1476 | 1.491 | Non Specific: mz 73.028 | [8 empty] | ns | 47505 | 0.001493255 | 4 | 1.493255 | ng/mL | 0.515 | 11.5981 | ng/g | 57.06990:572.88 60.02051:795.89 73.02844:1000.00
628250 SILICONE LID 9 | 628250 | SILICONE LID 9 |  | 1512 | 1.249 | Hexadecane | 544-76-3 | C16H34 | 226.4418 | N/A | 921 | 921 |  | 31.4 | xt;ui | 60652 | 0.001906513 | 4 | 1.906513 | ng/mL | 0.515 | 14.80787 | ng/g | 55.05429:118.69 57.06978:1000.00 71.08567:747.63 85.10116:490.48 | Hexadecane | 544-76-3 | C16H34 | N/A | 921 | 921 | Nonane, 2-methyl-5-propyl- | 31081-17-1 | C13H28 | N/A | 897 | 897 | Hexadecane | 544-76-3 | C16H34 | N/A | 894 | 894 | Tridecane | 629-50-5 | C13H28 | N/A | 893 | 893 | Hexadecane | 544-76-3 | C16H34 | N/A | 893 | 893 | Tridecane | 629-50-5 | C13H28 | N/A | 889 | 889 | Pentadecane | 629-62-9 | C15H32 | N/A | 888 | 888 | Undecane, 2-methyl- | 7045-71-8 | C12H26 | N/A | 886 | 886 | Octane, 3-ethyl-2,7-dimethyl- | 62183-55-5 | C12H26 | N/A | 881 | 881 | Tetradecane | 629-59-4 | C14H30 | N/A | 880 | 880
628250 SILICONE LID 9 | 628250 | SILICONE LID 9 |  | 1612 | 2.665 | p-Terphenyl-d14 |  |  |  | 0.65 |  |  | 821 |  | s | 162686 | 0.005113812 | 4 |  | ng/mL | 0.515 |  | ng/g | 243.19042:268.18 244.19653:1000.00 245.20017:191.04

## 628250_20
Sample | Sample ID | Sample Name | Comment | 1st Dimension Time (s) | 2nd Dimension Time (s) | Name | CAS | Formula | Expected Formula Mass | Mass Accuracy (ppm) | Similarity | Reverse | Match | Probability | Group | Area | Ratio | Dilution Factor | Concentration | Conc. Units | Extract factor (Wt/Vol) | Sample Concentration | Sample Conc. Units | Spectrum | Hit 1 Name | Hit 1 CAS | Hit 1 Formula | Hit 1 Mass Accuracy (ppm) | Hit 1 Similarity | Hit 1 Reverse | Hit 2 Name | Hit 2 CAS | Hit 2 Formula | Hit 2 Mass Accuracy (ppm) | Hit 2 Similarity | Hit 2 Reverse | Hit 3 Name | Hit 3 CAS | Hit 3 Formula | Hit 3 Mass Accuracy (ppm) | Hit 3 Similarity | Hit 3 Reverse | Hit 4 Name | Hit 4 CAS | Hit 4 Formula | Hit 4 Mass Accuracy (ppm) | Hit 4 Similarity | Hit 4 Reverse | Hit 5 Name | Hit 5 CAS | Hit 5 Formula | Hit 5 Mass Accuracy (ppm) | Hit 5 Similarity | Hit 5 Reverse | Hit 6 Name | Hit 6 CAS | Hit 6 Formula | Hit 6 Mass Accuracy (ppm) | Hit 6 Similarity | Hit 6 Reverse | Hit 7 Name | Hit 7 CAS | Hit 7 Formula | Hit 7 Mass Accuracy (ppm) | Hit 7 Similarity | Hit 7 Reverse | Hit 8 Name | Hit 8 CAS | Hit 8 Formula | Hit 8 Mass Accuracy (ppm) | Hit 8 Similarity | Hit 8 Reverse | Hit 9 Name | Hit 9 CAS | Hit 9 Formula | Hit 9 Mass Accuracy (ppm) | Hit 9 Similarity | Hit 9 Reverse | Hit 10 Name | Hit 10 CAS | Hit 10 Formula | Hit 10 Mass Accuracy (ppm) | Hit 10 Similarity | Hit 10 Reverse
628250 SILICONE LID 9 | 628250 | SILICONE LID 9 |  | 964 | 1.024 | Cyclohexasiloxane, dodecamethyl- | 540-97-6 | C12H36O6Si6 | 444.9241 | N/A | 956 | 956 |  | 98.8 | xt | 1542581 | 0.1644505 | 20 | 164.4505 | ng/mL | 0.515 | 6386.428 | ng/g | 73.04676:1000.00 147.06544:187.54 324.98660:168.22 341.01787:559.93 342.01796:178.48 343.01570:128.09 429.08835:251.44 430.08952:105.18 | Cyclohexasiloxane, dodecamethyl- | 540-97-6 | C12H36O6Si6 | N/A | 956 | 956 | Cyclohexasiloxane, dodecamethyl- | 540-97-6 | C12H36O6Si6 | N/A | 950 | 950 | Cyclohexasiloxane, dodecamethyl- | 540-97-6 | C12H36O6Si6 | N/A | 915 | 915 | Cyclononasiloxane, octadecamethyl- | 556-71-8 | C18H54O9Si9 | N/A | 674 | 674 | 4,6'-Dimethoxy-2'-(tert.-butyldimethylsilyl)oxychalcone |  | C23H30O4Si | N/A | 660 | 783 | Cyclononasiloxane, octadecamethyl- | 556-71-8 | C18H54O9Si9 | N/A | 658 | 658 | Lorazepam, 2TMS derivative | 959089-69-1 | C21H26Cl2N2O2Si2 | N/A | 634 | 640 | 2,4'-Dimethoxy-2'(tert.-butyldimethylsilyl)oxychalcone |  | C23H30O4Si | N/A | 624 | 752 | 3,6'-Dimethoxy-2'-(tert.-butyldimethylsilyl)oxychalcone |  | C23H30O4Si | N/A | 621 | 736 | 2,4'-Dimethoxy-2'-(trimethylsilyl)oxychalcone |  | C20H24O4Si | N/A | 620 | 736
628250 SILICONE LID 9 | 628250 | SILICONE LID 9 |  | 1064 | 2.405 | Acenaphthene-d10 |  |  |  | 0.55 |  |  | 825 |  | is | 9380214 | 1 | 20 | 1000 | ng/mL | 0.515 |  | ng/g | 80.05584:181.42 158.09815:155.73 160.11212:492.14 161.11699:129.44 162.12618:897.26 163.13063:198.40 164.14027:1000.00 165.14382:128.16
628250 SILICONE LID 9 | 628250 | SILICONE LID 9 |  | 1132 | 1.013 | Cycloheptasiloxane, tetradecamethyl- | 107-50-6 | C14H42O7Si7 | 519.0781 | N/A | 845 | 845 |  | 74.7 | xt | 1316492 | 0.1403478 | 20 | 140.3478 | ng/mL | 0.515 | 5450.398 | ng/g | 73.04685:1000.00 147.06559:565.59 281.05096:633.53 282.05184:182.86 283.04856:112.63 326.96637:220.86 341.01847:139.59 | Cycloheptasiloxane, tetradecamethyl- | 107-50-6 | C14H42O7Si7 | N/A | 845 | 845 | Cycloheptasiloxane, tetradecamethyl- | 107-50-6 | C14H42O7Si7 | N/A | 808 | 808 | 3-Isopropoxy-1,1,1,7,7,7-hexamethyl-3,5,5-tris(trimethylsiloxy)tetrasiloxane | 71579-69-6 | C18H52O7Si7 | N/A | 797 | 821 | 3-Butoxy-1,1,1,7,7,7-hexamethyl-3,5,5-tris(trimethylsiloxy)tetrasiloxane | 72439-84-0 | C19H54O7Si7 | N/A | 779 | 802 | 3-Ethoxy-1,1,1,7,7,7-hexamethyl-3,5,5-tris(trimethylsiloxy)tetrasiloxane | 72439-79-3 | C17H50O7Si7 | N/A | 713 | 749 | Pentasiloxane, dodecamethyl- | 141-63-9 | C12H36O4Si5 | N/A | 645 | 825 | Octasiloxane, 1,1,3,3,5,5,7,7,9,9,11,11,13,13,15,15-hexadecamethyl- | 19095-24-0 | C16H50O7Si8 | N/A | 639 | 697 | Hexasiloxane, 1,1,3,3,5,5,7,7,9,9,11,11-dodecamethyl- | 995-82-4 | C12H38O5Si6 | N/A | 620 | 656 | 2,6-Dihydroxyacetophenone, 2TMS derivative |  | C14H24O3Si2 | N/A | 616 | 781 | 1,3,5,7,9-Pentasiloxane, 1,1,3,3,5,5,7,7,9,9-decamethyl-1,9-di(tert.butyl)- |  | C18H48O4Si5 | N/A | 603 | 753
628250 SILICONE LID 9 | 628250 | SILICONE LID 9 |  | 1280 | 1.013 | Cyclooctasiloxane, hexadecamethyl- | 556-68-3 | C16H48O8Si8 | 593.2322 | N/A | 898 | 898 |  | 94.4 | xt | 850764 | 0.09069772 | 20 | 90.69772 | ng/mL | 0.515 | 3522.241 | ng/g | 73.04680:1000.00 147.06560:421.86 221.08424:329.02 281.05067:267.88 355.06992:590.99 356.07086:253.43 357.06708:164.96 400.98477:191.47 | Cyclooctasiloxane, hexadecamethyl- | 556-68-3 | C16H48O8Si8 | N/A | 898 | 898 | Cyclooctasiloxane, hexadecamethyl- | 556-68-3 | C16H48O8Si8 | N/A | 859 | 859 | 3,4-Dihydroxyphenylglycol, 4TMS derivative | 56114-62-6 | C20H42O4Si4 | N/A | 720 | 890 | 3,4-Dihydroxyphenylglycol, 4TMS derivative | 56114-62-6 | C20H42O4Si4 | N/A | 717 | 874 | 2,4-Dihydroxybenzoic acid, 3TMS derivative | 10586-16-0 | C16H30O4Si3 | N/A | 717 | 885 | Benzeneethanamine, N-[(pentafluorophenyl)methylene]-�,3,4-tris[(trimethylsilyl)oxy]- | 55429-13-5 | C24H34F5NO3Si3 | N/A | 710 | 811 | 3,4-Dihydroxymandelic acid, 4TMS derivative | 37148-65-5 | C20H40O5Si4 | N/A | 701 | 866 | 3,4-Dihydroxyphenylglycol, 4TMS derivative | 56114-62-6 | C20H42O4Si4 | N/A | 693 | 858 | 2,5-Dihydroxybenzoic acid, 3TMS derivative | 3618-20-0 | C16H30O4Si3 | N/A | 691 | 851 | Benzeneethanamine, N-[(pentafluorophenyl)methylene]-�,3,4-tris[(trimethylsilyl)oxy]- | 55429-13-5 | C24H34F5NO3Si3 | N/A | 689 | 846
628250 SILICONE LID 9 | 628250 | SILICONE LID 9 |  | 1412 | 1.008 | Cyclononasiloxane, octadecamethyl- | 556-71-8 | C18H54O9Si9 | 667.3862 | N/A | 875 | 875 |  | 86.8 | xt | 1843100 | 0.1964881 | 20 | 196.4881 | ng/mL | 0.515 | 7630.604 | ng/g | 73.04677:1000.00 147.06544:442.85 207.03209:120.07 221.08404:348.69 281.05056:165.44 341.01771:140.16 355.06970:242.10 429.08848:315.05 430.08913:136.75 | Cyclononasiloxane, octadecamethyl- | 556-71-8 | C18H54O9Si9 | N/A | 875 | 875 | Cyclononasiloxane, octadecamethyl- | 556-71-8 | C18H54O9Si9 | N/A | 855 | 868 | Cyclononasiloxane, octadecamethyl- | 556-71-8 | C18H54O9Si9 | N/A | 854 | 854 | Tetracosamethyl-cyclododecasiloxane | 18919-94-3 | C24H72O12Si12 | N/A | 795 | 795 | 1,1,1,5,7,7,7-Heptamethyl-3,3-bis(trimethylsiloxy)tetrasiloxane | 38147-00-1 | C13H40O5Si6 | N/A | 741 | 783 | Heptasiloxane, hexadecamethyl- | 541-01-5 | C16H48O6Si7 | N/A | 732 | 746 | Bis(heptamethylcyclotetrasiloxy)hexamethyltrisiloxane | 71449-67-7 | C20H60O12Si11 | N/A | 664 | 704 | Cyclodecasiloxane, eicosamethyl- | 18772-36-6 | C20H60O10Si10 | N/A | 649 | 649 | Cyclooctasiloxane, hexadecamethyl- | 556-68-3 | C16H48O8Si8 | N/A | 629 | 780 | 2-Thiobarbituric acid, tris(tert-butyldimethylsilyl) deriv. |  | C22H46N2O2SSi3 | N/A | 608 | 827
628250 SILICONE LID 9 | 628250 | SILICONE LID 9 |  | 1528 | 0.997 | Polymethyl-siloxane compound > MW 700 | [8 empty] | xt;ui | 3825240 | 0.4077988 | 20 | 407.7988 | ng/mL | 0.515 | 15836.85 | ng/g | 73.04677:1000.00 147.06544:537.53 207.03203:149.13 221.08410:359.13 281.05088:411.78 282.05187:118.29 341.01798:120.43 355.06988:184.04 429.08886:123.46
628250 SILICONE LID 9 | 628250 | SILICONE LID 9 |  | 1632 | 0.992 | Polymethyl-siloxane compound > MW 700 | [8 empty] | xt;ui | 5999947 | 0.6396386 | 20 | 639.6386 | ng/mL | 0.515 | 24840.33 | ng/g | 73.04675:1000.00 147.06537:605.95 148.06574:103.76 207.03207:173.45 221.08407:477.51 222.08477:121.36 281.05092:389.43 282.05146:114.73 355.06958:607.30 356.07034:211.89 357.06751:144.33
628250 SILICONE LID 9 | 628250 | SILICONE LID 9 |  | 1728 | 0.981 | Polymethyl-siloxane compound > MW 700 | [8 empty] | xt;ui | 10012007 | 1.067354 | 20 | 1067.354 | ng/mL | 0.515 | 41450.63 | ng/g | 73.04678:1000.00 147.06546:626.03 148.06601:100.49 207.03225:190.11 221.08424:541.47 222.08538:121.33 281.05108:343.97 282.05177:100.03 355.06971:443.70 356.07054:168.38 357.06727:108.53 429.08855:331.39 430.08927:151.90
628250 SILICONE LID 9 | 628250 | SILICONE LID 9 |  | 1820 | 0.981 | Polymethyl-siloxane compound > MW 700 | [8 empty] | xt;ui | 9487053 | 1.01139 | 20 | 1011.39 | ng/mL | 0.515 | 39277.27 | ng/g | 73.04669:1000.00 147.06542:675.84 148.06599:107.79 207.03215:221.71 221.08420:580.77 222.08504:136.78 281.05111:418.41 282.05182:118.72 355.06997:385.14 356.07060:131.59 429.08886:260.43 430.08973:112.77
628250 SILICONE LID 9 | 628250 | SILICONE LID 9 |  | 1904 | 0.981 | Polymethyl-siloxane compound > MW 700 | [8 empty] | xt;ui | 10629779 | 1.133213 | 20 | 1133.213 | ng/mL | 0.515 | 44008.27 | ng/g | 73.04671:1000.00 147.06536:711.52 148.06539:114.42 207.03218:240.99 221.08413:654.82 222.08481:153.56 281.05100:448.53 282.05174:122.55 295.10300:103.97 355.06986:523.03 356.07066:182.69 357.06778:115.71 429.08898:202.77
628250 SILICONE LID 9 | 628250 | SILICONE LID 9 |  | 1984 | 0.981 | Polymethyl-siloxane compound > MW 700 | [8 empty] | xt;ui | 12930284 | 1.378464 | 20 | 1378.464 | ng/mL | 0.515 | 53532.57 | ng/g | 73.04667:1000.00 147.06531:767.78 148.06575:125.09 207.03211:268.00 221.08403:732.81 222.08476:168.57 281.05084:455.04 282.05159:124.75 295.10304:128.21 341.01804:103.67 355.06971:527.25 356.07052:187.52 357.06746:115.62 429.08868:304.04 430.08956:123.51
628250 SILICONE LID 9 | 628250 | SILICONE LID 9 |  | 2056 | 0.992 | Polymethyl-siloxane compound > MW 700 | [8 empty] | xt;ui | 10139742 | 1.080971 | 20 | 1080.971 | ng/mL | 0.515 | 41979.47 | ng/g | 73.04669:1000.00 147.06526:822.18 148.06587:131.29 207.03219:285.89 221.08407:773.82 222.08478:180.61 281.05096:470.96 282.05172:128.94 295.10309:143.69 341.01814:105.66 355.06986:461.33 356.07047:163.74 357.06770:107.51 429.08868:294.38 430.08958:126.28
628250 SILICONE LID 9 | 628250 | SILICONE LID 9 |  | 2124 | 1.004 | Polymethyl-siloxane compound > MW 700 | [8 empty] | xt;ui | 9750189 | 1.039442 | 20 | 1039.442 | ng/mL | 0.515 | 40366.68 | ng/g | 73.04672:1000.00 147.06537:879.95 148.06583:139.33 207.03219:313.18 221.08396:864.52 222.08487:199.61 223.08159:105.15 281.05105:504.78 282.05150:139.61 295.10319:165.89 341.01780:117.07 355.06977:511.21 356.07056:182.57 357.06735:121.26 429.08866:258.41 430.08941:114.77
628250 SILICONE LID 9 | 628250 | SILICONE LID 9 |  | 2188 | 1.024 | Polymethyl-siloxane compound > MW 700 | [8 empty] | xt;ui | 8951753 | 0.9543229 | 20 | 954.3229 | ng/mL | 0.515 | 37061.08 | ng/g | 73.04694:932.48 147.06574:872.53 148.06627:163.47 207.03262:331.04 221.08455:1000.00 222.08551:224.95 223.08211:122.76 281.05168:545.42 282.05227:160.75 295.10379:195.56 341.01859:133.24 355.07060:577.24 356.07171:214.17 357.06886:143.86 429.08947:328.02 430.09037:142.80
628250 SILICONE LID 9 | 628250 | SILICONE LID 9 |  | 2252 | 1.051 | Polymethyl-siloxane compound > MW 700 | [8 empty] | xt;ui | 6447142 | 0.6873129 | 20 | 687.3129 | ng/mL | 0.515 | 26691.76 | ng/g | 73.04685:843.05 147.06561:844.47 148.06597:142.48 207.03245:329.04 221.08448:1000.00 222.08505:239.03 223.08187:121.02 281.05128:534.23 282.05207:157.05 295.10336:214.40 341.01850:133.41 355.07028:565.17 356.07103:196.25 357.06837:127.65 429.08922:316.22 430.08993:141.66
628250 SILICONE LID 9 | 628250 | SILICONE LID 9 |  | 2308 | 1.093 | Polymethyl-siloxane compound > MW 700 | [8 empty] | xt;ui | 4671389 | 0.4980045 | 20 | 498.0045 | ng/mL | 0.515 | 19339.98 | ng/g | 73.04684:742.50 147.06565:792.07 148.06616:133.81 207.03251:324.46 221.08463:1000.00 222.08524:235.93 223.08214:128.79 281.05152:524.34 282.05230:153.77 295.10343:216.14 341.01866:132.22 355.07020:539.22 356.07105:191.93 357.06835:133.95 429.08911:302.06 430.08959:126.87
628250 SILICONE LID 9 | 628250 | SILICONE LID 9 |  | 2364 | 1.179 | Polymethyl-siloxane compound > MW 700 | [8 empty] | xt;ui | 4438057 | 0.4731296 | 20 | 473.1296 | ng/mL | 0.515 | 18373.97 | ng/g | 73.04680:618.19 147.06564:712.27 148.06645:119.37 207.03242:308.58 221.08436:1000.00 222.08507:234.65 223.08185:123.52 281.05135:503.37 282.05157:150.19 295.10321:241.20 341.01797:138.69 355.07000:566.40 356.07002:206.26 357.06784:133.50 369.12160:104.09 429.08889:308.08 430.08838:141.09 431.08737:101.49
628250 SILICONE LID 9 | 628250 | SILICONE LID 9 |  | 2432 | 1.307 | Polymethyl-siloxane compound > MW 700 | [8 empty] | xt;ui | 3493327 | 0.3724144 | 20 | 372.4144 | ng/mL | 0.515 | 14462.7 | ng/g | 73.04687:546.63 147.06557:649.81 148.06627:105.20 207.03240:318.14 221.08423:1000.00 222.08514:241.21 223.08184:122.63 281.05156:488.13 282.05196:142.45 295.10247:244.33 341.01797:126.62 355.06971:529.32 356.07022:197.35 357.06790:131.21 369.12165:102.29 429.08816:309.04 430.08898:139.79
628250 SILICONE LID 9 | 628250 | SILICONE LID 9 |  | 2504 | 1.472 | Polymethyl-siloxane compound > MW 700 | [8 empty] | xt;ui | 2586193 | 0.2757072 | 20 | 275.7072 | ng/mL | 0.515 | 10707.08 | ng/g | 73.04674:525.75 147.06558:656.18 148.06607:101.06 207.03223:330.43 221.08431:1000.00 222.08457:237.29 223.08170:141.65 281.05116:506.50 282.05147:157.18 283.04926:101.79 295.10273:240.93 341.01765:128.37 355.06920:531.59 356.07074:180.03 357.06717:130.00 369.12094:129.26 429.08824:308.10 430.08977:129.72
628250 SILICONE LID 9 | 628250 | SILICONE LID 9 |  | 2596 | 1.696 | Polymethyl-siloxane compound > MW 700 | [8 empty] | xt;ui | 1993157 | 0.2124852 | 20 | 212.4852 | ng/mL | 0.515 | 8251.854 | ng/g | 73.04682:467.48 147.06557:574.56 207.03251:302.24 221.08409:1000.00 222.08449:225.74 223.08146:129.57 281.05125:486.52 282.05159:143.68 295.10313:229.42 341.01781:120.22 355.06960:501.00 356.07025:200.08 357.06766:135.11 369.12152:116.18 429.08806:306.70 430.08898:130.23

## 627844_4
Sample | Sample ID | Sample Name | Comment | 1st Dimension Time (s) | 2nd Dimension Time (s) | Name | CAS | Formula | Expected Formula Mass | Mass Accuracy (ppm) | Similarity | Reverse | Match | Probability | Group | Area | Ratio | Dilution Factor | Concentration | Conc. Units | Extract factor (Wt/Vol) | Sample Concentration | Sample Conc. Units | Spectrum | Hit 1 Name | Hit 1 CAS | Hit 1 Formula | Hit 1 Mass Accuracy (ppm) | Hit 1 Similarity | Hit 1 Reverse | Hit 2 Name | Hit 2 CAS | Hit 2 Formula | Hit 2 Mass Accuracy (ppm) | Hit 2 Similarity | Hit 2 Reverse | Hit 3 Name | Hit 3 CAS | Hit 3 Formula | Hit 3 Mass Accuracy (ppm) | Hit 3 Similarity | Hit 3 Reverse | Hit 4 Name | Hit 4 CAS | Hit 4 Formula | Hit 4 Mass Accuracy (ppm) | Hit 4 Similarity | Hit 4 Reverse | Hit 5 Name | Hit 5 CAS | Hit 5 Formula | Hit 5 Mass Accuracy (ppm) | Hit 5 Similarity | Hit 5 Reverse | Hit 6 Name | Hit 6 CAS | Hit 6 Formula | Hit 6 Mass Accuracy (ppm) | Hit 6 Similarity | Hit 6 Reverse | Hit 7 Name | Hit 7 CAS | Hit 7 Formula | Hit 7 Mass Accuracy (ppm) | Hit 7 Similarity | Hit 7 Reverse | Hit 8 Name | Hit 8 CAS | Hit 8 Formula | Hit 8 Mass Accuracy (ppm) | Hit 8 Similarity | Hit 8 Reverse | Hit 9 Name | Hit 9 CAS | Hit 9 Formula | Hit 9 Mass Accuracy (ppm) | Hit 9 Similarity | Hit 9 Reverse | Hit 10 Name | Hit 10 CAS | Hit 10 Formula | Hit 10 Mass Accuracy (ppm) | Hit 10 Similarity | Hit 10 Reverse
627844 SILICONE LID 8 | 627844 | SILICONE LID 8 |  | 184 | 1.398 | Non Specific: mz 77.005 | [8 empty] | ns | 380691 | 0.01228573 | 4 | 12.28573 | ng/mL | 0.557 | 88.22789 | ng/g | 77.00524:1000.00
627844 SILICONE LID 8 | 627844 | SILICONE LID 8 |  | 388 | 1.734 | Phenol, 2-fluoro- |  |  |  | -0.68 |  |  | 867 |  | s | 162255 | 0.005236325 | 4 |  | ng/mL | 0.557 |  | ng/g | 57.01348:153.81 63.02292:202.69 64.03070:474.98 92.02568:183.73 112.03178:1000.00
627844 SILICONE LID 8 | 627844 | SILICONE LID 8 |  | 524 | 1.94 | Phenol-d6- |  |  |  | 0.08 |  |  | 747 |  | s | 141507 | 0.004566741 | 4 |  | ng/mL | 0.557 |  | ng/g | 71.07775:213.81 99.07256:1000.00
627844 SILICONE LID 8 | 627844 | SILICONE LID 8 |  | 532 | 1.963 | 2-Chlorophenol-D4 |  |  |  | -0.53 |  |  | 844 |  | s | 177475 | 0.005727508 | 4 |  | ng/mL | 0.557 |  | ng/g | 66.04162:125.50 68.05566:330.43 96.05070:115.61 132.02727:1000.00 134.02423:350.38
627844 SILICONE LID 8 | 627844 | SILICONE LID 8 |  | 544 | 1.963 | Ethanol, 2-(2-ethoxyethoxy)- | 111-90-0 | C6H14O3 | 134.1738 | N/A | 974 | 974 |  | 96.4 | xt;ui | 725367 | 0.02340918 | 4 | 23.40918 | ng/mL | 0.557 | 168.109 | ng/g | 45.03375:1000.00 59.04917:415.96 72.05689:287.45 73.06467:172.40 | Ethanol, 2-(2-ethoxyethoxy)- | 111-90-0 | C6H14O3 | N/A | 974 | 974 | Ethanol, 2-(2-ethoxyethoxy)- | 111-90-0 | C6H14O3 | N/A | 954 | 954 | Ethanol, 2-(2-ethoxyethoxy)- | 111-90-0 | C6H14O3 | N/A | 952 | 952 | Ethanol, 2-(2-ethoxyethoxy)- | 111-90-0 | C6H14O3 | N/A | 946 | 946 | Diethyl carbitol | 112-36-7 | C8H18O3 | N/A | 800 | 830 | Aminocaproic acid | 60-32-2 | C6H13NO2 | N/A | 782 | 870 | Acetic acid, (2-ethoxy)ethoxy-, methyl ester | 16326-34-4 | C7H14O4 | N/A | 778 | 778 | Ethanol, 2-[2-(2-ethoxyethoxy)ethoxy]- | 112-50-5 | C8H18O4 | N/A | 761 | 761 | Aminocaproic acid | 60-32-2 | C6H13NO2 | N/A | 754 | 843 | Ethanol, 2-[2-(2-ethoxyethoxy)ethoxy]- | 112-50-5 | C8H18O4 | N/A | 744 | 744
627844 SILICONE LID 8 | 627844 | SILICONE LID 8 |  | 568 | 1.696 | Non Specific: mz 59.049 | [8 empty] | ns | 113685 | 0.003668864 | 4 | 3.668864 | ng/mL | 0.557 | 26.34732 | ng/g | 59.04915:1000.00 73.06481:102.91
627844 SILICONE LID 8 | 627844 | SILICONE LID 8 |  | 584 | 1.051 | Cyclotetrasiloxane, octamethyl- |  |  |  | -0.96 |  |  | 973 |  | xc | 303046 | 0.009779959 | 4 | 9.779959 | ng/mL | 0.557 | 70.2331 | ng/g | 281.05072:1000.00 282.05076:319.31 283.04913:207.23
627844 SILICONE LID 8 | 627844 | SILICONE LID 8 |  | 584 | 1.968 | 1,2-Dichlorobenzene-D4 |  |  |  | -1.56 |  |  | 836 |  | s | 331168 | 0.01068752 | 4 |  | ng/mL | 0.557 |  | ng/g | 52.02777:145.05 78.04186:199.58 115.02469:334.88 117.02154:127.06 149.99327:1000.00 151.99042:643.69
627844 SILICONE LID 8 | 627844 | SILICONE LID 8 |  | 636 | 2.426 | Nitrobenzene-D5 |  |  |  | -0.14 |  |  | 738 |  | s | 63625 | 0.002053318 | 4 |  | ng/mL | 0.557 |  | ng/g | 54.04187:480.11 82.06997:1000.00 128.06293:532.48
627844 SILICONE LID 8 | 627844 | SILICONE LID 8 |  | 772 | 1.814 | Ethylene glycol monoisobutyl ether | 4439-24-1 | C6H14O2 | 118.1744 | N/A | 900 | 900 |  | 60.3 | xt;ui | 471602 | 0.01521963 | 4 | 15.21963 | ng/mL | 0.557 | 109.2972 | ng/g | 45.03376:948.53 56.06190:180.66 57.06986:1000.00 75.04404:234.39 | Ethylene glycol monoisobutyl ether | 4439-24-1 | C6H14O2 | N/A | 900 | 900 | Ethylene glycol monoisobutyl ether | 4439-24-1 | C6H14O2 | N/A | 893 | 893 | Propanoic acid, 2-hydroxy-, 2-methylpropyl ester | 585-24-0 | C7H14O3 | N/A | 882 | 882 | Propanoic acid, 2-hydroxy-, 2-methylpropyl ester | 585-24-0 | C7H14O3 | N/A | 871 | 871 | Butyl lactate | 138-22-7 | C7H14O3 | N/A | 828 | 828 | Ethanol, 2-(2-butoxyethoxy)- | 112-34-5 | C8H18O3 | N/A | 820 | 820 | Ethylene glycol monoisobutyl ether | 4439-24-1 | C6H14O2 | N/A | 812 | 894 | Methoxyacetic acid, 2-methylpropyl ester |  | C7H14O3 | N/A | 807 | 807 | Ethanol, 2-butoxy- | 111-76-2 | C6H14O2 | N/A | 786 | 786 | D-Allothreonine | 24830-94-2 | C4H9NO3 | N/A | 776 | 776
627844 SILICONE LID 8 | 627844 | SILICONE LID 8 |  | 780 | 1.024 | Cyclopentasiloxane, decamethyl- |  |  |  | 0.2 |  |  | 920 |  | xc | 1274462 | 0.04112968 | 4 | 41.12968 | ng/mL | 0.557 | 295.3658 | ng/g | 73.04677:1000.00 266.99908:461.81 267.99896:118.38 355.06958:408.10 356.07004:152.83 357.06776:106.34
627844 SILICONE LID 8 | 627844 | SILICONE LID 8 |  | 844 | 1.565 | 2-Propanol, 1-(2-butoxy-1-methylethoxy)- | 29911-28-2 | C10H22O3 | 190.2803 | N/A | 964 | 964 |  | 63 | xt;ui | 228762 | 0.007382652 | 4 | 7.382652 | ng/mL | 0.557 | 53.01725 | ng/g | 45.03384:328.97 57.06986:309.03 59.04910:1000.00 103.07514:231.43 | 2-Propanol, 1-(2-butoxy-1-methylethoxy)- | 29911-28-2 | C10H22O3 | N/A | 964 | 964 | 2,4-Diethyl-6-methyl-1,3,5-trioxane | 117888-04-7 | C8H16O3 | N/A | 945 | 945 | 2-Propanol, 1-[1-methyl-2-(2-propenyloxy)ethoxy]- | 55956-25-7 | C9H18O3 | N/A | 928 | 928 | 2-Propanol, 1-(2-butoxy-1-methylethoxy)- | 29911-28-2 | C10H22O3 | N/A | 875 | 875 | 1-(1-tert-Butoxypropan-2-yloxy)propan-2-ol | 132739-31-2 | C10H22O3 | N/A | 868 | 868 | 1-Propanol, 2,2'-oxybis- | 108-61-2 | C6H14O3 | N/A | 846 | 846 | 1-Propanol, 2-(2-hydroxypropoxy)- | 106-62-7 | C6H14O3 | N/A | 843 | 843 | 1-Propanol, 2-(2-hydroxypropoxy)- | 106-62-7 | C6H14O3 | N/A | 821 | 821 | 1-Propanol, 2-(2-hydroxypropoxy)- | 106-62-7 | C6H14O3 | N/A | 815 | 815 | 1-Propanol, 2-(2-hydroxypropoxy)- | 106-62-7 | C6H14O3 | N/A | 814 | 814
627844 SILICONE LID 8 | 627844 | SILICONE LID 8 |  | 960 | 2.123 | 1,1'-Biphenyl, 2-fluoro- |  |  |  | 0.07 |  |  | 838 |  | s | 297324 | 0.009595298 | 4 |  | ng/mL | 0.557 |  | ng/g | 170.05251:228.87 171.06006:275.38 172.06813:1000.00 173.07146:130.18
627844 SILICONE LID 8 | 627844 | SILICONE LID 8 |  | 1020 | 1.222 | Tetradecane |  |  |  | 2.15 |  |  | 722 |  | xc | 99913 | 0.003224412 | 4 | 3.224412 | ng/mL | 0.557 | 23.15556 | ng/g | 57.06978:1000.00 71.08554:655.36 85.10112:359.91
627844 SILICONE LID 8 | 627844 | SILICONE LID 8 |  | 1064 | 2.411 | Acenaphthene-d10 |  |  |  | -0.91 |  |  | 827 |  | is | 30986428 | 1 | 4 | 1000 | ng/mL | 0.557 |  | ng/g | 80.05567:235.69 82.06980:130.20 158.09784:192.92 160.11191:591.85 161.11689:141.44 162.12594:1000.00 163.13028:190.35 164.14000:908.86 165.14372:112.96
627844 SILICONE LID 8 | 627844 | SILICONE LID 8 |  | 1080 | 1.2 | Hexadecane | 544-76-3 | C16H34 | 226.4418 | N/A | 889 | 889 |  | 41.6 | xt;ui | 49450 | 0.00159586 | 4 | 1.59586 | ng/mL | 0.557 | 11.46039 | ng/g | 57.06988:1000.00 71.08545:820.69 85.10126:422.94 | Nonane, 1-iodo- | 4282-42-2 | C9H19I | N/A | 904 | 904 | Hexadecane | 544-76-3 | C16H34 | N/A | 889 | 889 | Tridecane | 629-50-5 | C13H28 | N/A | 881 | 881 | Dodecane, 1-iodo- | 4292-19-7 | C12H25I | N/A | 865 | 865 | Nonane, 2-methyl-5-propyl- | 31081-17-1 | C13H28 | N/A | 853 | 853 | Tridecane | 629-50-5 | C13H28 | N/A | 847 | 847 | Undecane, 5-ethyl- | 17453-94-0 | C13H28 | N/A | 844 | 844 | Decane, 6-ethyl-2-methyl- | 62108-21-8 | C13H28 | N/A | 843 | 843 | Sulfurous acid, 2-ethylhexyl hexyl ester |  | C14H30O3S | N/A | 842 | 842 | Tetradecane, 1-iodo- | 19218-94-1 | C14H29I | N/A | 841 | 841
627844 SILICONE LID 8 | 627844 | SILICONE LID 8 |  | 1112 | 1.227 | Pentadecane |  |  |  | 3.48 |  |  | 847 |  | xc | 368341 | 0.01188717 | 4 | 11.88717 | ng/mL | 0.557 | 85.36569 | ng/g | 55.05427:185.93 56.06209:156.72 57.06988:1000.00 69.06979:111.80 70.07769:125.79 71.08558:647.25 85.10104:411.44
627844 SILICONE LID 8 | 627844 | SILICONE LID 8 |  | 1128 | 1.205 | Tridecane | 629-50-5 | C13H28 | 184.3619 | N/A | 894 | 894 |  | 19.1 | xt;ui | 119799 | 0.003866177 | 4 | 3.866177 | ng/mL | 0.557 | 27.76428 | ng/g | 57.06983:1000.00 71.08545:592.63 85.10108:364.45 | Tridecane | 629-50-5 | C13H28 | N/A | 894 | 894 | Hexadecane | 544-76-3 | C16H34 | N/A | 887 | 887 | Decane, 6-ethyl-2-methyl- | 62108-21-8 | C13H28 | N/A | 886 | 886 | Octane, 3-ethyl-2,7-dimethyl- | 62183-55-5 | C12H26 | N/A | 873 | 873 | Undecane, 2-methyl- | 7045-71-8 | C12H26 | N/A | 862 | 862 | Dodecane, 2-methyl- | 1560-97-0 | C13H28 | N/A | 858 | 858 | Undecane, 3-methyl- | 1002-43-3 | C12H26 | N/A | 858 | 858 | Nonane, 3,7-dimethyl- | 17302-32-8 | C11H24 | N/A | 853 | 853 | Undecane, 5-ethyl- | 17453-94-0 | C13H28 | N/A | 850 | 850 | Nonane, 2-methyl-5-propyl- | 31081-17-1 | C13H28 | N/A | 850 | 850
627844 SILICONE LID 8 | 627844 | SILICONE LID 8 |  | 1144 | 1.208 | Decane, 2,5,9-trimethyl- | 62108-22-9 | C13H28 | 184.3619 | N/A | 835 | 835 |  | 6.9 | xt;ui | 22505 | 0.0007262857 | 4 | 0.7262857 | ng/mL | 0.557 | 5.215696 | ng/g | 57.06980:1000.00 71.08554:377.14 | 3,4-Hexanedione, 2,2,5-trimethyl- | 20633-03-8 | C9H16O2 | N/A | 906 | 906 | 3-Hexanone, 2,2-dimethyl- | 5405-79-8 | C8H16O | N/A | 849 | 849 | Decane, 2,5,9-trimethyl- | 62108-22-9 | C13H28 | N/A | 835 | 835 | 3-Hexanone, 2,2-dimethyl- | 5405-79-8 | C8H16O | N/A | 818 | 818 | Sulfurous acid, isobutyl pentyl ester |  | C9H20O3S | N/A | 815 | 815 | Hexane, 2,2,5,5-tetramethyl- | 1071-81-4 | C10H22 | N/A | 815 | 815 | 1-Bromo-3-butene-2-ol | 64341-49-7 | C4H7BrO | N/A | 811 | 811 | Butanoic acid, 1,1-dimethylethyl ester | 2308-38-5 | C8H16O2 | N/A | 807 | 807 | 2,2,4-Trimethyl-3-pentanone | 5857-36-3 | C8H16O | N/A | 807 | 807 | Sulfurous acid, butyl 2-ethylhexyl ester |  | C12H26O3S | N/A | 796 | 796
627844 SILICONE LID 8 | 627844 | SILICONE LID 8 |  | 1156 | 1.213 | Pentadecane | 629-62-9 | C15H32 | 212.4151 | N/A | 942 | 942 |  | 21.1 | xt;ui | 381673 | 0.01231742 | 4 | 12.31742 | ng/mL | 0.557 | 88.45548 | ng/g | 55.05422:211.35 56.06204:174.92 57.06984:1000.00 70.07756:157.47 71.08555:747.59 84.09258:118.13 85.10106:467.94 99.11660:131.59 | Pentadecane | 629-62-9 | C15H32 | N/A | 942 | 942 | Undecane | 1120-21-4 | C11H24 | N/A | 941 | 941 | Tridecane | 629-50-5 | C13H28 | N/A | 932 | 932 | Tetradecane | 629-59-4 | C14H30 | N/A | 929 | 929 | Undecane, 4,7-dimethyl- | 17301-32-5 | C13H28 | N/A | 928 | 962 | Tetradecane | 629-59-4 | C14H30 | N/A | 916 | 916 | Tridecane | 629-50-5 | C13H28 | N/A | 916 | 916 | Heptadecane | 629-78-7 | C17H36 | N/A | 914 | 914 | Hexadecane | 544-76-3 | C16H34 | N/A | 913 | 913 | Dodecane | 112-40-3 | C12H26 | N/A | 911 | 911
627844 SILICONE LID 8 | 627844 | SILICONE LID 8 |  | 1156 | 1.337 | Cyclohexane, undecyl- | 54105-66-7 | C17H34 | 238.4525 | N/A | 872 | 872 |  | 16.8 | xt;ui | 39287 | 0.001267878 | 4 | 1.267878 | ng/mL | 0.557 | 9.105046 | ng/g | 55.05422:857.16 82.07762:821.97 83.08560:1000.00 84.09258:103.98 | Cyclohexane, undecyl- | 54105-66-7 | C17H34 | N/A | 872 | 872 | Cyclohexane, octyl- | 1795-15-9 | C14H28 | N/A | 868 | 868 | Dodecylcyclohexane | 1795-17-1 | C18H36 | N/A | 867 | 867 | Cyclohexane, octyl- | 1795-15-9 | C14H28 | N/A | 863 | 863 | Cyclohexane, tetradecyl- | 1795-18-2 | C20H40 | N/A | 860 | 860 | Cyclohexane, hexyl- | 4292-75-5 | C12H24 | N/A | 857 | 857 | Cyclohexane, undecyl- | 54105-66-7 | C17H34 | N/A | 855 | 855 | Cyclohexane, decyl- | 1795-16-0 | C16H32 | N/A | 852 | 852 | Cyclohexane, tetradecyl- | 1795-18-2 | C20H40 | N/A | 849 | 849 | Cyclohexane, decyl- | 1795-16-0 | C16H32 | N/A | 849 | 849
627844 SILICONE LID 8 | 627844 | SILICONE LID 8 |  | 1160 | 2.321 | Phthalic acid, ethyl 4-isopropylphenyl ester |  | C19H20O4 | 312.3604 | N/A | 895 | 895 |  | 14 | xt;ui | 44703 | 0.001442664 | 4 | 1.442664 | ng/mL | 0.557 | 10.36024 | ng/g | 149.02319:1000.00 177.05469:207.77 | Phthalic acid, monoamide, N-ethyl-N-(3-methylphenyl)-, ethyl ester |  | C19H21NO3 | N/A | 896 | 896 | Phthalic acid, ethyl 4-isopropylphenyl ester |  | C19H20O4 | N/A | 895 | 895 | Phthalic acid, 4-bromophenyl ethyl ester |  | C16H13BrO4 | N/A | 886 | 886 | Phthalic acid, 3,5-dimethylphenyl ethyl ester |  | C18H18O4 | N/A | 873 | 873 | Phthalic acid, 2-chloropropyl ethyl ester |  | C13H15ClO4 | N/A | 864 | 864 | Phthalic acid, ethyl tridec-2-yn-1-yl ester |  | C23H32O4 | N/A | 862 | 862 | Phthalic acid, ethyl pentyl ester |  | C15H20O4 | N/A | 862 | 862 | Phthalic acid, cyclobutyl ethyl ester |  | C14H16O4 | N/A | 855 | 855 | Phthalic acid, 8-chlorooctyl ethyl ester |  | C18H25ClO4 | N/A | 855 | 855 | Phthalic acid, 4-chloro-3-methylphenyl ethyl ester |  | C17H15ClO4 | N/A | 849 | 849
627844 SILICONE LID 8 | 627844 | SILICONE LID 8 |  | 1176 | 1.223 | Heptadecane, 2-methyl- | 1560-89-0 | C18H38 | 254.495 | N/A | 936 | 936 |  | 38.1 | xt;ui | 422271 | 0.01362761 | 4 | 13.62761 | ng/mL | 0.557 | 97.86435 | ng/g | 55.05415:245.47 56.06203:319.86 57.06982:1000.00 69.06984:191.71 70.07771:141.43 71.08553:670.65 83.08542:145.36 85.10107:410.85 99.11669:145.82 | Heptadecane, 2-methyl- | 1560-89-0 | C18H38 | N/A | 936 | 936 | 1-Iodo-2-methylundecane | 73105-67-6 | C12H25I | N/A | 933 | 933 | Oxalic acid, allyl nonyl ester |  | C14H24O4 | N/A | 900 | 935 | Oxalic acid, isobutyl nonyl ester |  | C15H28O4 | N/A | 900 | 934 | Dotriacontane | 544-85-4 | C32H66 | N/A | 893 | 893 | Eicosane, 3-methyl- | 6418-46-8 | C21H44 | N/A | 891 | 891 | Hexatriacontane | 630-06-8 | C36H74 | N/A | 888 | 888 | Octadecane, 2-methyl- | 1560-88-9 | C19H40 | N/A | 881 | 881 | Hexadecane, 3-methyl- | 6418-43-5 | C17H36 | N/A | 878 | 878 | Tricosane, 2-methyl- | 1928-30-9 | C24H50 | N/A | 877 | 877
627844 SILICONE LID 8 | 627844 | SILICONE LID 8 |  | 1184 | 1.525 | 2,2,4-Trimethyl-1,3-pentanediol diisobutyrate |  |  |  | 1.1 |  |  | 854 |  | xc | 4011144 | 0.1294484 | 4 | 129.4484 | ng/mL | 0.557 | 929.6116 | ng/g | 71.04907:1000.00
627844 SILICONE LID 8 | 627844 | SILICONE LID 8 |  | 1192 | 2.563 | Benzophenone |  |  |  | 2.08 |  |  | 760 |  | xc | 123570 | 0.003987875 | 4 | 3.987875 | ng/mL | 0.557 | 28.63824 | ng/g | 51.02316:136.08 77.03867:569.08 105.03347:1000.00 182.07281:478.23
627844 SILICONE LID 8 | 627844 | SILICONE LID 8 |  | 1196 | 1.2 | Hexadecane | 544-76-3 | C16H34 | 226.4418 | N/A | 884 | 884 |  | 9 | xt;ui | 134404 | 0.004337512 | 4 | 4.337512 | ng/mL | 0.557 | 31.1491 | ng/g | 55.05426:324.09 57.06978:1000.00 71.08554:594.26 85.10098:398.97 | Dodecane, 1-iodo- | 4292-19-7 | C12H25I | N/A | 923 | 923 | Tetradecane, 1-iodo- | 19218-94-1 | C14H29I | N/A | 892 | 892 | Decane, 1-iodo- | 2050-77-3 | C10H21I | N/A | 890 | 890 | Hexadecane | 544-76-3 | C16H34 | N/A | 884 | 884 | Undecane, 3-methyl- | 1002-43-3 | C12H26 | N/A | 883 | 883 | 3,5-Dimethyldodecane | 107770-99-0 | C14H30 | N/A | 866 | 866 | Tetradecane, 1-iodo- | 19218-94-1 | C14H29I | N/A | 865 | 865 | Tridecane | 629-50-5 | C13H28 | N/A | 865 | 865 | Decane, 1-iodo- | 2050-77-3 | C10H21I | N/A | 862 | 862 | Decane, 1-iodo- | 2050-77-3 | C10H21I | N/A | 856 | 856
627844 SILICONE LID 8 | 627844 | SILICONE LID 8 |  | 1200 | 1.232 | Hexadecane |  |  |  | 1.17 |  |  | 887 |  | xc | 1558298 | 0.05028969 | 4 | 50.28969 | ng/mL | 0.557 | 361.1468 | ng/g | 55.05426:169.65 56.06205:138.44 57.06981:1000.00 69.06991:102.86 70.07774:111.26 71.08551:633.83 85.10102:410.70 99.11653:101.08
627844 SILICONE LID 8 | 627844 | SILICONE LID 8 |  | 1200 | 2.545 | Phenol, 2,4,6-tribromo- |  |  |  | -1.91 |  |  | 797 |  | s | 32797 | 0.001058431 | 4 |  | ng/mL | 0.557 |  | ng/g | 61.00754:185.65 62.01484:129.86 63.02319:199.84 140.93320:195.57 142.93114:236.00 219.85062:111.39 327.77196:326.98 329.77003:981.34 330.77412:129.08 331.76801:1000.00 333.76448:302.88
627844 SILICONE LID 8 | 627844 | SILICONE LID 8 |  | 1204 | 1.274 | 6-Dodecanol | 6836-38-0 | C12H26O | 186.3347 | N/A | 748 | 748 |  | 51.3 | xt;ui | 133872 | 0.004320343 | 4 | 4.320343 | ng/mL | 0.557 | 31.0258 | ng/g | 55.05431:1000.00 69.06981:914.18 70.07782:221.39 83.08560:695.71 97.10129:791.38 111.11697:449.95 | 6-Dodecanol | 6836-38-0 | C12H26O | N/A | 748 | 748 | 1,7-Dimethyl-4-(1-methylethyl)cyclodecane | 645-10-3 | C15H30 | N/A | 720 | 720 | 2,2,4-Trimethyl-3-hexene | 59643-72-0 | C9H18 | N/A | 711 | 711 | 5-Acetoxytridecane | 60826-29-1 | C15H30O2 | N/A | 710 | 710 | 2,2-Dimethyl-3-heptene trans | 19550-75-5 | C9H18 | N/A | 709 | 709 | Cyclohexane, 1,2,4,5-tetraethyl-, (1a,2a,4a,5a)- | 61142-24-3 | C14H28 | N/A | 706 | 706 | 3-Hexene, 2,2-dimethyl- | 3123-93-1 | C8H16 | N/A | 701 | 777 | 2-Acetonylcyclopentanone | 60415-94-3 | C8H12O2 | N/A | 697 | 697 | 3-Hexene, 3-ethyl-2,5-dimethyl- | 62338-08-3 | C10H20 | N/A | 697 | 697 | 3-Decene, 2,2-dimethyl-, (E)- | 55499-02-0 | C12H24 | N/A | 682 | 682
627844 SILICONE LID 8 | 627844 | SILICONE LID 8 |  | 1208 | 1.312 | (+-)-2-Hydroxyoctanoic acid, acetate |  | C10H18O4 | 202.2479 | N/A | 898 | 898 |  | 92.2 | xt;ui | 28031 | 0.0009046219 | 4 | 0.9046219 | ng/mL | 0.557 | 6.496387 | ng/g | 55.05419:425.81 56.06217:114.06 95.08553:245.52 97.10116:1000.00 | (+-)-2-Hydroxyoctanoic acid, acetate |  | C10H18O4 | N/A | 898 | 898 | Ethanone, 1,2-di-2-furanyl-2-hydroxy- | 552-86-3 | C10H8O4 | N/A | 773 | 797 | 3,5-O-Furylidene-d-xylofuranose |  | C10H12O6 | N/A | 753 | 753 | Sulfurous acid, di(cyclohexylmethyl) ester |  | C14H26O3S | N/A | 717 | 717 | Ethanone, 1,2-di-2-furanyl-2-hydroxy- | 552-86-3 | C10H8O4 | N/A | 709 | 885 | Phosphonic acid, methyl-, dioctyl ester | 1832-68-4 | C17H37O3P | N/A | 690 | 779 | Methyl-3,5-O-furylidenead-xylofuranoside |  | C11H14O6 | N/A | 681 | 681 | 3-Butene-1,2-diol, 1-(2-furanyl)- | 19261-13-3 | C8H10O3 | N/A | 677 | 703 | Cyclohexane, 1-methyl-2-propyl- | 4291-79-6 | C10H20 | N/A | 676 | 676 | Cyclohexane, 1-ethyl-2-methyl-, cis- | 4923-77-7 | C9H18 | N/A | 667 | 667
627844 SILICONE LID 8 | 627844 | SILICONE LID 8 |  | 1212 | 1.39 | Dodecanoic acid, 1-methylethyl ester | 10233-13-3 | C15H30O2 | 242.3981 | N/A | 669 | 669 |  | 80.5 | xt;ui | 48134 | 0.00155339 | 4 | 1.55339 | ng/mL | 0.557 | 11.1554 | ng/g | 55.05427:649.05 57.06989:642.38 60.02060:1000.00 61.02837:111.07 71.08581:128.53 73.02870:572.62 102.06765:654.68 200.17721:175.79 201.18448:154.82 | Dodecanoic acid, 1-methylethyl ester | 10233-13-3 | C15H30O2 | N/A | 669 | 669 | D-Glucitol, 1-amino-1-deoxy- | 488-43-7 | C6H15NO5 | N/A | 598 | 687 | Allo-Inositol | 643-10-7 | C6H12O6 | N/A | 592 | 670 | 1-(p-Toluidino)-1-deoxy-�-d-idopyranose |  | C13H19NO5 | N/A | 590 | 684 | D-chiro-Inositol, 3-O-(2-amino-4-((carboxyiminomethyl)amino)-2,3,4,6-tetradeoxy-a-D-arabino-hexopyranosyl)- | 6980-18-3 | C14H25N3O9 | N/A | 589 | 672 | Dodecanoic acid, 1-methylethyl ester | 10233-13-3 | C15H30O2 | N/A | 582 | 582 | Myo-Inositol | 87-89-8 | C6H12O6 | N/A | 580 | 664 | Scyllo-Inositol | 488-59-5 | C6H12O6 | N/A | 577 | 657 | d-Arabinose | 10323-20-3 | C5H10O5 | N/A | 573 | 636 | DL-Arabinose | 20235-19-2 | C5H10O5 | N/A | 573 | 734
627844 SILICONE LID 8 | 627844 | SILICONE LID 8 |  | 1216 | 1.949 | Methyl dihydrojasmonate (1 of 2) |  |  |  | -0.19 |  |  | 574 |  | xc | 71650 | 0.002312303 | 4 | 2.312303 | ng/mL | 0.557 | 16.60541 | ng/g | 82.04132:300.35 83.04893:1000.00 153.12766:207.59 156.07770:202.55
627844 SILICONE LID 8 | 627844 | SILICONE LID 8 |  | 1224 | 1.211 | Tridecane | 629-50-5 | C13H28 | 184.3619 | N/A | 887 | 887 |  | 18.3 | xt;ui | 74021 | 0.00238882 | 4 | 2.38882 | ng/mL | 0.557 | 17.1549 | ng/g | 55.05423:170.26 57.06981:1000.00 71.08559:692.20 85.10094:409.80 | Dodecane, 1-iodo- | 4292-19-7 | C12H25I | N/A | 906 | 906 | Tridecane | 629-50-5 | C13H28 | N/A | 887 | 887 | Nonane, 1-iodo- | 4282-42-2 | C9H19I | N/A | 886 | 886 | Octane, 3-ethyl-2,7-dimethyl- | 62183-55-5 | C12H26 | N/A | 881 | 881 | Hexadecane | 544-76-3 | C16H34 | N/A | 865 | 865 | Tetradecane, 1-iodo- | 19218-94-1 | C14H29I | N/A | 862 | 862 | Decane, 6-ethyl-2-methyl- | 62108-21-8 | C13H28 | N/A | 849 | 849 | Undecane, 2-methyl- | 7045-71-8 | C12H26 | N/A | 841 | 841 | Decane, 2,4-dimethyl- | 2801-84-5 | C12H26 | N/A | 833 | 833 | Undecane, 4,7-dimethyl- | 17301-32-5 | C13H28 | N/A | 831 | 831
627844 SILICONE LID 8 | 627844 | SILICONE LID 8 |  | 1224 | 1.287 | 2,2,4-Trimethyl-3-hexene | 59643-72-0 | C9H18 | 126.2396 | N/A | 743 | 743 |  | 6.3 | xt;ui | 87267 | 0.002816298 | 4 | 2.816298 | ng/mL | 0.557 | 20.22476 | ng/g | 55.05423:531.79 69.06984:1000.00 97.10103:682.88 111.11648:482.05 | 2-Thiopheneacetic acid, 2-ethylcyclohexyl ester |  | C14H20O2S | N/A | 805 | 805 | 2-Thiopheneacetic acid, oct-3-en-2-yl ester |  | C14H20O2S | N/A | 787 | 787 | 2,2,4-Trimethyl-3-hexene | 59643-72-0 | C9H18 | N/A | 743 | 743 | 2-Thiopheneacetic acid, 3,5-dimethylcyclohexyl ester |  | C14H20O2S | N/A | 721 | 721 | 2-Pentene, 3-ethyl-4,4-dimethyl- | 53907-59-8 | C9H18 | N/A | 710 | 710 | (R,S)-5-Ethyl-6-methyl-3E-hepten-2-one | 57283-79-1 | C10H18O | N/A | 680 | 680 | Cyclohexane, 1-ethyl-1,3-dimethyl-, cis- | 62238-31-7 | C10H20 | N/A | 670 | 670 | 1-Hexene-3,5-dione | 52204-69-0 | C6H8O2 | N/A | 663 | 663 | 2-Butyn-1-al diethyl acetal | 2806-97-5 | C8H14O2 | N/A | 659 | 803 | 4-Decene, 4-methyl-, (E)- | 60366-66-7 | C11H22 | N/A | 658 | 658
627844 SILICONE LID 8 | 627844 | SILICONE LID 8 |  | 1232 | 1.207 | Octane, 3-ethyl-2,7-dimethyl- | 62183-55-5 | C12H26 | 170.3353 | N/A | 904 | 904 |  | 16.6 | xt;ui | 143720 | 0.00463816 | 4 | 4.63816 | ng/mL | 0.557 | 33.30815 | ng/g | 56.06200:156.04 57.06990:1000.00 71.08562:607.41 85.10103:337.54 | Octane, 3-ethyl-2,7-dimethyl- | 62183-55-5 | C12H26 | N/A | 904 | 904 | Tridecane | 629-50-5 | C13H28 | N/A | 903 | 903 | Undecane, 2-methyl- | 7045-71-8 | C12H26 | N/A | 885 | 885 | Decane, 2,4-dimethyl- | 2801-84-5 | C12H26 | N/A | 884 | 884 | Hexadecane | 544-76-3 | C16H34 | N/A | 883 | 883 | Nonane, 2-methyl-5-propyl- | 31081-17-1 | C13H28 | N/A | 882 | 882 | Decane, 6-ethyl-2-methyl- | 62108-21-8 | C13H28 | N/A | 878 | 878 | Undecane, 3-methyl- | 1002-43-3 | C12H26 | N/A | 875 | 875 | 3,4-Hexanedione, 2,2,5-trimethyl- | 20633-03-8 | C9H16O2 | N/A | 874 | 874 | Nonane, 3,7-dimethyl- | 17302-32-8 | C11H24 | N/A | 868 | 868
627844 SILICONE LID 8 | 627844 | SILICONE LID 8 |  | 1232 | 1.264 | 6-Dodecanol | 6836-38-0 | C12H26O | 186.3347 | N/A | 750 | 750 |  | 0.5 | xt;ui | 46039 | 0.00148578 | 4 | 1.48578 | ng/mL | 0.557 | 10.66987 | ng/g | 55.05429:1000.00 83.08541:719.23 97.10098:757.95 | Propanedinitrile, cyclohexyl(2-methylcyclohexyl)- | 74764-55-9 | C16H24N2 | N/A | 955 | 955 | Cyclohexane, (bromomethyl)- | 2550-36-9 | C7H13Br | N/A | 776 | 776 | 6-Dodecanol | 6836-38-0 | C12H26O | N/A | 750 | 750 | Sulfurous acid, cyclohexylmethyl ethyl ester |  | C9H18O3S | N/A | 730 | 730 | 2H-Pyran, 3,4-dihydro-6-methyl- | 16015-11-5 | C6H10O | N/A | 725 | 725 | Methyl 1-methylcyclopropyl ketone | 1567-75-5 | C6H10O | N/A | 721 | 721 | Sulfurous acid, di(cyclohexylmethyl) ester |  | C14H26O3S | N/A | 716 | 716 | (4-Bromobutan-2-yl)cyclopropane |  | C7H13Br | N/A | 713 | 713 | 2,4-Pentanedione, 3-(2-propenyl)- | 3508-78-9 | C8H12O2 | N/A | 701 | 701 | Borane, ethyldipropyl- | 1116-52-5 | C8H19B | N/A | 701 | 701
627844 SILICONE LID 8 | 627844 | SILICONE LID 8 |  | 1240 | 1.274 | 6-Dodecanol | 6836-38-0 | C12H26O | 186.3347 | N/A | 687 | 687 |  | 45.5 | xt;ui | 136393 | 0.004401701 | 4 | 4.401701 | ng/mL | 0.557 | 31.61006 | ng/g | 55.05427:493.67 69.06988:1000.00 83.08548:582.86 97.10093:735.03 111.11689:510.44 112.12415:109.35 | (R,S)-5-Ethyl-6-methyl-3E-hepten-2-one | 57283-79-1 | C10H18O | N/A | 711 | 711 | 3-Isopropyl-5-methyl-hex-4-en-2-one | 77142-85-9 | C10H18O | N/A | 705 | 705 | 6-Dodecanol | 6836-38-0 | C12H26O | N/A | 687 | 687 | Cyclooctane, tetradecyl- | 149003-36-1 | C22H44 | N/A | 685 | 685 | Cyclohexanone, 3-butyl- | 39178-69-3 | C10H18O | N/A | 685 | 685 | 2,2,4-Trimethyl-3-hexene | 59643-72-0 | C9H18 | N/A | 685 | 685 | Cyclohexane, 1,2,4,5-tetraethyl-, (1a,2a,4a,5a)- | 61142-24-3 | C14H28 | N/A | 669 | 669 | 2-Thiopheneacetic acid, 3,5-dimethylcyclohexyl ester |  | C14H20O2S | N/A | 668 | 668 | 2-Acetonylcyclohexanone | 6126-53-0 | C9H14O2 | N/A | 659 | 659 | 2,4-Pentanedione, 3-(1-methyl-2-propenyl)- | 29149-83-5 | C9H14O2 | N/A | 651 | 651
627844 SILICONE LID 8 | 627844 | SILICONE LID 8 |  | 1244 | 1.205 | Pentadecane, 2,6,10-trimethyl- | 3892-00-0 | C18H38 | 254.495 | N/A | 949 | 949 |  | 22.5 | xt;ui | 694638 | 0.02241749 | 4 | 22.41749 | ng/mL | 0.557 | 160.9874 | ng/g | 55.05420:127.72 56.06210:147.89 57.06977:1000.00 71.08544:553.82 85.10090:349.90 99.11647:104.99 | Pentadecane, 2,6,10-trimethyl- | 3892-00-0 | C18H38 | N/A | 949 | 949 | Tetradecane | 629-59-4 | C14H30 | N/A | 941 | 941 | Pentadecane | 629-62-9 | C15H32 | N/A | 927 | 927 | Dodecane | 112-40-3 | C12H26 | N/A | 926 | 926 | Dodecane | 112-40-3 | C12H26 | N/A | 923 | 923 | Dodecane | 112-40-3 | C12H26 | N/A | 920 | 920 | Hexadecane | 544-76-3 | C16H34 | N/A | 918 | 918 | Undecane | 1120-21-4 | C11H24 | N/A | 917 | 939 | Pentadecane | 629-62-9 | C15H32 | N/A | 915 | 915 | Tridecane | 629-50-5 | C13H28 | N/A | 915 | 938
627844 SILICONE LID 8 | 627844 | SILICONE LID 8 |  | 1244 | 1.753 | Unknown | [8 empty] | xu | 74519 | 0.002404892 | 4 | 2.404892 | ng/mL | 0.557 | 17.27032 | ng/g | 69.07006:289.62 95.08526:304.38 105.06999:242.08 109.10113:308.59 119.08555:466.02 121.10124:380.72 191.17957:1000.00
627844 SILICONE LID 8 | 627844 | SILICONE LID 8 |  | 1248 | 1.307 | Oxalic acid, allyl tridecyl ester |  | C18H32O4 | 312.445 | N/A | 834 | 834 |  | 12.3 | xt;ui | 107013 | 0.003453544 | 4 | 3.453544 | ng/mL | 0.557 | 24.80104 | ng/g | 55.05420:488.16 56.06208:243.56 57.06978:1000.00 69.06990:641.66 70.07782:359.43 71.08548:801.98 84.09328:235.40 85.10109:191.19 97.10119:646.95 111.11680:315.01 | Oxalic acid, allyl tridecyl ester |  | C18H32O4 | N/A | 834 | 834 | Oxalic acid, allyl dodecyl ester |  | C17H30O4 | N/A | 833 | 833 | Oxalic acid, allyl tetradecyl ester |  | C19H34O4 | N/A | 815 | 815 | Oxalic acid, allyl hexadecyl ester |  | C21H38O4 | N/A | 814 | 814 | Oxalic acid, allyl pentadecyl ester |  | C20H36O4 | N/A | 813 | 813 | Oxalic acid, allyl octadecyl ester |  | C23H42O4 | N/A | 803 | 803 | Carbonic acid, dodecyl vinyl ester |  | C15H28O3 | N/A | 790 | 790 | 1-Octanol, 2-butyl- | 735273 | C12H26O | N/A | 789 | 789 | Dodecane, 1-fluoro- | 334-68-9 | C12H25F | N/A | 785 | 832 | 2,6-Dimethyl-6-trifluoroacetoxyoctane | 61986-67-2 | C12H21F3O2 | N/A | 783 | 783
627844 SILICONE LID 8 | 627844 | SILICONE LID 8 |  | 1248 | 1.324 | Cyclohexane, decyl- | 1795-16-0 | C16H32 | 224.4259 | N/A | 820 | 820 |  | 20.7 | xt;ui | 181471 | 0.005856467 | 4 | 5.856467 | ng/mL | 0.557 | 42.05722 | ng/g | 55.05420:707.40 56.06208:278.06 57.06978:363.54 82.07775:682.98 83.08545:1000.00 84.09328:124.36 111.11680:125.38 | Cyclohexane, decyl- | 1795-16-0 | C16H32 | N/A | 820 | 820 | Cyclohexane, decyl- | 1795-16-0 | C16H32 | N/A | 814 | 857 | Cyclohexane, octyl- | 1795-15-9 | C14H28 | N/A | 811 | 854 | Cyclohexane, (4-methylpentyl)- | 61142-20-9 | C12H24 | N/A | 809 | 852 | Cyclohexane, undecyl- | 54105-66-7 | C17H34 | N/A | 803 | 845 | Dodecylcyclohexane | 1795-17-1 | C18H36 | N/A | 801 | 801 | n-Pentadecylcyclohexane | 6006-95-7 | C21H42 | N/A | 800 | 814 | Cyclohexane, octyl- | 1795-15-9 | C14H28 | N/A | 796 | 839 | Cyclohexane, tetradecyl- | 1795-18-2 | C20H40 | N/A | 790 | 833 | n-Heptadecylcyclohexane | 19781-73-8 | C23H46 | N/A | 790 | 804
627844 SILICONE LID 8 | 627844 | SILICONE LID 8 |  | 1256 | 1.216 | Heptadecane, 2-methyl- | 1560-89-0 | C18H38 | 254.495 | N/A | 926 | 926 |  | 12.8 | xt;ui | 605597 | 0.01954394 | 4 | 19.54394 | ng/mL | 0.557 | 140.3515 | ng/g | 55.05431:185.46 56.06202:185.59 57.06981:1000.00 69.06997:140.97 70.07773:146.79 71.08545:629.70 83.08541:110.95 85.10104:466.02 99.11642:147.99 | 1-Iodo-2-methylundecane | 73105-67-6 | C12H25I | N/A | 931 | 931 | Heptadecane, 2-methyl- | 1560-89-0 | C18H38 | N/A | 926 | 926 | Nonadecane | 629-92-5 | C19H40 | N/A | 921 | 921 | Dotriacontane | 544-85-4 | C32H66 | N/A | 910 | 910 | Nonadecane | 629-92-5 | C19H40 | N/A | 909 | 909 | Octacosane | 630-02-4 | C28H58 | N/A | 908 | 908 | Tetracosane | 646-31-1 | C24H50 | N/A | 906 | 906 | Heneicosane | 629-94-7 | C21H44 | N/A | 905 | 905 | Heptadecane | 629-78-7 | C17H36 | N/A | 902 | 902 | Hexacosane | 630-01-3 | C26H54 | N/A | 900 | 900
627844 SILICONE LID 8 | 627844 | SILICONE LID 8 |  | 1260 | 1.309 | 2,2,4-Trimethyl-3-hexene | 59643-72-0 | C9H18 | 126.2396 | N/A | 718 | 736 |  | 12.1 | xt;ui | 278492 | 0.008987548 | 4 | 8.987548 | ng/mL | 0.557 | 64.54253 | ng/g | 55.05426:636.52 69.06982:1000.00 81.06983:318.04 83.08537:553.22 97.10079:682.24 111.11657:486.71 | 2,2,4-Trimethyl-3-hexene | 59643-72-0 | C9H18 | N/A | 718 | 736 | Heptacosan-9-ol | 31849-14-6 | C27H56O | N/A | 718 | 718 | 3-Hexene, 3-ethyl-2,5-dimethyl- | 62338-08-3 | C10H20 | N/A | 717 | 717 | Cyclohexanone, 3-butyl- | 39178-69-3 | C10H18O | N/A | 706 | 706 | 1-Hexyl-1-nitrocyclohexane | 118252-09-8 | C12H23NO2 | N/A | 704 | 721 | Cyclohexane, 1,1'-(1,2-dimethyl-1,2-ethanediyl)bis- | 74663-71-1 | C16H30 | N/A | 702 | 702 | 2-Thiopheneacetic acid, 2-ethylcyclohexyl ester |  | C14H20O2S | N/A | 699 | 709 | 2-Pentene, 3-ethyl-4,4-dimethyl- | 53907-59-8 | C9H18 | N/A | 699 | 699 | (R,S)-5-Ethyl-6-methyl-3E-hepten-2-one | 57283-79-1 | C10H18O | N/A | 693 | 693 | 1-Hexyl-2-nitrocyclohexane | 118252-04-3 | C12H23NO2 | N/A | 691 | 708
627844 SILICONE LID 8 | 627844 | SILICONE LID 8 |  | 1268 | 1.3 | 2,2,4-Trimethyl-3-hexene | 59643-72-0 | C9H18 | 126.2396 | N/A | 718 | 744 |  | 4 | xt;ui | 69274 | 0.002235624 | 4 | 2.235624 | ng/mL | 0.557 | 16.05475 | ng/g | 55.05429:714.21 69.06988:1000.00 97.10111:963.71 111.11677:627.68 | 2-Thiopheneacetic acid, oct-3-en-2-yl ester |  | C14H20O2S | N/A | 785 | 785 | 2-Thiopheneacetic acid, 2-ethylcyclohexyl ester |  | C14H20O2S | N/A | 769 | 769 | 2-Thiopheneacetic acid, 3,5-dimethylcyclohexyl ester |  | C14H20O2S | N/A | 731 | 731 | (R,S)-5-Ethyl-6-methyl-3E-hepten-2-one | 57283-79-1 | C10H18O | N/A | 728 | 728 | 2,2,4-Trimethyl-3-hexene | 59643-72-0 | C9H18 | N/A | 718 | 744 | Cyclohexane, 1-ethyl-1-methyl- | 4926-90-3 | C9H18 | N/A | 712 | 712 | Cyclohexane, 1-ethyl-1-methyl- | 4926-90-3 | C9H18 | N/A | 689 | 689 | 3-Hexene, 3-ethyl-2,5-dimethyl- | 62338-08-3 | C10H20 | N/A | 680 | 680 | Cyclohexane, 1,4-dimethyl-2-(2-methylpropyl)-, (1a,2�,4a)- | 54411-17-5 | C12H24 | N/A | 677 | 677 | 1-Hexene-3,5-dione | 52204-69-0 | C6H8O2 | N/A | 674 | 685
627844 SILICONE LID 8 | 627844 | SILICONE LID 8 |  | 1272 | 1.263 | Cyclopentane, 1,1,3-trimethyl- | 4516-69-2 | C8H16 | 112.2129 | N/A | 779 | 779 |  | 23.5 | xt;ui | 71754 | 0.002315659 | 4 | 2.315659 | ng/mL | 0.557 | 16.62951 | ng/g | 55.05426:652.11 56.06200:262.21 69.06984:1000.00 70.07765:246.10 83.08544:749.14 97.10111:824.56 | Cyclopentane, 1,1,3-trimethyl- | 4516-69-2 | C8H16 | N/A | 779 | 779 | 5-Undecene, 4-methyl- | 143185-91-5 | C12H24 | N/A | 776 | 776 | Cyclopentane, 1,1,3-trimethyl- | 4516-69-2 | C8H16 | N/A | 773 | 773 | 3-Octene, 2,2-dimethyl- | 86869-76-3 | C10H20 | N/A | 750 | 750 | 3-Hexene, 2,2-dimethyl- | 3123-93-1 | C8H16 | N/A | 744 | 744 | 6-Dodecanol | 6836-38-0 | C12H26O | N/A | 744 | 744 | 3-Hexene, 2,2-dimethyl-, (E)- | 690-93-7 | C8H16 | N/A | 742 | 742 | 2-Acetonylcyclopentanone | 60415-94-3 | C8H12O2 | N/A | 737 | 737 | 2,4-Dimethyl-1,5-diazabicyclo[3.1.0]hexane (trans) |  | C6H12N2 | N/A | 731 | 872 | 3-Decene, 2,2-dimethyl-, (E)- | 55499-02-0 | C12H24 | N/A | 731 | 731
627844 SILICONE LID 8 | 627844 | SILICONE LID 8 |  | 1276 | 1.265 | Cyclopentane, 1,1,3,4-tetramethyl-, trans- | 20309-77-7 | C9H18 | 126.2396 | N/A | 836 | 836 |  | 74.1 | xt;ui | 118001 | 0.003808151 | 4 | 3.808151 | ng/mL | 0.557 | 27.34758 | ng/g | 55.05432:910.63 56.06189:164.26 69.06985:948.86 70.07758:136.28 83.08540:1000.00 111.11666:451.99 | Cyclopentane, 1,1,3,4-tetramethyl-, trans- | 20309-77-7 | C9H18 | N/A | 836 | 836 | Cyclopentane, 1,1,3,4-tetramethyl-, trans- | 20309-77-7 | C9H18 | N/A | 827 | 827 | Cyclopentane, 1,1,3,4-tetramethyl-, cis- | 53907-60-1 | C9H18 | N/A | 789 | 789 | Cyclopentane, 1,1,3,4-tetramethyl-, cis- | 53907-60-1 | C9H18 | N/A | 783 | 783 | Triallylsilane | 1116-62-7 | C9H16Si | N/A | 773 | 773 | Cyclohexane, (2-bromoethyl)- | 1647-26-3 | C8H15Br | N/A | 757 | 757 | Cyclooctane, butyl- | 16538-93-5 | C12H24 | N/A | 749 | 749 | Cyclohexane, 1-ethyl-2-propyl- | 62238-33-9 | C11H22 | N/A | 748 | 748 | 3-Nonene, 3-methyl-, (E)- | 69405-42-1 | C10H20 | N/A | 745 | 745 | 2,2-Dimethyl-3-heptene trans | 19550-75-5 | C9H18 | N/A | 732 | 746
627844 SILICONE LID 8 | 627844 | SILICONE LID 8 |  | 1280 | 1.289 | 3-Heptene, 2,2,3,5,6-pentamethyl- | 116164-06-8 | C12H24 | 168.3194 | N/A | 720 | 720 |  | 43.8 | xt;ui | 63570 | 0.002051543 | 4 | 2.051543 | ng/mL | 0.557 | 14.73281 | ng/g | 55.05422:735.40 69.06991:1000.00 83.08540:727.19 97.10109:721.88 109.10116:209.96 111.11669:507.25 125.13226:359.30 | 3-Heptene, 2,2,3,5,6-pentamethyl- | 116164-06-8 | C12H24 | N/A | 720 | 720 | Cyclohexane, 1-ethyl-2-propyl- | 62238-33-9 | C11H22 | N/A | 689 | 689 | Heptacosan-9-ol | 31849-14-6 | C27H56O | N/A | 670 | 670 | 1-Hexyl-2-nitrocyclohexane | 118252-04-3 | C12H23NO2 | N/A | 662 | 668 | 1-Hexyl-1-nitrocyclohexane | 118252-09-8 | C12H23NO2 | N/A | 651 | 658 | 1,7-Dimethyl-4-(1-methylethyl)cyclodecane | 645-10-3 | C15H30 | N/A | 649 | 649 | Cyclohexane, 1,3,5-trimethyl-2-octadecyl- | 55282-34-3 | C27H54 | N/A | 649 | 649 | 2-Heptanone, 3-propylidene- | 32064-70-3 | C10H18O | N/A | 642 | 642 | Cyclohexane, 1,2,4,5-tetraethyl-, (1a,2a,4a,5a)- | 61142-24-3 | C14H28 | N/A | 634 | 634 | Cyclopentane, 1,1'-[3-(2-cyclopentylethyl)-1,5-pentanediyl]bis- | 55255-85-1 | C22H40 | N/A | 633 | 633
627844 SILICONE LID 8 | 627844 | SILICONE LID 8 |  | 1280 | 1.488 | Hexadecanal | 629-80-1 | C16H32O | 240.4253 | N/A | 946 | 946 |  | 26.8 | xt;ui | 561273 | 0.01811351 | 4 | 18.11351 | ng/mL | 0.557 | 130.0791 | ng/g | 45.03375:135.57 54.04649:171.24 55.05422:836.51 56.06201:373.71 57.03352:466.22 57.06992:824.29 67.05426:560.02 68.06203:655.35 69.06991:565.78 70.07760:312.45 71.04932:171.87 71.08544:363.95 81.06969:524.77 82.07752:1000.00 83.08540:483.87 84.09338:154.85 85.10122:181.75 95.08551:441.02 96.09322:594.77 97.10109:372.02 109.10116:211.37 110.10907:164.31 111.11653:124.03 | Hexadecanal | 629-80-1 | C16H32O | N/A | 946 | 946 | E-2-Tetradecen-1-ol |  | C14H28O | N/A | 937 | 937 | Pentadecanal- | 316249 | C15H30O | N/A | 928 | 928 | Octadecanal | 638-66-4 | C18H36O | N/A | 919 | 919 | Tetradecanal | 124-25-4 | C14H28O | N/A | 919 | 919 | Oxirane, dodecyl- | 3234-28-4 | C14H28O | N/A | 918 | 918 | Tridecanal | 10486-19-8 | C13H26O | N/A | 917 | 917 | 13-Methyltetradecanal | 75853-51-9 | C15H30O | N/A | 916 | 916 | 2-Tridecen-1-ol, (E)- | 74962-98-4 | C13H26O | N/A | 910 | 920 | Pentadecanal- | 316249 | C15H30O | N/A | 910 | 910
627844 SILICONE LID 8 | 627844 | SILICONE LID 8 |  | 1284 | 1.232 | Heptadecane |  |  |  | 1.12 |  |  | 914 |  | xc | 2940255 | 0.09488848 | 4 | 94.88848 | ng/mL | 0.557 | 681.4253 | ng/g | 55.05429:179.65 56.06210:141.08 57.06983:1000.00 70.07772:111.22 71.08550:690.11 85.10108:439.48 99.11660:113.04
627844 SILICONE LID 8 | 627844 | SILICONE LID 8 |  | 1288 | 1.305 | 1,7-Dimethyl-4-(1-methylethyl)cyclodecane | 645-10-3 | C15H30 | 210.3993 | N/A | 755 | 755 |  | 13.9 | xt;ui | 221641 | 0.007152841 | 4 | 7.152841 | ng/mL | 0.557 | 51.3669 | ng/g | 55.05425:905.29 56.06217:124.62 69.06989:861.36 70.07774:203.90 83.08539:779.26 97.10104:1000.00 111.11665:482.93 | 1-Nitrododecane | 16891-99-9 | C12H25NO2 | N/A | 758 | 758 | 1,7-Dimethyl-4-(1-methylethyl)cyclodecane | 645-10-3 | C15H30 | N/A | 755 | 755 | 2,2,4-Trimethyl-3-hexene | 59643-72-0 | C9H18 | N/A | 749 | 769 | 3-Hexene, 3-ethyl-2,5-dimethyl- | 62338-08-3 | C10H20 | N/A | 741 | 741 | 6-Dodecanol | 6836-38-0 | C12H26O | N/A | 737 | 748 | 1,7-Dimethyl-4-(1-methylethyl)cyclodecane | 645-10-3 | C15H30 | N/A | 730 | 730 | Cyclohexanone, 3-butyl- | 39178-69-3 | C10H18O | N/A | 725 | 725 | Cyclohexane, 1,2,4,5-tetraethyl-, (1a,2a,4a,5a)- | 61142-24-3 | C14H28 | N/A | 717 | 717 | 1,2-Dodecanediol | 1119-87-5 | C12H26O2 | N/A | 714 | 714 | 2-Pentene, 3-ethyl-4,4-dimethyl- | 53907-59-8 | C9H18 | N/A | 713 | 713
627844 SILICONE LID 8 | 627844 | SILICONE LID 8 |  | 1292 | 1.2 | Pristane | 1921-70-6 | C19H40 | 268.5216 | N/A | 904 | 904 |  | 32.2 | xt | 1283500 | 0.04142136 | 4 | 41.42136 | ng/mL | 0.557 | 297.4604 | ng/g | 55.05428:171.92 56.06201:171.35 57.06982:1000.00 69.06989:145.22 70.07741:110.30 71.08538:798.24 85.10108:401.25 99.11664:145.34 113.13235:125.82 | Nonadecane | 629-92-5 | C19H40 | N/A | 934 | 934 | Nonadecane | 629-92-5 | C19H40 | N/A | 918 | 936 | Pristane | 1921-70-6 | C19H40 | N/A | 904 | 904 | Heptadecane, 2,6-dimethyl- | 54105-67-8 | C19H40 | N/A | 903 | 921 | Pentadecane, 2,6,10,14-tetramethyl- | 1921-70-6 | C19H40 | N/A | 898 | 898 | Nonadecane | 629-92-5 | C19H40 | N/A | 896 | 914 | Octadecane, 2-methyl- | 1560-88-9 | C19H40 | N/A | 885 | 885 | Pentadecane, 2,6,10,14-tetramethyl- | 1921-70-6 | C19H40 | N/A | 885 | 885 | Octadecane, 2-methyl- | 1560-88-9 | C19H40 | N/A | 843 | 843 | 1-Trifluorosilyltridecane |  | C13H27F3Si | N/A | 842 | 842
627844 SILICONE LID 8 | 627844 | SILICONE LID 8 |  | 1292 | 1.446 | Dodecanoic acid, 2-methyl- | 2874-74-0 | C13H26O2 | 214.3448 | N/A | 806 | 806 |  | 38.6 | xt;ui | 30208 | 0.0009748784 | 4 | 0.9748784 | ng/mL | 0.557 | 7.000922 | ng/g | 55.05428:438.32 69.06989:184.32 74.03619:1000.00 87.04373:617.89 | Dodecanoic acid, 2-methyl- | 2874-74-0 | C13H26O2 | N/A | 806 | 806 | Undecanoic acid, 11-bromo-, methyl ester | 6287-90-7 | C12H23BrO2 | N/A | 787 | 787 | Tridecanoic acid, methyl ester | 1731-88-0 | C14H28O2 | N/A | 777 | 777 | Dodecanoic acid, methyl ester | 111-82-0 | C13H26O2 | N/A | 773 | 773 | Undecanoic acid, methyl ester | 1731-86-8 | C12H24O2 | N/A | 773 | 773 | Undecanoic acid, 11-bromo-, methyl ester | 6287-90-7 | C12H23BrO2 | N/A | 769 | 769 | Dodecanoic acid, 2-methyl- | 2874-74-0 | C13H26O2 | N/A | 754 | 754 | Undecanoic acid, 2-methyl- | 24323-25-9 | C12H24O2 | N/A | 746 | 746 | Hexanoic acid, 2-methyl- | 4536-23-6 | C7H14O2 | N/A | 746 | 746 | Octanoic acid, 2-methyl- | 3004-93-1 | C9H18O2 | N/A | 739 | 739
627844 SILICONE LID 8 | 627844 | SILICONE LID 8 |  | 1300 | 1.292 | 2,2,4-Trimethyl-3-hexene | 59643-72-0 | C9H18 | 126.2396 | N/A | 723 | 723 |  | 16.8 | xt;ui | 146645 | 0.004732556 | 4 | 4.732556 | ng/mL | 0.557 | 33.98604 | ng/g | 55.05420:767.81 56.06201:128.58 69.06987:810.38 81.06995:348.93 83.08545:651.83 97.10099:1000.00 111.11671:444.88 | 1-Hexyl-1-nitrocyclohexane | 118252-09-8 | C12H23NO2 | N/A | 723 | 734 | 2,2,4-Trimethyl-3-hexene | 59643-72-0 | C9H18 | N/A | 723 | 723 | 1-Hexyl-2-nitrocyclohexane | 118252-04-3 | C12H23NO2 | N/A | 717 | 728 | 3-Hexene, 3-ethyl-2,5-dimethyl- | 62338-08-3 | C10H20 | N/A | 710 | 710 | Cyclohexanone, 3-butyl- | 39178-69-3 | C10H18O | N/A | 709 | 709 | Cyclohexane, 1-methyl-3-propyl- | 4291-80-9 | C10H20 | N/A | 706 | 706 | 2-Pentene, 3-ethyl-4,4-dimethyl- | 53907-59-8 | C9H18 | N/A | 680 | 680 | Cyclohexane, 1-ethyl-1-methyl- | 4926-90-3 | C9H18 | N/A | 676 | 676 | Cyclohexane, 1-methyl-2-pentyl- | 54411-01-7 | C12H24 | N/A | 675 | 675 | 3-Hepten-2-one, 5-methyl- | 5090-16-4 | C8H14O | N/A | 674 | 674
627844 SILICONE LID 8 | 627844 | SILICONE LID 8 |  | 1320 | 1.295 | 1,7-Dimethyl-4-(1-methylethyl)cyclodecane | 645-10-3 | C15H30 | 210.3993 | N/A | 709 | 709 |  | 18.2 | xt;ui | 546431 | 0.01763453 | 4 | 17.63453 | ng/mL | 0.557 | 126.6393 | ng/g | 55.05430:884.29 69.06983:1000.00 70.07769:185.54 83.08539:798.65 84.09308:108.35 97.10089:930.93 109.10103:279.93 111.11660:523.40 125.13253:186.24 | 1,7-Dimethyl-4-(1-methylethyl)cyclodecane | 645-10-3 | C15H30 | N/A | 709 | 709 | 6-Dodecanol | 6836-38-0 | C12H26O | N/A | 709 | 777 | 1-Hexyl-2-nitrocyclohexane | 118252-04-3 | C12H23NO2 | N/A | 697 | 722 | Cyclohexane, 1-ethyl-2-propyl- | 62238-33-9 | C11H22 | N/A | 685 | 685 | Heptacosan-9-ol | 31849-14-6 | C27H56O | N/A | 678 | 678 | Cyclohexane, 1,2,4,5-tetraethyl-, (1a,2a,4a,5a)- | 61142-24-3 | C14H28 | N/A | 678 | 678 | 3-Hexene, 2,2-dimethyl- | 3123-93-1 | C8H16 | N/A | 675 | 802 | 1,7-Dimethyl-4-(1-methylethyl)cyclodecane | 645-10-3 | C15H30 | N/A | 673 | 673 | 3-Hexene, 2,2-dimethyl-, (E)- | 690-93-7 | C8H16 | N/A | 672 | 799 | 3-Hexene, 2,2-dimethyl-, (E)- | 690-93-7 | C8H16 | N/A | 671 | 727
627844 SILICONE LID 8 | 627844 | SILICONE LID 8 |  | 1324 | 1.216 | Pentadecane | 629-62-9 | C15H32 | 212.4151 | N/A | 951 | 951 |  | 22.1 | xt;ui | 1212312 | 0.03912397 | 4 | 39.12397 | ng/mL | 0.557 | 280.9621 | ng/g | 55.05432:106.47 56.06201:112.56 57.06980:1000.00 70.07762:103.59 71.08553:657.87 85.10120:379.20 99.11673:135.71 | Pentadecane | 629-62-9 | C15H32 | N/A | 951 | 951 | Hexadecane | 544-76-3 | C16H34 | N/A | 947 | 947 | Tetradecane | 629-59-4 | C14H30 | N/A | 941 | 941 | Pentadecane | 629-62-9 | C15H32 | N/A | 930 | 930 | Heptadecane | 629-78-7 | C17H36 | N/A | 926 | 926 | Heptadecane | 629-78-7 | C17H36 | N/A | 921 | 921 | Pentadecane, 2,6,10-trimethyl- | 3892-00-0 | C18H38 | N/A | 921 | 921 | Tetradecane | 629-59-4 | C14H30 | N/A | 915 | 942 | Pentadecane | 629-62-9 | C15H32 | N/A | 914 | 914 | Dodecane | 112-40-3 | C12H26 | N/A | 912 | 912
627844 SILICONE LID 8 | 627844 | SILICONE LID 8 |  | 1332 | 1.344 | Cyclohexane, undecyl- | 54105-66-7 | C17H34 | 238.4525 | N/A | 852 | 852 |  | 18.9 | xt;ui | 70736 | 0.002282806 | 4 | 2.282806 | ng/mL | 0.557 | 16.39358 | ng/g | 55.05425:576.26 82.07753:842.35 83.08535:1000.00 | Cyclohexane, undecyl- | 54105-66-7 | C17H34 | N/A | 852 | 852 | Dodecylcyclohexane | 1795-17-1 | C18H36 | N/A | 844 | 844 | Cyclohexane, tetradecyl- | 1795-18-2 | C20H40 | N/A | 837 | 837 | Cyclohexane, octyl- | 1795-15-9 | C14H28 | N/A | 833 | 833 | (1R,2R,4S)-2-(6-Chloropyridin-3-yl)-7-methyl-7-azabicyclo[2.2.1]heptane | 232615-84-8 | C12H15ClN2 | N/A | 830 | 842 | Cyclohexane, octyl- | 1795-15-9 | C14H28 | N/A | 827 | 827 | Cyclohexane, decyl- | 1795-16-0 | C16H32 | N/A | 822 | 822 | Cyclohexane, decyl- | 1795-16-0 | C16H32 | N/A | 820 | 820 | 3-Acetonylcyclopentanone | 75359-72-7 | C8H12O2 | N/A | 819 | 819 | 1-Azabicyclo[3.1.0]hexane | 285-76-7 | C5H9N | 149.29 | 814 | 826
627844 SILICONE LID 8 | 627844 | SILICONE LID 8 |  | 1344 | 1.222 | Dotriacontane | 544-85-4 | C32H66 | 450.8676 | N/A | 905 | 920 |  | 15.6 | xt;ui | 213379 | 0.006886208 | 4 | 6.886208 | ng/mL | 0.557 | 49.45212 | ng/g | 55.05421:223.25 56.06193:349.56 57.06984:1000.00 69.06988:188.90 70.07760:129.09 71.08546:651.30 83.08549:142.17 85.10102:486.31 97.10097:133.14 99.11663:137.38 | Sulfurous acid, butyl dodecyl ester |  | C16H34O3S | N/A | 907 | 907 | Dotriacontane | 544-85-4 | C32H66 | N/A | 905 | 920 | Hexatriacontane | 630-06-8 | C36H74 | N/A | 897 | 897 | Tetratetracontane | 7098-22-8 | C44H90 | N/A | 896 | 896 | Octacosane | 630-02-4 | C28H58 | N/A | 895 | 895 | 1-Iodo-2-methylundecane | 73105-67-6 | C12H25I | N/A | 894 | 909 | Sulfurous acid, butyl tridecyl ester |  | C17H36O3S | N/A | 894 | 894 | Octacosane, 2-methyl- | 1560-98-1 | C29H60 | N/A | 894 | 894 | Sulfurous acid, butyl tetradecyl ester |  | C18H38O3S | N/A | 888 | 888 | Hexatriacontane | 630-06-8 | C36H74 | N/A | 887 | 902
627844 SILICONE LID 8 | 627844 | SILICONE LID 8 |  | 1344 | 1.299 | Heptacosan-9-ol | 31849-14-6 | C27H56O | 396.734 | N/A | 700 | 700 |  | 17.2 | xt;ui | 355608 | 0.01147625 | 4 | 11.47625 | ng/mL | 0.557 | 82.41472 | ng/g | 55.05421:644.93 69.06988:1000.00 83.08549:800.23 97.10097:680.95 111.11669:597.60 | Heptacosan-9-ol | 31849-14-6 | C27H56O | N/A | 700 | 700 | Cyclooctane, tetradecyl- | 149003-36-1 | C22H44 | N/A | 693 | 693 | 5-Acetoxytridecane | 60826-29-1 | C15H30O2 | N/A | 685 | 685 | Cyclohexane, 1,2,4,5-tetraethyl-, (1a,2a,4a,5a)- | 61142-24-3 | C14H28 | N/A | 675 | 675 | 2,2-Dimethyl-3-heptene trans | 19550-75-5 | C9H18 | N/A | 663 | 663 | 6-Dodecanol | 6836-38-0 | C12H26O | N/A | 661 | 661 | 8-Heptadecanol | 2541-75-5 | C17H36O | N/A | 660 | 660 | 1,7-Dimethyl-4-(1-methylethyl)cyclodecane | 645-10-3 | C15H30 | N/A | 659 | 659 | 5-Decene, 1-bromo-, (Z)- | 64275-63-4 | C10H19Br | N/A | 655 | 739 | 2-Hexanone, 3-methyl-4-methylene- | 20690-71-5 | C8H14O | N/A | 651 | 651
627844 SILICONE LID 8 | 627844 | SILICONE LID 8 |  | 1360 | 1.31 | 3-Hexene, 2,2-dimethyl- | 3123-93-1 | C8H16 | 112.2129 | N/A | 766 | 791 |  | 24.2 | xt;ui | 51434 | 0.001659888 | 4 | 1.659888 | ng/mL | 0.557 | 11.9202 | ng/g | 55.05425:778.13 57.06983:387.05 69.06991:1000.00 83.08553:796.20 85.10115:132.71 97.10104:773.31 | 1-Nitrododecane | 16891-99-9 | C12H25NO2 | N/A | 770 | 770 | 3-Hexene, 2,2-dimethyl- | 3123-93-1 | C8H16 | N/A | 766 | 791 | Hept-2-ene, 2,4,4,6-tetramethyl- | 103982-58-7 | C11H22 | N/A | 757 | 775 | 3-Hexene, 2,2-dimethyl-, (E)- | 690-93-7 | C8H16 | N/A | 749 | 773 | Methyl 2-hydroxydodecanoate | 51067-85-7 | C13H26O3 | N/A | 747 | 747 | 3-Hexene, 2,2-dimethyl-, (Z)- | 690-92-6 | C8H16 | N/A | 745 | 769 | 3-Decene, 2,2-dimethyl-, (E)- | 55499-02-0 | C12H24 | N/A | 734 | 734 | 3-Octene, 2,2-dimethyl- | 86869-76-3 | C10H20 | N/A | 733 | 733 | 1-Tridecyn-4-ol | 74646-37-0 | C13H24O | N/A | 725 | 725 | 6-Dodecanol | 6836-38-0 | C12H26O | N/A | 718 | 718
627844 SILICONE LID 8 | 627844 | SILICONE LID 8 |  | 1364 | 1.237 | Octadecane |  |  |  | 2.41 |  |  | 860 |  | xc | 1156155 | 0.03731166 | 4 | 37.31166 | ng/mL | 0.557 | 267.9473 | ng/g | 55.05432:180.67 56.06212:150.26 57.06986:1000.00 69.06981:130.50 70.07773:120.49 71.08554:707.05 83.08554:106.10 85.10107:462.23 99.11665:128.80
627844 SILICONE LID 8 | 627844 | SILICONE LID 8 |  | 1364 | 1.483 | 1,14-Tetradecanediol | 19812-64-7 | C14H30O2 | 230.3873 | N/A | 807 | 807 |  | 10.5 | xt;ui | 90522 | 0.002921343 | 4 | 2.921343 | ng/mL | 0.557 | 20.97913 | ng/g | 55.05432:743.08 56.06204:144.77 57.06994:777.57 67.05416:274.49 68.06212:140.08 69.06981:707.08 81.06983:715.70 82.07769:1000.00 83.08554:537.25 95.08538:629.66 96.09323:603.06 97.10107:413.35 | 1,14-Tetradecanediol | 19812-64-7 | C14H30O2 | N/A | 807 | 807 | Pentadecanal- | 316249 | C15H30O | N/A | 794 | 794 | 1-Octadecyne | 629-89-0 | C18H34 | N/A | 792 | 792 | 1-Heptadecyne | 26186-00-5 | C17H32 | N/A | 787 | 787 | Z-2-Dodecenol | 69064-36-4 | C12H24O | N/A | 783 | 783 | 1-Hexadecyne | 629-74-3 | C16H30 | N/A | 782 | 782 | 1,15-Pentadecanediol | 14722-40-8 | C15H32O2 | N/A | 776 | 776 | 1,19-Eicosadiene | 14811-95-1 | C20H38 | N/A | 775 | 775 | 1,12-Tridecadiene | 21964-48-7 | C13H24 | N/A | 771 | 771 | 18-Nonadecen-1-ol |  | C19H38O | N/A | 770 | 770
627844 SILICONE LID 8 | 627844 | SILICONE LID 8 |  | 1368 | 1.302 | Cyclopentane, 1,2-dimethyl-3-(1-methylethyl)- | 489-20-3 | C10H20 | 140.2662 | N/A | 714 | 714 |  | 4.6 | xt;ui | 188792 | 0.006092732 | 4 | 6.092732 | ng/mL | 0.557 | 43.75391 | ng/g | 55.05425:898.47 69.06978:812.90 82.07770:167.89 83.08549:883.38 96.09293:283.93 97.10104:1000.00 | Borane, ethyldipropyl- | 1116-52-5 | C8H19B | N/A | 741 | 741 | 3-Isopropyl-4-methyl-1-pentyn-3-ol | 5333-87-9 | C9H16O | N/A | 723 | 723 | Cyclopentane, 1,2-dimethyl-3-(1-methylethyl)- | 489-20-3 | C10H20 | N/A | 714 | 714 | Oxalic acid, cyclohexylmethyl propyl ester |  | C12H20O4 | N/A | 712 | 712 | Cyclohexane, 1-methyl-3-propyl- | 4291-80-9 | C10H20 | N/A | 711 | 711 | Cyclohexane, 1-isopropyl-1-methyl- | 16580-26-0 | C10H20 | N/A | 705 | 705 | Cyclopentane, 2-isopropyl-1,3-dimethyl- | 32281-85-9 | C10H20 | N/A | 704 | 704 | Cyclohexane, 1-(cyclohexylmethyl)-2-methyl-, cis- | 54824-04-3 | C14H26 | N/A | 703 | 703 | Sulfurous acid, butyl cyclohexylmethyl ester |  | C11H22O3S | N/A | 703 | 703 | Sulfurous acid, cyclohexylmethyl octadecyl ester |  | C25H50O3S | N/A | 702 | 702
627844 SILICONE LID 8 | 627844 | SILICONE LID 8 |  | 1372 | 1.392 | Isopropyl myristate | 110-27-0 | C17H34O2 | 270.4513 | N/A | 661 | 661 |  | 86.7 | xt | 51450 | 0.001660404 | 4 | 1.660404 | ng/mL | 0.557 | 11.92391 | ng/g | 55.05429:777.19 57.06984:759.20 60.02054:1000.00 61.02835:123.78 69.07001:568.91 71.08536:418.57 85.10137:168.36 102.06767:578.60 228.20810:157.18 229.21660:138.66 | Isopropyl myristate | 110-27-0 | C17H34O2 | N/A | 661 | 661 | Isopropyl myristate | 110-27-0 | C17H34O2 | N/A | 606 | 606 | Isopropyl myristate | 110-27-0 | C17H34O2 | N/A | 591 | 591 | Isoamyl nitrite | 110-46-3 | C5H11NO2 | N/A | 562 | 746 | Isoamyl nitrite | 110-46-3 | C5H11NO2 | N/A | 562 | 744 | Isoamyl nitrite | 110-46-3 | C5H11NO2 | N/A | 543 | 720 | Amyl nitrite | 463-04-7 | C5H11NO2 | N/A | 541 | 723 | Isoamyl nitrite | 110-46-3 | C5H11NO2 | N/A | 535 | 734 | Isopropyl myristate | 110-27-0 | C17H34O2 | N/A | 535 | 535 | n-Capric acid isopropyl ester | 2311-59-3 | C13H26O2 | N/A | 523 | 588
627844 SILICONE LID 8 | 627844 | SILICONE LID 8 |  | 1376 | 1.2 | Phytane | 638-36-8 | C20H42 | 282.5482 | N/A | 925 | 925 |  | 13.6 | xt | 663902 | 0.02142557 | 4 | 21.42557 | ng/mL | 0.557 | 153.8641 | ng/g | 55.05434:222.60 56.06197:166.42 57.06981:1000.00 69.07000:166.39 71.08546:790.60 85.10101:367.20 97.10111:129.16 99.11668:155.61 113.13243:114.37 | Hexatriacontane | 630-06-8 | C36H74 | N/A | 930 | 930 | Phytane | 638-36-8 | C20H42 | N/A | 925 | 925 | Octacosane, 2-methyl- | 1560-98-1 | C29H60 | N/A | 920 | 920 | Eicosane, 2-methyl- | 1560-84-5 | C21H44 | N/A | 919 | 919 | Octadecane, 2-methyl- | 1560-88-9 | C19H40 | N/A | 917 | 917 | Docosane, 11-butyl- | 13475-76-8 | C26H54 | N/A | 912 | 912 | Tetratetracontane | 7098-22-8 | C44H90 | N/A | 912 | 912 | Nonadecane, 2-methyl- | 1560-86-7 | C20H42 | N/A | 910 | 910 | Eicosane, 7-hexyl- | 55333-99-8 | C26H54 | N/A | 910 | 910 | Sulfurous acid, butyl tridecyl ester |  | C17H36O3S | N/A | 908 | 908
627844 SILICONE LID 8 | 627844 | SILICONE LID 8 |  | 1384 | 2.037 | Phthalic acid, isobutyl tridec-2-yn-1-yl ester |  | C25H36O4 | 400.5519 | N/A | 987 | 987 |  | 6 | xt;ui | 175475 | 0.005662963 | 4 | 5.662963 | ng/mL | 0.557 | 40.6676 | ng/g | 57.06998:196.21 149.02330:1000.00 | Phthalic acid, isobutyl tridec-2-yn-1-yl ester |  | C25H36O4 | N/A | 987 | 987 | Phthalic acid, monoamide, N-ethyl-N-(3-methylphenyl)-, heptyl ester |  | C24H31NO3 | N/A | 973 | 973 | Phthalic acid, 4-cyanophenyl heptyl ester |  | C22H23NO4 | N/A | 969 | 969 | Phthalic acid, isobutyl 7-methyloct-3-yn-5-yl ester |  | C21H28O4 | N/A | 969 | 969 | Phthalic acid, 3,4,5-trichlorophenyl undecyl ester |  | C25H29Cl3O4 | N/A | 969 | 969 | Phthalic acid, 7-methyloct-3-yn-5-yl octyl ester |  | C25H36O4 | N/A | 968 | 968 | Phthalic acid, hex-2-yn-4-yl undecyl ester |  | C25H36O4 | N/A | 964 | 964 | Phthalic acid, 7-methyloct-3-yn-5-yl undecyl ester |  | C28H42O4 | N/A | 963 | 963 | Phthalic acid, nonyl 2,4,5-trichlorophenyl ester |  | C23H25Cl3O4 | N/A | 962 | 962 | Phthalic acid, octyl tridec-2-yn-1-yl ester |  | C29H44O4 | N/A | 961 | 961
627844 SILICONE LID 8 | 627844 | SILICONE LID 8 |  | 1400 | 1.217 | Undecane, 4,7-dimethyl- | 17301-32-5 | C13H28 | 184.3619 | N/A | 873 | 910 |  | 13.2 | xt;ui | 376058 | 0.01213622 | 4 | 12.13622 | ng/mL | 0.557 | 87.15416 | ng/g | 56.06210:184.71 57.06986:1000.00 70.07776:160.52 71.08561:778.62 85.10103:521.23 | Undecane, 4,7-dimethyl- | 17301-32-5 | C13H28 | N/A | 873 | 910 | Tridecane | 629-50-5 | C13H28 | N/A | 861 | 895 | Nonane, 2-methyl-5-propyl- | 31081-17-1 | C13H28 | N/A | 859 | 859 | Nonane, 3-methyl-5-propyl- | 31081-18-2 | C13H28 | N/A | 859 | 859 | Tridecane | 629-50-5 | C13H28 | N/A | 854 | 876 | Undecane | 1120-21-4 | C11H24 | N/A | 853 | 874 | Tridecane | 629-50-5 | C13H28 | N/A | 851 | 875 | Tetradecane | 629-59-4 | C14H30 | N/A | 846 | 870 | Undecane | 1120-21-4 | C11H24 | N/A | 844 | 880 | Hexadecane | 544-76-3 | C16H34 | N/A | 841 | 862
627844 SILICONE LID 8 | 627844 | SILICONE LID 8 |  | 1412 | 1.195 | Tridecane | 629-50-5 | C13H28 | 184.3619 | N/A | 925 | 925 |  | 35.8 | xt;ui | 153062 | 0.004939646 | 4 | 4.939646 | ng/mL | 0.557 | 35.47322 | ng/g | 56.06195:120.83 57.06993:1000.00 70.07779:128.68 71.08546:739.08 85.10119:442.83 | Tridecane | 629-50-5 | C13H28 | N/A | 925 | 925 | Hexadecane | 544-76-3 | C16H34 | N/A | 898 | 898 | Undecane, 4,7-dimethyl- | 17301-32-5 | C13H28 | N/A | 893 | 893 | Tridecane | 629-50-5 | C13H28 | N/A | 891 | 891 | Undecane | 1120-21-4 | C11H24 | N/A | 890 | 890 | Undecane | 1120-21-4 | C11H24 | N/A | 876 | 876 | Decane, 6-ethyl-2-methyl- | 62108-21-8 | C13H28 | N/A | 874 | 874 | Undecane, 5-ethyl- | 17453-94-0 | C13H28 | N/A | 863 | 863 | Tetradecane | 629-59-4 | C14H30 | N/A | 862 | 862 | Dodecane, 2,6,10-trimethyl- | 3891-98-3 | C15H32 | N/A | 862 | 862
627844 SILICONE LID 8 | 627844 | SILICONE LID 8 |  | 1412 | 1.344 | Cyclohexane, tetradecyl- | 1795-18-2 | C20H40 | 280.5323 | N/A | 748 | 748 |  | 20.6 | xt;ui | 78251 | 0.002525331 | 4 | 2.525331 | ng/mL | 0.557 | 18.13523 | ng/g | 55.05423:700.39 69.06990:758.38 81.06974:289.45 82.07755:476.95 83.08534:1000.00 | Cyclohexane, tetradecyl- | 1795-18-2 | C20H40 | N/A | 748 | 748 | Decane, 2-cyclohexyl- | 13151-73-0 | C16H32 | N/A | 742 | 742 | 3,7-Decadiene, 2,9-dimethyl- | 74630-13-0 | C12H22 | N/A | 736 | 736 | 1,5-Octadiene, 7-methyl-3-(1-methylethyl)- | 74630-12-9 | C12H22 | N/A | 734 | 734 | Cyclohexane, octyl- | 1795-15-9 | C14H28 | N/A | 728 | 728 | Trichloroacetic acid, 6-chlorohexyl ester |  | C8H12Cl4O2 | N/A | 726 | 726 | 1,5-Pentanediol, O,O'-di(3-methylbut-2-enoyl)- |  | C15H24O4 | N/A | 718 | 764 | Cyclohexane, propyl- | 1678-92-8 | C9H18 | N/A | 718 | 718 | Oxalic acid, cyclohexyl isohexyl ester |  | C14H24O4 | N/A | 714 | 714 | Cyclohexane, octyl- | 1795-15-9 | C14H28 | N/A | 714 | 714
627844 SILICONE LID 8 | 627844 | SILICONE LID 8 |  | 1428 | 1.215 | Tridecane | 629-50-5 | C13H28 | 184.3619 | N/A | 849 | 849 |  | 11.5 | xt;ui | 44288 | 0.001429271 | 4 | 1.429271 | ng/mL | 0.557 | 10.26406 | ng/g | 57.07000:1000.00 71.08560:731.50 85.10096:439.61 | 3,4-Hexanedione, 2,2,5-trimethyl- | 20633-03-8 | C9H16O2 | N/A | 875 | 875 | Dodecane, 1-iodo- | 4292-19-7 | C12H25I | N/A | 850 | 850 | Tridecane | 629-50-5 | C13H28 | N/A | 849 | 849 | Octane, 3-ethyl-2,7-dimethyl- | 62183-55-5 | C12H26 | N/A | 848 | 848 | Nonane, 1-iodo- | 4282-42-2 | C9H19I | N/A | 844 | 844 | Hexadecane | 544-76-3 | C16H34 | N/A | 831 | 831 | Decane, 6-ethyl-2-methyl- | 62108-21-8 | C13H28 | N/A | 822 | 822 | Undecane, 2-methyl- | 7045-71-8 | C12H26 | N/A | 813 | 813 | Nonane, 3,7-dimethyl- | 17302-32-8 | C11H24 | N/A | 802 | 802 | Sulfurous acid, 2-ethylhexyl hexyl ester |  | C14H30O3S | N/A | 801 | 801
627844 SILICONE LID 8 | 627844 | SILICONE LID 8 |  | 1428 | 1.471 | 2-Heptanone | 110-43-0 | C7H14O | 114.1857 | N/A | 865 | 865 |  | 65 | xt;ui | 24410 | 0.0007877642 | 4 | 0.7877642 | ng/mL | 0.557 | 5.657194 | ng/g | 58.04140:1000.00 59.04919:180.15 71.04919:698.78 | Butan-1-one, 4-chloro-1-(1,2,3,4,4a,9b-hexahydro-2,8-dimethylpyrido[4,3-b]indol-5-yl)- | 326033-07-2 | C17H23ClN2O | N/A | 906 | 996 | Acetic acid, (dodecahydro-7-hydroxy-1,4b,8,8-tetramethyl-10-oxo-2(1H)-phenanthrenylidene)-,2-(dimethylamino)ethyl ester |  | C24H39NO4 | N/A | 866 | 952 | 6-Methoxy-2-methyl-quinoline-3-carboxylic acid 2-dimethylamino-ethyl ester |  | C16H20N2O3 | N/A | 865 | 950 | 2-Heptanone | 110-43-0 | C7H14O | N/A | 865 | 865 | 2-Octanone | 111-13-7 | C8H16O | N/A | 840 | 840 | 5H-Pyrrolo[2,3-b]pyrazine-2,3-dicarbonitrile, 6-amino-5-(2-dimethylaminoethyl)-7-(1-methyl-1H-benzoimidazol-2-yl)- |  | C20H19N9 | N/A | 836 | 919 | 2-Octanone | 111-13-7 | C8H16O | N/A | 834 | 834 | 2-Butoxy-N-(2-(dimethylamino)ethyl)-4-quinolinecarboxamide |  | C18H25N3O2 | N/A | 833 | 833 | 2-Octanone | 111-13-7 | C8H16O | N/A | 822 | 822 | 2-Heptanone | 110-43-0 | C7H14O | N/A | 809 | 809
627844 SILICONE LID 8 | 627844 | SILICONE LID 8 |  | 1440 | 1.237 | Nonadecane |  |  |  | 1.3 |  |  | 789 |  | xc | 446178 | 0.01439914 | 4 | 14.39914 | ng/mL | 0.557 | 103.405 | ng/g | 55.05426:191.19 56.06202:149.52 57.06983:1000.00 69.06987:157.71 70.07780:134.91 71.08556:774.75 85.10116:472.85 97.10111:101.22 99.11702:120.48
627844 SILICONE LID 8 | 627844 | SILICONE LID 8 |  | 1440 | 1.477 | Octadecanal | 638-66-4 | C18H36O | 268.4785 | N/A | 947 | 961 |  | 15.5 | xt;ui | 957464 | 0.03089946 | 4 | 30.89946 | ng/mL | 0.557 | 221.8992 | ng/g | 45.03371:131.30 54.04642:159.45 55.05426:741.99 56.06219:292.31 57.03354:401.52 57.06982:788.17 67.05412:484.52 68.06209:568.45 69.06987:539.54 70.07763:240.85 71.04929:148.16 71.08562:360.73 81.06978:468.36 82.07766:1000.00 83.08553:569.12 84.09327:150.81 85.10121:203.20 95.08548:421.98 96.09319:570.54 97.10111:405.63 109.10114:194.58 110.10893:175.72 111.11654:137.87 123.11697:118.00 124.12438:110.81 | Octadecanal | 638-66-4 | C18H36O | N/A | 947 | 961 | Heptadecanal |  | C17H34O | N/A | 941 | 948 | Hexadecanal | 629-80-1 | C16H32O | N/A | 933 | 940 | 13-Methyltetradecanal | 75853-51-9 | C15H30O | N/A | 931 | 945 | Pentadecanal- | 316249 | C15H30O | N/A | 930 | 943 | Pentadecanal- | 316249 | C15H30O | N/A | 928 | 935 | Tetradecanal | 124-25-4 | C14H28O | N/A | 924 | 931 | Octadecanal | 638-66-4 | C18H36O | N/A | 923 | 930 | Oxirane, tetradecyl- | 7320-37-8 | C16H32O | N/A | 921 | 928 | Oxirane, hexadecyl- | 7390-81-0 | C18H36O | N/A | 920 | 927
627844 SILICONE LID 8 | 627844 | SILICONE LID 8 |  | 1448 | 1.44 | Tridecanoic acid, methyl ester | 1731-88-0 | C14H28O2 | 228.3715 | N/A | 938 | 938 |  | 46.7 | xt;ui | 190832 | 0.006158567 | 4 | 6.158567 | ng/mL | 0.557 | 44.22669 | ng/g | 55.05425:189.49 57.06999:131.86 69.06985:127.03 74.03633:1000.00 75.04399:157.03 87.04407:751.66 143.10657:136.37 | Tridecanoic acid, methyl ester | 1731-88-0 | C14H28O2 | N/A | 938 | 938 | Dodecanoic acid, methyl ester | 111-82-0 | C13H26O2 | N/A | 918 | 918 | Undecanoic acid, methyl ester | 1731-86-8 | C12H24O2 | N/A | 905 | 905 | Tridecanoic acid, methyl ester | 1731-88-0 | C14H28O2 | N/A | 904 | 904 | Methyl tetradecanoate | 124-10-7 | C15H30O2 | N/A | 889 | 889 | Pentadecanoic acid, methyl ester | 7132-64-1 | C16H32O2 | N/A | 872 | 872 | Pentadecanoic acid, 14-methyl-, methyl ester | 5129-60-2 | C17H34O2 | N/A | 859 | 859 | Undecanoic acid, methyl ester | 1731-86-8 | C12H24O2 | N/A | 859 | 859 | Methyl tetradecanoate | 124-10-7 | C15H30O2 | N/A | 857 | 857 | Decanoic acid, methyl ester | 110-42-9 | C11H22O2 | N/A | 854 | 854
627844 SILICONE LID 8 | 627844 | SILICONE LID 8 |  | 1456 | 1.222 | Tridecane | 629-50-5 | C13H28 | 184.3619 | N/A | 901 | 901 |  | 30.3 | xt;ui | 44063 | 0.00142201 | 4 | 1.42201 | ng/mL | 0.557 | 10.21192 | ng/g | 57.06992:1000.00 70.07774:109.48 71.08547:665.57 85.10102:487.26 | Tridecane | 629-50-5 | C13H28 | N/A | 901 | 901 | Hexadecane | 544-76-3 | C16H34 | N/A | 876 | 876 | Undecane | 1120-21-4 | C11H24 | N/A | 876 | 876 | Tridecane | 629-50-5 | C13H28 | N/A | 864 | 864 | Undecane, 4,7-dimethyl- | 17301-32-5 | C13H28 | N/A | 861 | 861 | Decane, 6-ethyl-2-methyl- | 62108-21-8 | C13H28 | N/A | 857 | 857 | Undecane | 1120-21-4 | C11H24 | N/A | 853 | 853 | Undecane, 5-ethyl- | 17453-94-0 | C13H28 | N/A | 850 | 850 | Undecane | 1120-21-4 | C11H24 | N/A | 846 | 846 | Nonane, 3,7-dimethyl- | 17302-32-8 | C11H24 | N/A | 845 | 845
627844 SILICONE LID 8 | 627844 | SILICONE LID 8 |  | 1456 | 2.085 | Phthalic acid, nonyl pentyl ester |  | C22H34O4 | 362.5038 | N/A | 927 | 927 |  | 6.9 | xt;ui | 105050 | 0.003390194 | 4 | 3.390194 | ng/mL | 0.557 | 24.3461 | ng/g | 149.02325:1000.00 | Acetamide, N-[2-chloro-4-(2,4-dimethoxybenzylidenaminophenyl]- |  | C17H17ClN2O3 | N/A | 999 | 999 | Phthalic acid, nonyl pentyl ester |  | C22H34O4 | N/A | 927 | 927 | Phthalic acid, monoamide, N-ethyl-N-(3-methylphenyl)-, hexyl ester |  | C23H29NO3 | N/A | 924 | 924 | Dibutyl phthalate | 84-74-2 | C16H22O4 | N/A | 917 | 917 | Phthalic acid, hexyl hex-3-yl ester |  | C20H30O4 | N/A | 914 | 914 | 1,2-Benzenedicarboxylic acid, bis(1-methylethyl) ester | 605-45-8 | C14H18O4 | N/A | 911 | 911 | Phthalic acid, hexyl nonyl ester |  | C23H36O4 | N/A | 907 | 907 | 1,2-Benzenedicarboxylic acid, butyl cyclohexyl ester | 84-64-0 | C18H24O4 | N/A | 888 | 888 | Phthalic acid, hexyl 2-propylphenyl ester |  | C23H28O4 | N/A | 887 | 887 | Phthalic acid, hexyl 3-methylbutyl ester |  | C19H28O4 | N/A | 884 | 884
627844 SILICONE LID 8 | 627844 | SILICONE LID 8 |  | 1472 | 1.536 | n-Hexadecanoic acid |  |  |  | -1.48 |  |  | 901 |  | xc | 5274154 | 0.1702085 | 4 | 170.2085 | ng/mL | 0.557 | 1222.323 | ng/g | 55.05423:432.70 56.06208:109.95 57.06984:613.84 60.02050:843.00 61.02837:222.44 69.06980:296.37 71.08546:333.95 73.02836:1000.00 83.08548:162.98 85.10104:205.37 87.04389:166.77 97.10111:106.24 115.07525:128.60 129.09093:339.60 213.18463:133.16
627844 SILICONE LID 8 | 627844 | SILICONE LID 8 |  | 1476 | 1.225 | Undecane, 6-ethyl- | 17312-60-6 | C13H28 | 184.3619 | N/A | 841 | 841 |  | 25.8 | xt;ui | 156669 | 0.005056052 | 4 | 5.056052 | ng/mL | 0.557 | 36.30917 | ng/g | 57.06993:1000.00 71.08570:640.53 85.10105:183.07 | 3,4-Hexanedione, 2,2,5-trimethyl- | 20633-03-8 | C9H16O2 | N/A | 910 | 910 | Undecane, 6-ethyl- | 17312-60-6 | C13H28 | N/A | 841 | 841 | Dodecane, 2,6,11-trimethyl- | 31295-56-4 | C15H32 | N/A | 834 | 834 | Dodecane, 2,7,10-trimethyl- | 74645-98-0 | C15H32 | N/A | 827 | 827 | Dodecane, 2,6,10-trimethyl- | 3891-98-3 | C15H32 | N/A | 826 | 826 | Tridecane | 629-50-5 | C13H28 | N/A | 822 | 822 | Heptane, 2,6-dimethyl- | 1072-05-5 | C9H20 | N/A | 821 | 821 | Undecane, 3,5-dimethyl- | 17312-81-1 | C13H28 | N/A | 796 | 796 | 3,5-Dimethyl-4-octanone | 7335-17-3 | C10H20O | N/A | 795 | 795 | 2,2,4-Trimethyl-3-pentanone | 5857-36-3 | C8H16O | N/A | 789 | 789
627844 SILICONE LID 8 | 627844 | SILICONE LID 8 |  | 1492 | 1.24 | Oxalic acid, isobutyl neopentyl ester |  | C11H20O4 | 216.2745 | N/A | 895 | 895 |  | 16 | xt;ui | 37849 | 0.00122147 | 4 | 1.22147 | ng/mL | 0.557 | 8.771779 | ng/g | 55.05423:261.06 56.06218:124.77 57.06994:1000.00 71.08554:597.28 | Octane, 2-bromo- | 557-35-7 | C8H17Br | N/A | 921 | 921 | Oxalic acid, isobutyl neopentyl ester |  | C11H20O4 | N/A | 895 | 895 | Sulfurous acid, butyl pentyl ester |  | C9H20O3S | N/A | 894 | 894 | Sulfurous acid, isobutyl pentyl ester |  | C9H20O3S | N/A | 885 | 885 | Decane, 2,5,9-trimethyl- | 62108-22-9 | C13H28 | N/A | 873 | 873 | Octane, 2-bromo- | 557-35-7 | C8H17Br | N/A | 870 | 870 | 3-Bromooctane | 999-64-4 | C8H17Br | N/A | 869 | 869 | Sulfurous acid, 2-ethylhexyl pentyl ester |  | C13H28O3S | N/A | 861 | 861 | Oxalic acid, dineopentyl ester |  | C12H22O4 | N/A | 859 | 859 | Sulfurous acid, butyl 2-ethylhexyl ester |  | C12H26O3S | N/A | 855 | 855
627844 SILICONE LID 8 | 627844 | SILICONE LID 8 |  | 1512 | 1.251 | Eicosane |  |  |  | 0.8 |  |  | 711 |  | xc | 109503 | 0.003533902 | 4 | 3.533902 | ng/mL | 0.557 | 25.37811 | ng/g | 55.05422:187.66 57.06983:1000.00 71.08550:694.75 83.08540:142.29 85.10109:509.38
627844 SILICONE LID 8 | 627844 | SILICONE LID 8 |  | 1584 | 1.247 | Tridecane | 629-50-5 | C13H28 | 184.3619 | N/A | 836 | 836 |  | 8.6 | xt;ui | 32004 | 0.001032839 | 4 | 1.032839 | ng/mL | 0.557 | 7.417158 | ng/g | 57.06980:1000.00 71.08567:631.69 85.10108:433.42 | 3,4-Hexanedione, 2,2,5-trimethyl- | 20633-03-8 | C9H16O2 | N/A | 876 | 876 | Tridecane | 629-50-5 | C13H28 | N/A | 836 | 836 | Dodecane, 1-iodo- | 4292-19-7 | C12H25I | N/A | 836 | 836 | Octane, 3-ethyl-2,7-dimethyl- | 62183-55-5 | C12H26 | N/A | 832 | 832 | Nonane, 1-iodo- | 4282-42-2 | C9H19I | N/A | 825 | 825 | Undecane, 3-methyl- | 1002-43-3 | C12H26 | N/A | 819 | 819 | Sulfurous acid, 2-ethylhexyl hexyl ester |  | C14H30O3S | N/A | 817 | 817 | Hexadecane | 544-76-3 | C16H34 | N/A | 817 | 817 | Decane, 6-ethyl-2-methyl- | 62108-21-8 | C13H28 | N/A | 810 | 810 | Borane, diethyl(decyloxy)- |  | C14H31BO | N/A | 808 | 808
627844 SILICONE LID 8 | 627844 | SILICONE LID 8 |  | 1588 | 1.454 | Pentadecanoic acid, 14-methyl-, methyl ester | 5129-60-2 | C17H34O2 | 270.4513 | N/A | 897 | 897 |  | 54 | xt;ui | 65999 | 0.002129932 | 4 | 2.129932 | ng/mL | 0.557 | 15.29575 | ng/g | 55.05431:155.45 57.06975:156.23 69.06984:136.81 74.03622:1000.00 75.04386:193.57 87.04395:735.98 143.10669:161.23 | Pentadecanoic acid, 14-methyl-, methyl ester | 5129-60-2 | C17H34O2 | N/A | 897 | 897 | Hexadecanoic acid, methyl ester | 112-39-0 | C17H34O2 | N/A | 856 | 856 | Undecanoic acid, methyl ester | 1731-86-8 | C12H24O2 | N/A | 842 | 842 | 8-Methylnonanoic acid, methyl ester |  | C11H22O2 | N/A | 837 | 837 | Methyl 8-methyl-nonanoate |  | C11H22O2 | N/A | 835 | 835 | Hexacosanoic acid, methyl ester | 5802-82-4 | C27H54O2 | N/A | 835 | 835 | Heneicosanoic acid, methyl ester | 6064-90-0 | C22H44O2 | N/A | 833 | 833 | Dodecanoic acid, methyl ester | 111-82-0 | C13H26O2 | N/A | 832 | 832 | Methyl tetradecanoate | 124-10-7 | C15H30O2 | N/A | 831 | 831 | Heptadecanoic acid, methyl ester | 1731-92-6 | C18H36O2 | N/A | 819 | 819
627844 SILICONE LID 8 | 627844 | SILICONE LID 8 |  | 1608 | 1.525 | Octadecanoic acid |  |  |  | 0.81 |  |  | 0 |  | xc | 1762146 | 0.05686832 | 4 | 56.86832 | ng/mL | 0.557 | 408.3901 | ng/g | 55.05427:442.58 56.06206:124.83 57.06982:688.54 60.02055:744.16 61.02846:264.68 69.06989:321.08 71.08552:398.00 73.02839:1000.00 83.08543:207.09 85.10110:223.05 87.04385:182.14 97.10092:156.23 115.07519:118.23 129.09091:393.86 185.15315:134.75
627844 SILICONE LID 8 | 627844 | SILICONE LID 8 |  | 1608 | 2.697 | p-Terphenyl-d14 |  |  |  | 0.4 |  |  | 798 |  | s | 202068 | 0.006521178 | 4 |  | ng/mL | 0.557 |  | ng/g | 122.09803:119.95 243.19038:193.14 244.19647:1000.00 245.19981:179.31
627844 SILICONE LID 8 | 627844 | SILICONE LID 8 |  | 1648 | 1.265 | Tridecane | 629-50-5 | C13H28 | 184.3619 | N/A | 848 | 848 |  | 10.4 | xt;ui | 52712 | 0.001701132 | 4 | 1.701132 | ng/mL | 0.557 | 12.21639 | ng/g | 57.06986:1000.00 71.08553:691.74 85.10093:424.68 | 3,4-Hexanedione, 2,2,5-trimethyl- | 20633-03-8 | C9H16O2 | N/A | 879 | 879 | Tridecane | 629-50-5 | C13H28 | N/A | 848 | 848 | Dodecane, 1-iodo- | 4292-19-7 | C12H25I | N/A | 848 | 848 | Octane, 3-ethyl-2,7-dimethyl- | 62183-55-5 | C12H26 | N/A | 846 | 846 | Nonane, 1-iodo- | 4282-42-2 | C9H19I | N/A | 840 | 840 | Hexadecane | 544-76-3 | C16H34 | N/A | 829 | 829 | Decane, 6-ethyl-2-methyl- | 62108-21-8 | C13H28 | N/A | 822 | 822 | Undecane, 2-methyl- | 7045-71-8 | C12H26 | N/A | 810 | 810 | Sulfurous acid, 2-ethylhexyl hexyl ester |  | C14H30O3S | N/A | 804 | 804 | Dodecane, 2-methyl- | 1560-97-0 | C13H28 | N/A | 804 | 804
627844 SILICONE LID 8 | 627844 | SILICONE LID 8 |  | 1712 | 1.275 | Tridecane | 629-50-5 | C13H28 | 184.3619 | N/A | 831 | 831 |  | 8.1 | xt;ui | 32550 | 0.00105046 | 4 | 1.05046 | ng/mL | 0.557 | 7.543698 | ng/g | 57.06966:1000.00 71.08551:647.74 85.10124:457.67 | 3,4-Hexanedione, 2,2,5-trimethyl- | 20633-03-8 | C9H16O2 | N/A | 869 | 869 | Tridecane | 629-50-5 | C13H28 | N/A | 831 | 831 | Dodecane, 1-iodo- | 4292-19-7 | C12H25I | N/A | 831 | 831 | Octane, 3-ethyl-2,7-dimethyl- | 62183-55-5 | C12H26 | N/A | 828 | 828 | Nonane, 1-iodo- | 4282-42-2 | C9H19I | N/A | 823 | 823 | Sulfurous acid, 2-ethylhexyl hexyl ester |  | C14H30O3S | N/A | 821 | 821 | Undecane, 3-methyl- | 1002-43-3 | C12H26 | N/A | 820 | 820 | Hexadecane | 544-76-3 | C16H34 | N/A | 813 | 813 | Borane, diethyl(decyloxy)- |  | C14H31BO | N/A | 809 | 809 | 3-Hexanone, 2,4-dimethyl- | 18641-70-8 | C8H16O | N/A | 806 | 806
627844 SILICONE LID 8 | 627844 | SILICONE LID 8 |  | 1836 | 1.914 | Di(2-ethylhexyl) phthalate |  | C28H42O4 | 442.6317 | -0.1 | 930 | 930 | 632 | 6.7 | xc | 29096 | 0.0009389917 | 4 | 0.9389917 | ng/mL | 0.557 | 6.743208 | ng/g | 57.06972:113.51 149.02324:1000.00 | Phthalic acid, 7-methyloct-3-yn-5-yl undecyl ester |  | C28H42O4 | N/A | 930 | 930 | Phthalic acid, cyclobutyl tetradecyl ester |  | C26H40O4 | N/A | 925 | 925 | 1,2-Benzenedicarboxylic acid, decyl octyl ester | 119-07-3 | C26H42O4 | N/A | 924 | 924 | Phthalic acid, dodecyl octyl ester |  | C28H46O4 | N/A | 923 | 923 | Phthalic acid, 3,4,5-trichlorophenyl undecyl ester |  | C25H29Cl3O4 | N/A | 922 | 922 | Phthalic acid, cyclobutyl tridecyl ester |  | C25H38O4 | N/A | 919 | 919 | Phthalic acid, cyclobutyl heptyl ester |  | C19H26O4 | N/A | 918 | 936 | Phthalic acid, 4-nitrophenyl octyl ester |  | C22H25NO6 | N/A | 916 | 916 | Di-n-octyl phthalate | 117-84-0 | C24H38O4 | N/A | 916 | 916 | Phthalic acid, hexyl heptyl ester |  | C21H32O4 | N/A | 915 | 933

## 627844_20
Sample | Sample ID | Sample Name | Comment | 1st Dimension Time (s) | 2nd Dimension Time (s) | Name | CAS | Formula | Expected Formula Mass | Mass Accuracy (ppm) | Similarity | Reverse | Match | Probability | Group | Area | Ratio | Dilution Factor | Concentration | Conc. Units | Extract factor (Wt/Vol) | Sample Concentration | Sample Conc. Units | Spectrum | Hit 1 Name | Hit 1 CAS | Hit 1 Formula | Hit 1 Mass Accuracy (ppm) | Hit 1 Similarity | Hit 1 Reverse | Hit 2 Name | Hit 2 CAS | Hit 2 Formula | Hit 2 Mass Accuracy (ppm) | Hit 2 Similarity | Hit 2 Reverse | Hit 3 Name | Hit 3 CAS | Hit 3 Formula | Hit 3 Mass Accuracy (ppm) | Hit 3 Similarity | Hit 3 Reverse | Hit 4 Name | Hit 4 CAS | Hit 4 Formula | Hit 4 Mass Accuracy (ppm) | Hit 4 Similarity | Hit 4 Reverse | Hit 5 Name | Hit 5 CAS | Hit 5 Formula | Hit 5 Mass Accuracy (ppm) | Hit 5 Similarity | Hit 5 Reverse | Hit 6 Name | Hit 6 CAS | Hit 6 Formula | Hit 6 Mass Accuracy (ppm) | Hit 6 Similarity | Hit 6 Reverse | Hit 7 Name | Hit 7 CAS | Hit 7 Formula | Hit 7 Mass Accuracy (ppm) | Hit 7 Similarity | Hit 7 Reverse | Hit 8 Name | Hit 8 CAS | Hit 8 Formula | Hit 8 Mass Accuracy (ppm) | Hit 8 Similarity | Hit 8 Reverse | Hit 9 Name | Hit 9 CAS | Hit 9 Formula | Hit 9 Mass Accuracy (ppm) | Hit 9 Similarity | Hit 9 Reverse | Hit 10 Name | Hit 10 CAS | Hit 10 Formula | Hit 10 Mass Accuracy (ppm) | Hit 10 Similarity | Hit 10 Reverse
627844 SILICONE LID 8 | 627844 | SILICONE LID 8 |  | 964 | 1.019 | Cyclohexasiloxane, dodecamethyl- | 540-97-6 | C12H36O6Si6 | 444.9241 | N/A | 962 | 962 |  | 98.8 | xt | 1291357 | 0.1455455 | 20 | 145.5455 | ng/mL | 0.557 | 5226.05 | ng/g | 73.04683:1000.00 147.06554:208.32 324.98687:159.55 341.01806:537.05 342.01857:190.69 343.01508:132.21 429.08839:245.56 430.08961:110.86 | Cyclohexasiloxane, dodecamethyl- | 540-97-6 | C12H36O6Si6 | N/A | 962 | 962 | Cyclohexasiloxane, dodecamethyl- | 540-97-6 | C12H36O6Si6 | N/A | 953 | 953 | Cyclohexasiloxane, dodecamethyl- | 540-97-6 | C12H36O6Si6 | N/A | 919 | 919 | Cyclononasiloxane, octadecamethyl- | 556-71-8 | C18H54O9Si9 | N/A | 677 | 677 | Cyclononasiloxane, octadecamethyl- | 556-71-8 | C18H54O9Si9 | N/A | 661 | 661 | 4,6'-Dimethoxy-2'-(tert.-butyldimethylsilyl)oxychalcone |  | C23H30O4Si | N/A | 651 | 773 | Lorazepam, 2TMS derivative | 959089-69-1 | C21H26Cl2N2O2Si2 | N/A | 631 | 637 | 2,4'-Dimethoxy-2'(tert.-butyldimethylsilyl)oxychalcone |  | C23H30O4Si | N/A | 620 | 747 | 2,6'-Dimethoxy-2'-(trimethylsilyl)oxychalcone |  | C20H24O4Si | N/A | 612 | 733 | 3,6'-Dimethoxy-2'-(tert.-butyldimethylsilyl)oxychalcone |  | C23H30O4Si | N/A | 612 | 727
627844 SILICONE LID 8 | 627844 | SILICONE LID 8 |  | 1064 | 2.405 | Acenaphthene-d10 |  |  |  | 1.04 |  |  | 798 |  | is | 8872532 | 1 | 20 | 1000 | ng/mL | 0.557 |  | ng/g | 80.05585:177.01 82.06997:104.72 160.11216:487.77 162.12626:911.15 163.13026:203.01 164.14031:1000.00 165.14379:130.39
627844 SILICONE LID 8 | 627844 | SILICONE LID 8 |  | 1132 | 1.019 | Cycloheptasiloxane, tetradecamethyl- | 107-50-6 | C14H42O7Si7 | 519.0781 | N/A | 813 | 813 |  | 44.3 | xt | 753099 | 0.08487983 | 20 | 84.87983 | ng/mL | 0.557 | 3047.75 | ng/g | 73.04676:1000.00 147.06528:564.80 281.05063:568.14 282.05151:191.16 283.04807:111.38 326.96584:201.94 341.01651:123.07 | Cycloheptasiloxane, tetradecamethyl- | 107-50-6 | C14H42O7Si7 | N/A | 813 | 813 | Cycloheptasiloxane, tetradecamethyl- | 107-50-6 | C14H42O7Si7 | N/A | 802 | 802 | 3-Isopropoxy-1,1,1,7,7,7-hexamethyl-3,5,5-tris(trimethylsiloxy)tetrasiloxane | 71579-69-6 | C18H52O7Si7 | N/A | 800 | 823 | 3-Butoxy-1,1,1,7,7,7-hexamethyl-3,5,5-tris(trimethylsiloxy)tetrasiloxane | 72439-84-0 | C19H54O7Si7 | N/A | 794 | 816 | 3-Ethoxy-1,1,1,7,7,7-hexamethyl-3,5,5-tris(trimethylsiloxy)tetrasiloxane | 72439-79-3 | C17H50O7Si7 | N/A | 721 | 757 | Pentasiloxane, dodecamethyl- | 141-63-9 | C12H36O4Si5 | N/A | 627 | 788 | Trisiloxane, 1,1,1,5,5,5-hexamethyl-3,3-bis[(trimethylsilyl)oxy]- | 3555-47-3 | C12H36O4Si5 | N/A | 623 | 771 | 2,6-Dihydroxyacetophenone, 2TMS derivative |  | C14H24O3Si2 | N/A | 622 | 784 | Octasiloxane, 1,1,3,3,5,5,7,7,9,9,11,11,13,13,15,15-hexadecamethyl- | 19095-24-0 | C16H50O7Si8 | N/A | 608 | 655 | 1,1,1,3,5,5,7,7,7-Nonamethyl-3-(trimethylsiloxy)tetrasiloxane | 38146-99-5 | C12H36O4Si5 | N/A | 598 | 753
627844 SILICONE LID 8 | 627844 | SILICONE LID 8 |  | 1280 | 1.013 | Cyclooctasiloxane, hexadecamethyl- | 556-68-3 | C16H48O8Si8 | 593.2322 | N/A | 894 | 894 |  | 94.7 | xt | 677660 | 0.0763773 | 20 | 76.3773 | ng/mL | 0.557 | 2742.452 | ng/g | 73.04680:1000.00 147.06572:420.29 221.08404:363.41 281.05127:275.39 355.06986:591.34 356.07031:242.49 357.06909:156.57 400.98507:175.63 | Cyclooctasiloxane, hexadecamethyl- | 556-68-3 | C16H48O8Si8 | N/A | 894 | 894 | Cyclooctasiloxane, hexadecamethyl- | 556-68-3 | C16H48O8Si8 | N/A | 869 | 869 | Hexasiloxane, tetradecamethyl- | 107-52-8 | C14H42O5Si6 | N/A | 722 | 786 | Hexasiloxane, tetradecamethyl- | 107-52-8 | C14H42O5Si6 | N/A | 714 | 774 | 2,4-Dihydroxybenzoic acid, 3TMS derivative | 10586-16-0 | C16H30O4Si3 | N/A | 709 | 850 | 3,4-Dihydroxyphenylglycol, 4TMS derivative | 56114-62-6 | C20H42O4Si4 | N/A | 698 | 830 | Benzeneethanamine, N-[(pentafluorophenyl)methylene]-�,3,4-tris[(trimethylsilyl)oxy]- | 55429-13-5 | C24H34F5NO3Si3 | N/A | 690 | 768 | 3,4-Dihydroxyphenylglycol, 4TMS derivative | 56114-62-6 | C20H42O4Si4 | N/A | 690 | 831 | Epinephrine, (�)-, 3TMS derivative | 10538-85-9 | C18H37NO3Si3 | N/A | 686 | 747 | 3,4-Dihydroxyphenylglycol, 4TMS derivative | 56114-62-6 | C20H42O4Si4 | N/A | 675 | 812
627844 SILICONE LID 8 | 627844 | SILICONE LID 8 |  | 1412 | 1.008 | Cyclononasiloxane, octadecamethyl- | 556-71-8 | C18H54O9Si9 | 667.3862 | N/A | 871 | 871 |  | 98.2 | xt | 2109308 | 0.2377346 | 20 | 237.7346 | ng/mL | 0.557 | 8536.252 | ng/g | 73.04675:1000.00 147.06530:430.75 207.03247:124.97 221.08386:357.73 281.05114:168.14 341.01747:131.49 355.06967:237.87 429.08811:322.09 430.08877:132.93 | Cyclononasiloxane, octadecamethyl- | 556-71-8 | C18H54O9Si9 | N/A | 871 | 871 | Cyclononasiloxane, octadecamethyl- | 556-71-8 | C18H54O9Si9 | N/A | 857 | 857 | Cyclononasiloxane, octadecamethyl- | 556-71-8 | C18H54O9Si9 | N/A | 827 | 827 | Tetracosamethyl-cyclododecasiloxane | 18919-94-3 | C24H72O12Si12 | N/A | 765 | 765 | 1,1,1,5,7,7,7-Heptamethyl-3,3-bis(trimethylsiloxy)tetrasiloxane | 38147-00-1 | C13H40O5Si6 | N/A | 751 | 784 | Heptasiloxane, hexadecamethyl- | 541-01-5 | C16H48O6Si7 | N/A | 720 | 737 | Bis(heptamethylcyclotetrasiloxy)hexamethyltrisiloxane | 71449-67-7 | C20H60O12Si11 | N/A | 636 | 676 | Cyclodecasiloxane, eicosamethyl- | 18772-36-6 | C20H60O10Si10 | N/A | 632 | 632 | 2-Thiobarbituric acid, tris(tert-butyldimethylsilyl) deriv. |  | C22H46N2O2SSi3 | N/A | 630 | 852 | Cyclohexasiloxane, dodecamethyl- | 540-97-6 | C12H36O6Si6 | N/A | 605 | 618
627844 SILICONE LID 8 | 627844 | SILICONE LID 8 |  | 1528 | 0.997 | Polymethyl-siloxane compound > MW 700 | [8 empty] | xt;ui | 4801657 | 0.5411823 | 20 | 541.1823 | ng/mL | 0.557 | 19432.04 | ng/g | 73.04679:1000.00 147.06546:539.72 207.03219:147.20 221.08413:354.53 281.05088:413.34 282.05175:117.43 341.01755:127.53 355.06987:178.31 429.08870:129.04
627844 SILICONE LID 8 | 627844 | SILICONE LID 8 |  | 1632 | 0.992 | Polymethyl-siloxane compound > MW 700 | [8 empty] | xt;ui | 6995014 | 0.7883898 | 20 | 788.3898 | ng/mL | 0.557 | 28308.43 | ng/g | 73.04682:1000.00 147.06555:601.30 207.03242:172.02 221.08435:477.74 222.08510:115.04 281.05136:401.39 282.05174:112.73 355.07000:613.37 356.07065:215.05 357.06809:141.92
627844 SILICONE LID 8 | 627844 | SILICONE LID 8 |  | 1728 | 0.992 | Polymethyl-siloxane compound > MW 700 | [8 empty] | xt;ui | 11593922 | 1.306721 | 20 | 1306.721 | ng/mL | 0.557 | 46919.96 | ng/g | 73.04684:1000.00 147.06555:625.18 148.06602:108.75 207.03248:190.11 221.08434:528.23 222.08523:124.85 281.05134:348.08 282.05198:103.00 355.07004:462.70 356.07116:166.81 357.06796:108.11 429.08898:344.05 430.08979:149.53 431.08761:105.87
627844 SILICONE LID 8 | 627844 | SILICONE LID 8 |  | 1820 | 0.976 | Polymethyl-siloxane compound > MW 700 | [8 empty] | xt;ui | 9582226 | 1.079988 | 20 | 1079.988 | ng/mL | 0.557 | 38778.73 | ng/g | 73.04665:1000.00 147.06524:670.22 148.06548:107.45 207.03208:224.89 221.08404:575.54 222.08475:138.26 281.05082:421.64 282.05150:119.60 355.06976:400.39 356.07047:139.10 429.08876:270.46 430.08946:116.43
627844 SILICONE LID 8 | 627844 | SILICONE LID 8 |  | 1904 | 0.976 | Polymethyl-siloxane compound > MW 700 | [8 empty] | xt;ui | 11339980 | 1.2781 | 20 | 1278.1 | ng/mL | 0.557 | 45892.27 | ng/g | 73.04672:1000.00 147.06540:714.14 148.06595:110.26 207.03223:251.66 221.08418:690.86 222.08505:159.93 281.05117:464.70 282.05194:135.03 295.10315:114.68 341.01776:102.48 355.06988:575.18 356.07069:198.39 357.06776:128.80 429.08907:218.13
627844 SILICONE LID 8 | 627844 | SILICONE LID 8 |  | 1984 | 0.981 | Polymethyl-siloxane compound > MW 700 | [8 empty] | xt;ui | 15119746 | 1.704107 | 20 | 1704.107 | ng/mL | 0.557 | 61188.77 | ng/g | 73.04678:1000.00 147.06549:764.44 148.06600:123.06 207.03239:273.14 221.08434:758.28 222.08493:173.79 281.05120:473.04 282.05181:127.12 295.10345:140.17 341.01829:105.33 355.06999:569.54 356.07096:199.20 357.06785:127.86 429.08912:328.96 430.08965:139.99
627844 SILICONE LID 8 | 627844 | SILICONE LID 8 |  | 2056 | 0.992 | Polymethyl-siloxane compound > MW 700 | [8 empty] | xt;ui | 11718004 | 1.320706 | 20 | 1320.706 | ng/mL | 0.557 | 47422.11 | ng/g | 73.04673:1000.00 147.06545:807.11 148.06590:132.08 207.03234:287.73 221.08425:805.89 222.08493:178.95 281.05119:475.85 282.05188:137.12 295.10334:140.30 341.01791:111.03 355.07002:519.25 356.07057:184.74 357.06849:115.13 429.08910:311.23 430.08979:133.09
627844 SILICONE LID 8 | 627844 | SILICONE LID 8 |  | 2124 | 1.003 | Polymethyl-siloxane compound > MW 700 | [8 empty] | xt;ui | 12120959 | 1.366122 | 20 | 1366.122 | ng/mL | 0.557 | 49052.85 | ng/g | 73.04672:1000.00 147.06542:885.51 148.06598:146.63 207.03212:315.13 221.08417:898.38 222.08483:204.50 223.08163:103.10 281.05099:512.00 282.05169:146.84 295.10316:158.67 341.01781:115.35 355.06993:509.68 356.07051:187.11 357.06803:122.33 429.08870:262.82 430.08939:118.19
627844 SILICONE LID 8 | 627844 | SILICONE LID 8 |  | 2188 | 1.024 | Polymethyl-siloxane compound > MW 700 | [8 empty] | xt;ui | 10320481 | 1.163195 | 20 | 1163.195 | ng/mL | 0.557 | 41766.41 | ng/g | 73.04679:943.73 147.06559:908.99 148.06598:158.65 207.03233:331.25 221.08441:1000.00 222.08512:231.55 223.08202:123.49 281.05141:565.37 282.05206:167.84 283.04910:108.31 295.10324:194.14 341.01837:135.49 355.07015:604.59 356.07117:217.40 357.06823:139.61 429.08913:325.42 430.08959:145.72
627844 SILICONE LID 8 | 627844 | SILICONE LID 8 |  | 2252 | 1.051 | Polymethyl-siloxane compound > MW 700 | [8 empty] | xt;ui | 7630588 | 0.8600237 | 20 | 860.0237 | ng/mL | 0.557 | 30880.56 | ng/g | 73.04684:877.60 147.06550:868.53 148.06598:147.66 207.03237:342.11 221.08439:1000.00 222.08523:236.76 223.08163:119.97 281.05138:541.43 282.05178:153.46 295.10322:192.76 341.01827:131.56 355.06997:550.35 356.07059:195.13 357.06835:128.33 429.08875:306.92 430.08968:130.96
627844 SILICONE LID 8 | 627844 | SILICONE LID 8 |  | 2308 | 1.093 | Polymethyl-siloxane compound > MW 700 | [8 empty] | xt;ui | 5708449 | 0.6433844 | 20 | 643.3844 | ng/mL | 0.557 | 23101.78 | ng/g | 73.04673:772.74 147.06537:825.63 148.06580:143.43 207.03203:334.84 221.08406:1000.00 222.08484:235.46 223.08132:128.71 281.05100:538.92 282.05166:152.79 295.10316:209.22 341.01830:131.94 355.06987:529.05 356.07070:205.34 357.06816:136.68 429.08859:302.68 430.08898:140.65
627844 SILICONE LID 8 | 627844 | SILICONE LID 8 |  | 2364 | 1.179 | Polymethyl-siloxane compound > MW 700 | [8 empty] | xt;ui | 5753680 | 0.6484823 | 20 | 648.4823 | ng/mL | 0.557 | 23284.82 | ng/g | 73.04692:628.83 147.06569:722.75 148.06616:116.55 207.03260:335.20 221.08453:1000.00 222.08515:242.11 223.08181:127.64 281.05173:506.06 282.05256:154.94 283.04859:101.06 295.10342:234.49 341.01825:128.77 355.07023:573.51 356.07097:217.50 357.06945:140.19 369.12203:106.86 429.08873:316.27 430.08995:132.13
627844 SILICONE LID 8 | 627844 | SILICONE LID 8 |  | 2432 | 1.301 | Polymethyl-siloxane compound > MW 700 | [8 empty] | xt;ui | 4507581 | 0.5080377 | 20 | 508.0377 | ng/mL | 0.557 | 18241.93 | ng/g | 73.04682:535.60 147.06570:663.44 148.06619:101.33 207.03242:296.85 221.08440:1000.00 222.08525:229.63 223.08210:127.27 281.05152:535.27 282.05191:149.71 295.10316:228.13 341.01841:129.74 355.06977:535.97 356.07069:200.51 357.06833:134.58 369.12270:110.62 429.08944:312.62 430.08867:143.53
627844 SILICONE LID 8 | 627844 | SILICONE LID 8 |  | 2504 | 1.467 | Polymethyl-siloxane compound > MW 700 | [8 empty] | xt;ui | 3597637 | 0.4054803 | 20 | 405.4803 | ng/mL | 0.557 | 14559.44 | ng/g | 73.04677:516.83 147.06533:630.34 148.06571:106.46 207.03192:319.08 221.08393:1000.00 222.08465:245.08 223.08135:139.51 281.05068:489.17 282.05197:140.15 295.10257:245.72 341.01741:118.71 355.06935:550.80 356.06973:183.42 357.06727:131.04 369.12096:109.64 429.08797:301.24 430.08826:128.15 431.08642:103.20
627844 SILICONE LID 8 | 627844 | SILICONE LID 8 |  | 2596 | 1.685 | Polymethyl-siloxane compound > MW 700 | [8 empty] | xt;ui | 2755996 | 0.3106211 | 20 | 310.6211 | ng/mL | 0.557 | 11153.36 | ng/g | 73.04687:442.70 147.06569:599.04 148.06628:102.59 207.03244:286.84 221.08428:1000.00 222.08506:245.43 223.08215:129.35 281.05148:478.83 282.05157:148.68 283.04862:101.32 295.10310:250.53 341.01873:126.53 355.07035:532.16 356.07108:212.12 357.06696:134.24 369.12227:118.32 429.08837:289.90 430.08905:124.12

## 628251_4
Sample | Sample ID | Sample Name | Comment | 1st Dimension Time (s) | 2nd Dimension Time (s) | Name | CAS | Formula | Expected Formula Mass | Mass Accuracy (ppm) | Similarity | Reverse | Match | Probability | Group | Area | Ratio | Dilution Factor | Concentration | Conc. Units | Extract factor (Wt/Vol) | Sample Concentration | Sample Conc. Units | Spectrum | Hit 1 Name | Hit 1 CAS | Hit 1 Formula | Hit 1 Mass Accuracy (ppm) | Hit 1 Similarity | Hit 1 Reverse | Hit 2 Name | Hit 2 CAS | Hit 2 Formula | Hit 2 Mass Accuracy (ppm) | Hit 2 Similarity | Hit 2 Reverse | Hit 3 Name | Hit 3 CAS | Hit 3 Formula | Hit 3 Mass Accuracy (ppm) | Hit 3 Similarity | Hit 3 Reverse | Hit 4 Name | Hit 4 CAS | Hit 4 Formula | Hit 4 Mass Accuracy (ppm) | Hit 4 Similarity | Hit 4 Reverse | Hit 5 Name | Hit 5 CAS | Hit 5 Formula | Hit 5 Mass Accuracy (ppm) | Hit 5 Similarity | Hit 5 Reverse | Hit 6 Name | Hit 6 CAS | Hit 6 Formula | Hit 6 Mass Accuracy (ppm) | Hit 6 Similarity | Hit 6 Reverse | Hit 7 Name | Hit 7 CAS | Hit 7 Formula | Hit 7 Mass Accuracy (ppm) | Hit 7 Similarity | Hit 7 Reverse | Hit 8 Name | Hit 8 CAS | Hit 8 Formula | Hit 8 Mass Accuracy (ppm) | Hit 8 Similarity | Hit 8 Reverse | Hit 9 Name | Hit 9 CAS | Hit 9 Formula | Hit 9 Mass Accuracy (ppm) | Hit 9 Similarity | Hit 9 Reverse | Hit 10 Name | Hit 10 CAS | Hit 10 Formula | Hit 10 Mass Accuracy (ppm) | Hit 10 Similarity | Hit 10 Reverse
628251 SILICONE SPATULA ROOM ESSENTIAL FEV 10mL diluted 4x w/1ppm IS | 628251 | SILICONE SPATULA ROOM ESSENTIAL |  | 292 | 1.56 | Benzene | 71-43-2 | C6H6 | 78.1121 | -0.77 | 744 | 744 |  | 21.8 | xt | 20988 | 0.0007817906 | 4 | 0.7817906 | ng/mL | 0.59 | 5.300275 | ng/g | 78.04634:1000.00 | Pyridine, 2-nitro- | 15009-91-3 | C5H4N2O2 | N/A | 765 | 765 | 2-Cyanosuccinonitrile | 39805-98-6 | C5H3N3 | N/A | 754 | 754 | Methanesulfonylacetonitrile | 2274-42-2 | C3H5NO2S | N/A | 748 | 748 | Benzene | 71-43-2 | C6H6 | -0.77 | 744 | 744 | Fumaronitrile | 764-42-1 | C4H2N2 | 321.6 | 694 | 694 | Benzene | 71-43-2 | C6H6 | -0.77 | 691 | 691 | Benzene | 71-43-2 | C6H6 | -0.77 | 684 | 684 | 2-Pyridinesulfonylacetonitrile | 170449-34-0 | C7H6N2O2S | N/A | 661 | 661 | 2-(Trichlorotellanyl)pyridine |  | C5H4Cl3NTe | N/A | 639 | 639 | 1,2-Di(2-pyridyl)ethanedione N,N'-dioxide | 95195-44-1 | C12H8N2O4 | N/A | 623 | 623
628251 SILICONE SPATULA ROOM ESSENTIAL FEV 10mL diluted 4x w/1ppm IS | 628251 | SILICONE SPATULA ROOM ESSENTIAL |  | 388 | 1.74 | Phenol, 2-fluoro- |  |  |  | -0.65 |  |  | 752 |  | s | 134881 | 0.005024237 | 4 |  | ng/mL | 0.59 |  | ng/g | 64.03076:437.57 92.02571:172.35 112.03178:1000.00
628251 SILICONE SPATULA ROOM ESSENTIAL FEV 10mL diluted 4x w/1ppm IS | 628251 | SILICONE SPATULA ROOM ESSENTIAL |  | 508 | 1.256 | 1-Heptene, 4-methyl- | 13151-05-8 | C8H16 | 112.2129 | N/A | 874 | 874 |  | 22.9 | xt;ui | 69148 | 0.002575722 | 4 | 2.575722 | ng/mL | 0.59 | 17.46252 | ng/g | 55.05412:512.60 69.06979:296.21 70.07776:1000.00 71.08549:761.75 | Trichloroacetic acid, pentyl ester | 33972-81-5 | C7H11Cl3O2 | N/A | 878 | 878 | 1-Heptene, 4-methyl- | 13151-05-8 | C8H16 | N/A | 874 | 874 | Pentane, 3-ethyl- | 617-78-7 | C7H16 | N/A | 860 | 947 | 2,4,4-Trimethyl-1-hexene | 51174-12-0 | C9H18 | N/A | 856 | 856 | 3,3-Dimethyl-4-methylamino-butan-2-one | 123528-99-4 | C7H15NO | N/A | 851 | 938 | 1-Butanol, 2-ethyl- | 97-95-0 | C6H14O | N/A | 849 | 849 | 1-Butanol, 2-ethyl- | 97-95-0 | C6H14O | N/A | 841 | 841 | Diisoamyl ether | 544-01-4 | C10H22O | N/A | 839 | 839 | 1-Hexene, 4,5-dimethyl- | 16106-59-5 | C8H16 | N/A | 835 | 835 | 1-Butanol, 3-methyl-, carbonate (2:1) | 2050-95-5 | C11H22O3 | N/A | 830 | 830
628251 SILICONE SPATULA ROOM ESSENTIAL FEV 10mL diluted 4x w/1ppm IS | 628251 | SILICONE SPATULA ROOM ESSENTIAL |  | 524 | 1.962 | Phenol-d6- |  |  |  | -0.42 |  |  | 788 |  | s | 148052 | 0.005514849 | 4 |  | ng/mL | 0.59 |  | ng/g | 70.07002:149.66 71.07785:203.70 99.07251:1000.00
628251 SILICONE SPATULA ROOM ESSENTIAL FEV 10mL diluted 4x w/1ppm IS | 628251 | SILICONE SPATULA ROOM ESSENTIAL |  | 532 | 1.962 | 2-Chlorophenol-D4 |  |  |  | -0.57 |  |  | 754 |  | s | 188364 | 0.007016448 | 4 |  | ng/mL | 0.59 |  | ng/g | 68.05579:362.45 132.02727:1000.00 134.02452:332.11
628251 SILICONE SPATULA ROOM ESSENTIAL FEV 10mL diluted 4x w/1ppm IS | 628251 | SILICONE SPATULA ROOM ESSENTIAL |  | 584 | 1.051 | Cyclotetrasiloxane, octamethyl- |  |  |  | -0.94 |  |  | 974 |  | xc | 1614537 | 0.06014055 | 4 | 60.14055 | ng/mL | 0.59 | 407.7325 | ng/g | 281.05073:1000.00 282.05114:293.53 283.04837:174.75
628251 SILICONE SPATULA ROOM ESSENTIAL FEV 10mL diluted 4x w/1ppm IS | 628251 | SILICONE SPATULA ROOM ESSENTIAL |  | 584 | 1.968 | 1,2-Dichlorobenzene-D4 |  |  |  | -0.59 |  |  | 857 |  | s | 369386 | 0.01375941 | 4 |  | ng/mL | 0.59 |  | ng/g | 52.02774:166.86 78.04196:214.01 115.02472:363.05 117.02164:113.90 149.99342:1000.00 151.99055:646.57
628251 SILICONE SPATULA ROOM ESSENTIAL FEV 10mL diluted 4x w/1ppm IS | 628251 | SILICONE SPATULA ROOM ESSENTIAL |  | 636 | 2.441 | Nitrobenzene-D5 |  |  |  | -1.08 |  |  | 738 |  | s | 54241 | 0.002020445 | 4 |  | ng/mL | 0.59 |  | ng/g | 54.04185:459.37 82.06989:1000.00 128.06273:508.41
628251 SILICONE SPATULA ROOM ESSENTIAL FEV 10mL diluted 4x w/1ppm IS | 628251 | SILICONE SPATULA ROOM ESSENTIAL |  | 780 | 1.035 | Cyclopentasiloxane, decamethyl- |  |  |  | 0.33 |  |  | 955 |  | xc | 22925879 | 0.8539754 | 4 | 853.9754 | ng/mL | 0.59 | 5789.664 | ng/g | 73.04678:1000.00 266.99899:633.04 267.99960:153.87 355.06967:604.44 356.07055:202.45 357.06795:125.63
628251 SILICONE SPATULA ROOM ESSENTIAL FEV 10mL diluted 4x w/1ppm IS | 628251 | SILICONE SPATULA ROOM ESSENTIAL |  | 948 | 1.197 | 1-Hydroxy-2-butanone | 5077-67-8 | C4H8O2 | 88.1053 | N/A | 989 | 989 |  | 27.3 | xt;ui | 24142 | 0.0008992752 | 4 | 0.8992752 | ng/mL | 0.59 | 6.096781 | ng/g | 57.06982:1000.00 | Sulfone, butyl isopropyl | 31124-40-0 | C7H16O2S | N/A | 996 | 996 | 1-Hydroxy-2-butanone | 5077-67-8 | C4H8O2 | N/A | 989 | 989 | di-tert-Butyl dicarbonate | 24424-99-5 | C10H18O5 | N/A | 987 | 987 | Propane, 2-bromo-2-methyl- | 507-19-7 | C4H9Br | N/A | 980 | 980 | di-tert-Butyl dicarbonate | 24424-99-5 | C10H18O5 | N/A | 975 | 975 | Neopentane | 463-82-1 | C5H12 | N/A | 964 | 964 | Propane, 1-bromo-2-methyl- | 78-77-3 | C4H9Br | N/A | 961 | 961 | Butane, 2-bromo- | 78-76-2 | C4H9Br | N/A | 956 | 956 | Neopentane | 463-82-1 | C5H12 | N/A | 954 | 954 | Pivalyl chloride | 3282-30-2 | C5H9ClO | N/A | 954 | 954
628251 SILICONE SPATULA ROOM ESSENTIAL FEV 10mL diluted 4x w/1ppm IS | 628251 | SILICONE SPATULA ROOM ESSENTIAL |  | 960 | 1.152 | Unknown | [8 empty] | xu | 218406 | 0.008135494 | 4 | 8.135494 | ng/mL | 0.59 | 55.15589 | ng/g | 164.98557:122.34 179.00099:1000.00 180.00141:187.33 180.99829:139.89 221.04801:568.86 222.04874:123.05 263.09498:287.12
628251 SILICONE SPATULA ROOM ESSENTIAL FEV 10mL diluted 4x w/1ppm IS | 628251 | SILICONE SPATULA ROOM ESSENTIAL |  | 960 | 2.117 | 1,1'-Biphenyl, 2-fluoro- |  |  |  | -1.08 |  |  | 848 |  | s | 319552 | 0.01190312 | 4 |  | ng/mL | 0.59 |  | ng/g | 170.05248:233.23 171.05992:286.61 172.06793:1000.00 173.07182:151.83
628251 SILICONE SPATULA ROOM ESSENTIAL FEV 10mL diluted 4x w/1ppm IS | 628251 | SILICONE SPATULA ROOM ESSENTIAL |  | 1020 | 1.221 | Tetradecane |  |  |  | 2.98 |  |  | 839 |  | xc | 277917 | 0.01035224 | 4 | 10.35224 | ng/mL | 0.59 | 70.1847 | ng/g | 55.05428:166.04 56.06209:157.52 57.06983:1000.00 70.07771:115.55 71.08550:635.43 85.10094:393.88
628251 SILICONE SPATULA ROOM ESSENTIAL FEV 10mL diluted 4x w/1ppm IS | 628251 | SILICONE SPATULA ROOM ESSENTIAL |  | 1064 | 2.4 | Acenaphthene-d10 |  |  |  | -0.84 |  |  | 790 |  | is | 26846064 | 1 | 4 | 1000 | ng/mL | 0.59 |  | ng/g | 80.05567:231.24 82.06974:127.34 158.09792:194.25 160.11189:590.46 161.11672:141.96 162.12595:1000.00 163.13047:187.27 164.14001:858.92
628251 SILICONE SPATULA ROOM ESSENTIAL FEV 10mL diluted 4x w/1ppm IS | 628251 | SILICONE SPATULA ROOM ESSENTIAL |  | 1080 | 1.206 | Butane, 2,2-dimethyl- | 75-83-2 | C6H14 | 86.1756 | N/A | 908 | 908 |  | 14.3 | xt;ui | 28420 | 0.001058628 | 4 | 1.058628 | ng/mL | 0.59 | 7.17714 | ng/g | 57.06973:1000.00 71.08549:771.27 | Sulfurous acid, isobutyl pentyl ester |  | C9H20O3S | N/A | 957 | 957 | Butane, 2,2-dimethyl- | 75-83-2 | C6H14 | N/A | 908 | 908 | Butane, 2,2-dimethyl- | 75-83-2 | C6H14 | N/A | 889 | 889 | Butane, 2,2-dimethyl- | 75-83-2 | C6H14 | N/A | 888 | 888 | Octane, 1-iodo- | 629-27-6 | C8H17I | N/A | 885 | 885 | Butanoic acid, 1,1-dimethylethyl ester | 2308-38-5 | C8H16O2 | N/A | 864 | 864 | Butane, 2,2-dimethyl- | 75-83-2 | C6H14 | N/A | 857 | 857 | Sulfurous acid, butyl pentyl ester |  | C9H20O3S | N/A | 855 | 855 | Oxalic acid, dineopentyl ester |  | C12H22O4 | N/A | 852 | 852 | Oxalic acid, isobutyl neopentyl ester |  | C11H20O4 | N/A | 849 | 849
628251 SILICONE SPATULA ROOM ESSENTIAL FEV 10mL diluted 4x w/1ppm IS | 628251 | SILICONE SPATULA ROOM ESSENTIAL |  | 1112 | 1.227 | Pentadecane |  |  |  | 1.57 |  |  | 821 |  | xc | 173383 | 0.006458414 | 4 | 6.458414 | ng/mL | 0.59 | 43.78586 | ng/g | 55.05433:181.81 56.06206:156.24 57.06978:1000.00 70.07755:117.81 71.08541:653.86 85.10090:437.42
628251 SILICONE SPATULA ROOM ESSENTIAL FEV 10mL diluted 4x w/1ppm IS | 628251 | SILICONE SPATULA ROOM ESSENTIAL |  | 1156 | 1.212 | 3,4-Hexanedione, 2,2,5-trimethyl- | 20633-03-8 | C9H16O2 | 156.2225 | N/A | 867 | 867 |  | 33.9 | xt;ui | 40843 | 0.001521378 | 4 | 1.521378 | ng/mL | 0.59 | 10.31442 | ng/g | 57.06983:1000.00 71.08552:749.07 85.10140:469.13 | 3,4-Hexanedione, 2,2,5-trimethyl- | 20633-03-8 | C9H16O2 | N/A | 867 | 867 | Dodecane, 1-iodo- | 4292-19-7 | C12H25I | N/A | 844 | 844 | Octane, 3-ethyl-2,7-dimethyl- | 62183-55-5 | C12H26 | N/A | 843 | 843 | Tridecane | 629-50-5 | C13H28 | N/A | 843 | 843 | Nonane, 1-iodo- | 4282-42-2 | C9H19I | N/A | 839 | 839 | Hexadecane | 544-76-3 | C16H34 | N/A | 824 | 824 | Decane, 6-ethyl-2-methyl- | 62108-21-8 | C13H28 | N/A | 816 | 816 | Undecane, 2-methyl- | 7045-71-8 | C12H26 | N/A | 807 | 807 | Sulfurous acid, 2-ethylhexyl hexyl ester |  | C14H30O3S | N/A | 806 | 806 | Dodecane, 2-methyl- | 1560-97-0 | C13H28 | N/A | 802 | 802
628251 SILICONE SPATULA ROOM ESSENTIAL FEV 10mL diluted 4x w/1ppm IS | 628251 | SILICONE SPATULA ROOM ESSENTIAL |  | 1176 | 1.222 | Tridecane | 629-50-5 | C13H28 | 184.3619 | N/A | 934 | 934 |  | 24.4 | xt;ui | 42690 | 0.001590177 | 4 | 1.590177 | ng/mL | 0.59 | 10.78086 | ng/g | 56.06182:107.14 57.06977:1000.00 71.08561:607.51 85.10123:303.95 | Tridecane | 629-50-5 | C13H28 | N/A | 934 | 934 | Hexadecane | 544-76-3 | C16H34 | N/A | 926 | 926 | Nonane, 2-methyl-5-propyl- | 31081-17-1 | C13H28 | N/A | 897 | 897 | Tridecane | 629-50-5 | C13H28 | N/A | 897 | 897 | Undecane, 2-methyl- | 7045-71-8 | C12H26 | N/A | 896 | 896 | Octane, 3-ethyl-2,7-dimethyl- | 62183-55-5 | C12H26 | N/A | 894 | 894 | Decane, 6-ethyl-2-methyl- | 62108-21-8 | C13H28 | N/A | 892 | 892 | Decane, 2,4-dimethyl- | 2801-84-5 | C12H26 | N/A | 892 | 892 | Dodecane, 1-iodo- | 4292-19-7 | C12H25I | N/A | 891 | 891 | Undecane, 4,7-dimethyl- | 17301-32-5 | C13H28 | N/A | 888 | 888
628251 SILICONE SPATULA ROOM ESSENTIAL FEV 10mL diluted 4x w/1ppm IS | 628251 | SILICONE SPATULA ROOM ESSENTIAL |  | 1184 | 1.515 | 2,2,4-Trimethyl-1,3-pentanediol diisobutyrate |  |  |  | 1.45 |  |  | 547 |  | xc | 169945 | 0.006330351 | 4 | 6.330351 | ng/mL | 0.59 | 42.91763 | ng/g | 71.04910:1000.00
628251 SILICONE SPATULA ROOM ESSENTIAL FEV 10mL diluted 4x w/1ppm IS | 628251 | SILICONE SPATULA ROOM ESSENTIAL |  | 1200 | 1.227 | Hexadecane |  |  |  | 1.55 |  |  | 850 |  | xc | 392673 | 0.01462684 | 4 | 14.62684 | ng/mL | 0.59 | 99.165 | ng/g | 55.05419:180.91 56.06198:160.14 57.06983:1000.00 69.06987:108.05 70.07772:117.52 71.08532:679.25 85.10093:402.46 99.11643:121.81
628251 SILICONE SPATULA ROOM ESSENTIAL FEV 10mL diluted 4x w/1ppm IS | 628251 | SILICONE SPATULA ROOM ESSENTIAL |  | 1204 | 2.521 | Phenol, 2,4,6-tribromo- |  |  |  | 1.91 |  |  | 838 |  | s | 24476 | 0.0009117165 | 4 |  | ng/mL | 0.59 |  | ng/g | 61.00750:220.22 62.01526:169.68 63.02302:245.49 140.93337:137.64 142.93200:288.81 221.84891:201.04 327.77335:197.88 329.77129:832.13 331.76939:1000.00 333.76619:247.29
628251 SILICONE SPATULA ROOM ESSENTIAL FEV 10mL diluted 4x w/1ppm IS | 628251 | SILICONE SPATULA ROOM ESSENTIAL |  | 1244 | 1.203 | Decane, 2,5,9-trimethyl- | 62108-22-9 | C13H28 | 184.3619 | N/A | 876 | 876 |  | 22.1 | xt;ui | 29955 | 0.001115806 | 4 | 1.115806 | ng/mL | 0.59 | 7.564787 | ng/g | 57.06983:1000.00 71.08542:529.05 | Sulfurous acid, butyl pentyl ester |  | C9H20O3S | N/A | 876 | 876 | Decane, 2,5,9-trimethyl- | 62108-22-9 | C13H28 | N/A | 876 | 876 | Oxalic acid, isobutyl neopentyl ester |  | C11H20O4 | N/A | 872 | 872 | 3-Hexanone, 2,2-dimethyl- | 5405-79-8 | C8H16O | N/A | 851 | 851 | Sulfurous acid, butyl 2-ethylhexyl ester |  | C12H26O3S | N/A | 849 | 849 | Undecane, 2,6-dimethyl- | 17301-23-4 | C13H28 | N/A | 835 | 835 | Sulfurous acid, 2-ethylhexyl isobutyl ester |  | C12H26O3S | N/A | 830 | 830 | Sulfurous acid, isobutyl pentyl ester |  | C9H20O3S | N/A | 817 | 817 | Undecane, 6-ethyl- | 17312-60-6 | C13H28 | N/A | 810 | 810 | Butanoic acid, 1,1-dimethylethyl ester | 2308-38-5 | C8H16O2 | N/A | 805 | 845
628251 SILICONE SPATULA ROOM ESSENTIAL FEV 10mL diluted 4x w/1ppm IS | 628251 | SILICONE SPATULA ROOM ESSENTIAL |  | 1284 | 1.227 | Heptadecane |  |  |  | 3.43 |  |  | 783 |  | xc | 267499 | 0.009964179 | 4 | 9.964179 | ng/mL | 0.59 | 67.55376 | ng/g | 55.05446:179.27 56.06214:115.48 57.06996:1000.00 69.06996:115.55 70.07752:125.63 71.08569:681.06 85.10117:415.75 99.11690:113.59
628251 SILICONE SPATULA ROOM ESSENTIAL FEV 10mL diluted 4x w/1ppm IS | 628251 | SILICONE SPATULA ROOM ESSENTIAL |  | 1344 | 1.22 | Decane, 2,5,9-trimethyl- | 62108-22-9 | C13H28 | 184.3619 | N/A | 904 | 904 |  | 10.2 | xt;ui | 25045 | 0.0009329114 | 4 | 0.9329114 | ng/mL | 0.59 | 6.324823 | ng/g | 55.05437:103.87 56.06206:106.06 57.06990:1000.00 71.08540:507.07 | Sulfurous acid, isobutyl pentyl ester |  | C9H20O3S | N/A | 940 | 940 | Oxalic acid, isobutyl neopentyl ester |  | C11H20O4 | N/A | 907 | 907 | Sulfurous acid, butyl pentyl ester |  | C9H20O3S | N/A | 906 | 906 | Decane, 2,5,9-trimethyl- | 62108-22-9 | C13H28 | N/A | 904 | 904 | 3-Hexanone, 2,2-dimethyl- | 5405-79-8 | C8H16O | N/A | 893 | 893 | Butane, 2,2-dimethyl- | 75-83-2 | C6H14 | N/A | 856 | 856 | Undecane, 2,6-dimethyl- | 17301-23-4 | C13H28 | N/A | 855 | 855 | Butane, 2,2-dimethyl- | 75-83-2 | C6H14 | N/A | 852 | 852 | Oxalic acid, isobutyl pentyl ester |  | C11H20O4 | N/A | 850 | 850 | Oxalic acid, isobutyl octyl ester |  | C14H26O4 | N/A | 847 | 847
628251 SILICONE SPATULA ROOM ESSENTIAL FEV 10mL diluted 4x w/1ppm IS | 628251 | SILICONE SPATULA ROOM ESSENTIAL |  | 1364 | 1.23 | Octane, 3-ethyl-2,7-dimethyl- | 62183-55-5 | C12H26 | 170.3353 | N/A | 873 | 873 |  | 11.1 | xt;ui | 114884 | 0.004279361 | 4 | 4.279361 | ng/mL | 0.59 | 29.01262 | ng/g | 55.05453:172.31 57.06984:1000.00 69.06989:127.09 71.08543:704.67 85.10103:538.10 | Dodecane, 1-iodo- | 4292-19-7 | C12H25I | N/A | 899 | 899 | Decane, 1-iodo- | 2050-77-3 | C10H21I | N/A | 888 | 888 | Octane, 3-ethyl-2,7-dimethyl- | 62183-55-5 | C12H26 | N/A | 873 | 873 | Sulfurous acid, butyl nonyl ester |  | C13H28O3S | N/A | 868 | 868 | 2-Bromononane | 2216-35-5 | C9H19Br | N/A | 867 | 867 | 1-Iodo-2-methylnonane |  | C10H21I | N/A | 864 | 864 | Sulfurous acid, 2-ethylhexyl hexyl ester |  | C14H30O3S | N/A | 863 | 863 | Tetradecane, 1-iodo- | 19218-94-1 | C14H29I | N/A | 863 | 863 | Heptacosane | 593-49-7 | C27H56 | N/A | 861 | 861 | Tetradecane, 1-iodo- | 19218-94-1 | C14H29I | N/A | 859 | 859
628251 SILICONE SPATULA ROOM ESSENTIAL FEV 10mL diluted 4x w/1ppm IS | 628251 | SILICONE SPATULA ROOM ESSENTIAL |  | 1376 | 1.201 | Hexadecane | 544-76-3 | C16H34 | 226.4418 | N/A | 924 | 924 |  | 23.6 | xt;ui | 49280 | 0.001835651 | 4 | 1.835651 | ng/mL | 0.59 | 12.44509 | ng/g | 55.05430:125.88 56.06188:122.06 57.06981:1000.00 70.07754:102.44 71.08550:917.38 85.10084:429.74 | Hexadecane | 544-76-3 | C16H34 | N/A | 924 | 924 | Tridecane | 629-50-5 | C13H28 | N/A | 913 | 913 | Undecane, 2-methyl- | 7045-71-8 | C12H26 | N/A | 912 | 912 | Nonane, 2-methyl-5-propyl- | 31081-17-1 | C13H28 | N/A | 910 | 910 | Octane, 3-ethyl-2,7-dimethyl- | 62183-55-5 | C12H26 | N/A | 904 | 904 | Dodecane, 2,7,10-trimethyl- | 74645-98-0 | C15H32 | N/A | 897 | 897 | Heptadecane, 2,6,10,14-tetramethyl- | 18344-37-1 | C21H44 | N/A | 896 | 896 | Hexadecane | 544-76-3 | C16H34 | N/A | 894 | 894 | Dodecane, 2,6,11-trimethyl- | 31295-56-4 | C15H32 | N/A | 892 | 892 | Heptadecane | 629-78-7 | C17H36 | N/A | 892 | 892
628251 SILICONE SPATULA ROOM ESSENTIAL FEV 10mL diluted 4x w/1ppm IS | 628251 | SILICONE SPATULA ROOM ESSENTIAL |  | 1440 | 1.232 | Butane, 2,2-dimethyl- | 75-83-2 | C6H14 | 86.1756 | N/A | 864 | 864 |  | 5.8 | xt;ui | 23282 | 0.0008672407 | 4 | 0.8672407 | ng/mL | 0.59 | 5.879598 | ng/g | 57.06986:1000.00 71.08557:549.21 | Sulfurous acid, isobutyl pentyl ester |  | C9H20O3S | N/A | 912 | 912 | 3-Hexanone, 2,2-dimethyl- | 5405-79-8 | C8H16O | N/A | 896 | 896 | 3-Hexanone, 2,2-dimethyl- | 5405-79-8 | C8H16O | N/A | 885 | 885 | Butane, 2,2-dimethyl- | 75-83-2 | C6H14 | N/A | 864 | 864 | Butanoic acid, 1,1-dimethylethyl ester | 2308-38-5 | C8H16O2 | N/A | 863 | 863 | Decane, 2,5,9-trimethyl- | 62108-22-9 | C13H28 | N/A | 862 | 862 | Butane, 2,2-dimethyl- | 75-83-2 | C6H14 | N/A | 860 | 860 | Oxalic acid, isobutyl neopentyl ester |  | C11H20O4 | N/A | 845 | 845 | Octane, 3,6-dimethyl- | 15869-94-0 | C10H22 | N/A | 845 | 845 | Sulfurous acid, butyl 2-ethylhexyl ester |  | C12H26O3S | N/A | 844 | 844
628251 SILICONE SPATULA ROOM ESSENTIAL FEV 10mL diluted 4x w/1ppm IS | 628251 | SILICONE SPATULA ROOM ESSENTIAL |  | 1448 | 1.431 | Dodecanoic acid, 2-methyl- | 2874-74-0 | C13H26O2 | 214.3448 | N/A | 788 | 788 |  | 66.4 | xt;ui | 60829 | 0.002265844 | 4 | 2.265844 | ng/mL | 0.59 | 15.36166 | ng/g | 74.03614:1000.00 87.04393:619.37 | Dodecanoic acid, 2-methyl- | 2874-74-0 | C13H26O2 | N/A | 788 | 788 | Undecanoic acid, methyl ester | 1731-86-8 | C12H24O2 | N/A | 736 | 736 | Methyl 2-O-methyl-�-D-xylopyranoside | 2002236 | C7H14O5 | N/A | 725 | 725 | Hexanoic acid, 2-methyl- | 4536-23-6 | C7H14O2 | N/A | 715 | 715 | Hexanoic acid, 2-methyl- | 4536-23-6 | C7H14O2 | N/A | 714 | 714 | Dodecanoic acid, methyl ester | 111-82-0 | C13H26O2 | N/A | 712 | 712 | Tridecanoic acid, methyl ester | 1731-88-0 | C14H28O2 | N/A | 709 | 709 | Dodecanoic acid, 2-methyl- | 2874-74-0 | C13H26O2 | N/A | 706 | 706 | Octanoic acid, 2-methyl- | 3004-93-1 | C9H18O2 | N/A | 705 | 705 | Heptanoic acid, methyl ester | 106-73-0 | C8H16O2 | N/A | 703 | 703
628251 SILICONE SPATULA ROOM ESSENTIAL FEV 10mL diluted 4x w/1ppm IS | 628251 | SILICONE SPATULA ROOM ESSENTIAL |  | 1472 | 1.536 | n-Hexadecanoic acid |  |  |  | -1.06 |  |  | 934 |  | xc | 7806669 | 0.2907938 | 4 | 290.7938 | ng/mL | 0.59 | 1971.483 | ng/g | 55.05426:462.54 56.06207:109.99 57.06986:638.84 60.02055:888.23 61.02841:217.93 69.06988:327.22 71.08552:347.07 73.02839:1000.00 83.08552:165.16 85.10103:214.09 87.04397:167.34 97.10113:107.58 115.07543:130.81 129.09102:347.53 157.12214:111.01 213.18476:131.62
628251 SILICONE SPATULA ROOM ESSENTIAL FEV 10mL diluted 4x w/1ppm IS | 628251 | SILICONE SPATULA ROOM ESSENTIAL |  | 1512 | 1.246 | 3,4-Hexanedione, 2,2,5-trimethyl- | 20633-03-8 | C9H16O2 | 156.2225 | N/A | 899 | 899 |  | 52.6 | xt;ui | 30648 | 0.00114162 | 4 | 1.14162 | ng/mL | 0.59 | 7.739796 | ng/g | 57.06994:1000.00 71.08558:732.00 85.10114:362.79 | 3,4-Hexanedione, 2,2,5-trimethyl- | 20633-03-8 | C9H16O2 | N/A | 899 | 899 | Tridecane | 629-50-5 | C13H28 | N/A | 875 | 875 | Nonane, 1-iodo- | 4282-42-2 | C9H19I | N/A | 851 | 851 | Dodecane, 1-iodo- | 4292-19-7 | C12H25I | N/A | 843 | 843 | Hexadecane | 544-76-3 | C16H34 | N/A | 842 | 842 | Octane, 3-ethyl-2,7-dimethyl- | 62183-55-5 | C12H26 | N/A | 839 | 839 | Nonane, 3,7-dimethyl- | 17302-32-8 | C11H24 | N/A | 824 | 824 | Heptane, 2,6-dimethyl- | 1072-05-5 | C9H20 | N/A | 822 | 822 | Nonane, 2-methyl-5-propyl- | 31081-17-1 | C13H28 | N/A | 820 | 820 | Decane, 6-ethyl-2-methyl- | 62108-21-8 | C13H28 | N/A | 809 | 809
628251 SILICONE SPATULA ROOM ESSENTIAL FEV 10mL diluted 4x w/1ppm IS | 628251 | SILICONE SPATULA ROOM ESSENTIAL |  | 1588 | 1.452 | Undecanoic acid, methyl ester | 1731-86-8 | C12H24O2 | 200.3182 | N/A | 794 | 794 |  | 24.3 | xt;ui | 31647 | 0.001178832 | 4 | 1.178832 | ng/mL | 0.59 | 7.992082 | ng/g | 74.03628:1000.00 87.04398:632.76 | Undecanoic acid, methyl ester | 1731-86-8 | C12H24O2 | N/A | 794 | 794 | Dodecanoic acid, 2-methyl- | 2874-74-0 | C13H26O2 | N/A | 790 | 790 | Heptanoic acid, methyl ester | 106-73-0 | C8H16O2 | N/A | 782 | 782 | Hexanoic acid, 2-methyl- | 4536-23-6 | C7H14O2 | N/A | 778 | 778 | Nonanoic acid, methyl ester | 1731-84-6 | C10H20O2 | N/A | 771 | 771 | Hexanoic acid, 2-methyl- | 4536-23-6 | C7H14O2 | N/A | 771 | 771 | Dodecanoic acid, methyl ester | 111-82-0 | C13H26O2 | N/A | 760 | 760 | 2-Methylheptanoic acid | 1188-02-9 | C8H16O2 | N/A | 759 | 759 | Decanoic acid, methyl ester | 110-42-9 | C11H22O2 | N/A | 759 | 759 | Methyl 2-O-methyl-�-D-xylopyranoside | 2002236 | C7H14O5 | N/A | 758 | 758
628251 SILICONE SPATULA ROOM ESSENTIAL FEV 10mL diluted 4x w/1ppm IS | 628251 | SILICONE SPATULA ROOM ESSENTIAL |  | 1608 | 2.696 | p-Terphenyl-d14 |  |  |  | 1.01 |  |  | 752 |  | s | 221675 | 0.008257263 | 4 |  | ng/mL | 0.59 |  | ng/g | 122.09853:113.07 243.19064:178.67 244.19662:1000.00 245.19968:229.12
628251 SILICONE SPATULA ROOM ESSENTIAL FEV 10mL diluted 4x w/1ppm IS | 628251 | SILICONE SPATULA ROOM ESSENTIAL |  | 1612 | 1.52 | Octadecanoic acid |  |  |  | 1.05 |  |  | 0 |  | xc | 2054714 | 0.07653688 | 4 | 76.53688 | ng/mL | 0.59 | 518.8941 | ng/g | 55.05422:444.09 56.06218:129.70 57.06985:694.40 60.02059:834.72 61.02837:272.57 69.06970:314.73 71.08553:387.80 73.02841:1000.00 83.08530:199.53 85.10114:235.52 97.10112:158.28 115.07516:135.30 129.09090:361.06 241.21553:120.18
628251 SILICONE SPATULA ROOM ESSENTIAL FEV 10mL diluted 4x w/1ppm IS | 628251 | SILICONE SPATULA ROOM ESSENTIAL |  | 2004 | 1.673 | Non Specific: mz 69.070 | [8 empty] | ns | 69648 | 0.002594347 | 4 | 2.594347 | ng/mL | 0.59 | 17.58879 | ng/g | 69.06987:1000.00 81.06979:549.83
628251 SILICONE SPATULA ROOM ESSENTIAL FEV 10mL diluted 4x w/1ppm IS | 628251 | SILICONE SPATULA ROOM ESSENTIAL |  | 2356 | 3.427 | Tris(2,4-di-tert-butylphenyl) phosphate | 95906-11-9 | C42H63O4P | 662.9226 | N/A | 731 | 731 |  | 82.3 | xt | 70004 | 0.002607608 | 4 | 2.607608 | ng/mL | 0.59 | 17.6787 | ng/g | 57.06988:1000.00 647.41925:462.52 648.42158:215.37 | Tris(2,4-di-tert-butylphenyl) phosphate | 95906-11-9 | C42H63O4P | N/A | 731 | 731 | Quercetin, 5TMS derivative | 4067-66-7 | C30H50O7Si5 | N/A | 658 | 658 | Myricetin 6TMS | 4067-68-9 | C33H58O8Si6 | N/A | 641 | 686 | Laricitrin (5TMS) |  | C31H52O8Si5 | N/A | 513 | 540 | Pentacyclo[9.5.1.13,9.15,15.17,13]octasiloxane, 1,3,5,7,9,13-hexamethyl-11,15-diphenyl- | 18421-62-0 | C18H28O12Si8 | N/A | 455 | 475 | 1,5,7,9,11,13-Hexamethyl-3,15-diphenyloctaprismooctasilasesquioxane |  | C18H28O12Si8 | N/A | 454 | 472 | benzamide, N-[4-[[2-[4-[(butylsulfonyl)amino]phenoxy]-1-oxotetradecyl]amino]-2-hydroxyphenyl]- |  | C37H51N3O6S | N/A | 441 | 456 | 2,3,7,8,12,13,17,18-Octapropyl-21H,23H-porphine | 73405-54-6 | C44H62N4 | N/A | 438 | 463 | 3-De-O-methylmonensin sodium salt |  | C35H59NaO11 | N/A | 386 | 394 | 2,2',4,4'-Tetrahydroxybenzophenone, tetrakis(tert-butyldimethylsilyl) ether | 265975-39-1 | C37H66O5Si4 | N/A | 343 | 343

## 628251_20
Sample | Sample ID | Sample Name | Comment | 1st Dimension Time (s) | 2nd Dimension Time (s) | Name | CAS | Formula | Expected Formula Mass | Mass Accuracy (ppm) | Similarity | Reverse | Match | Probability | Group | Area | Ratio | Dilution Factor | Concentration | Conc. Units | Extract factor (Wt/Vol) | Sample Concentration | Sample Conc. Units | Spectrum | Hit 1 Name | Hit 1 CAS | Hit 1 Formula | Hit 1 Mass Accuracy (ppm) | Hit 1 Similarity | Hit 1 Reverse | Hit 2 Name | Hit 2 CAS | Hit 2 Formula | Hit 2 Mass Accuracy (ppm) | Hit 2 Similarity | Hit 2 Reverse | Hit 3 Name | Hit 3 CAS | Hit 3 Formula | Hit 3 Mass Accuracy (ppm) | Hit 3 Similarity | Hit 3 Reverse | Hit 4 Name | Hit 4 CAS | Hit 4 Formula | Hit 4 Mass Accuracy (ppm) | Hit 4 Similarity | Hit 4 Reverse | Hit 5 Name | Hit 5 CAS | Hit 5 Formula | Hit 5 Mass Accuracy (ppm) | Hit 5 Similarity | Hit 5 Reverse | Hit 6 Name | Hit 6 CAS | Hit 6 Formula | Hit 6 Mass Accuracy (ppm) | Hit 6 Similarity | Hit 6 Reverse | Hit 7 Name | Hit 7 CAS | Hit 7 Formula | Hit 7 Mass Accuracy (ppm) | Hit 7 Similarity | Hit 7 Reverse | Hit 8 Name | Hit 8 CAS | Hit 8 Formula | Hit 8 Mass Accuracy (ppm) | Hit 8 Similarity | Hit 8 Reverse | Hit 9 Name | Hit 9 CAS | Hit 9 Formula | Hit 9 Mass Accuracy (ppm) | Hit 9 Similarity | Hit 9 Reverse | Hit 10 Name | Hit 10 CAS | Hit 10 Formula | Hit 10 Mass Accuracy (ppm) | Hit 10 Similarity | Hit 10 Reverse
628251 SILICONE SPATULA ROOM ESSENTIAL FEV 200mL w/1ppm IS | 628251 | SILICONE SPATULA ROOM ESSENTIAL |  | 964 | 1.029 | Cyclohexasiloxane, dodecamethyl- | 540-97-6 | C12H36O6Si6 | 444.9241 | N/A | 957 | 957 |  | 98.7 | xt | 17011460 | 1.722658 | 20 | 1722.658 | ng/mL | 0.59 | 58395.19 | ng/g | 73.04647:1000.00 147.06500:247.72 324.98573:221.78 341.01669:669.35 342.01738:212.35 343.01481:147.19 429.08758:304.92 430.08859:130.87 | Cyclohexasiloxane, dodecamethyl- | 540-97-6 | C12H36O6Si6 | N/A | 957 | 957 | Cyclohexasiloxane, dodecamethyl- | 540-97-6 | C12H36O6Si6 | N/A | 956 | 956 | Cyclohexasiloxane, dodecamethyl- | 540-97-6 | C12H36O6Si6 | N/A | 911 | 911 | Cyclononasiloxane, octadecamethyl- | 556-71-8 | C18H54O9Si9 | N/A | 665 | 665 | Cyclononasiloxane, octadecamethyl- | 556-71-8 | C18H54O9Si9 | N/A | 637 | 637 | 4,6'-Dimethoxy-2'-(tert.-butyldimethylsilyl)oxychalcone |  | C23H30O4Si | N/A | 634 | 753 | Lorazepam, 2TMS derivative | 959089-69-1 | C21H26Cl2N2O2Si2 | N/A | 625 | 630 | Phosphonoacetic Acid, 3TMS derivative | 53044-27-2 | C11H29O5PSi3 | N/A | 619 | 719 | 3,3,5-Triethoxy-1,1,1,7,7,7-hexamethyl-5-(trimethylsilyloxy)tetrasiloxane |  | C15H42O7Si5 | N/A | 619 | 651 | 2,6'-Dimethoxy-2'-(tert.-butyldimethylsilyl)oxychalcone |  | C23H30O4Si | N/A | 614 | 771
628251 SILICONE SPATULA ROOM ESSENTIAL FEV 200mL w/1ppm IS | 628251 | SILICONE SPATULA ROOM ESSENTIAL |  | 1064 | 2.411 | Acenaphthene-d10 |  |  |  | 1.32 |  |  | 819 |  | is | 9875122 | 1 | 20 | 1000 | ng/mL | 0.59 |  | ng/g | 80.05581:179.66 82.06999:105.66 158.09816:157.71 160.11224:489.18 161.11699:121.09 162.12630:919.93 163.13062:195.42 164.14038:1000.00 165.14373:128.82
628251 SILICONE SPATULA ROOM ESSENTIAL FEV 200mL w/1ppm IS | 628251 | SILICONE SPATULA ROOM ESSENTIAL |  | 1132 | 0.999 | Cycloheptasiloxane, tetradecamethyl- | 107-50-6 | C14H42O7Si7 | 519.0781 | N/A | 822 | 822 |  | 63.8 | xt | 5547445 | 0.5617596 | 20 | 561.7596 | ng/mL | 0.59 | 19042.7 | ng/g | 73.04657:1000.00 147.06520:609.58 148.06562:100.96 281.05071:789.36 282.05135:218.48 283.04848:132.22 326.96558:302.57 341.01773:145.51 415.03671:100.81 | Cycloheptasiloxane, tetradecamethyl- | 107-50-6 | C14H42O7Si7 | N/A | 822 | 822 | Cycloheptasiloxane, tetradecamethyl- | 107-50-6 | C14H42O7Si7 | N/A | 812 | 812 | 3-Isopropoxy-1,1,1,7,7,7-hexamethyl-3,5,5-tris(trimethylsiloxy)tetrasiloxane | 71579-69-6 | C18H52O7Si7 | N/A | 796 | 815 | 3-Butoxy-1,1,1,7,7,7-hexamethyl-3,5,5-tris(trimethylsiloxy)tetrasiloxane | 72439-84-0 | C19H54O7Si7 | N/A | 788 | 806 | 3-Ethoxy-1,1,1,7,7,7-hexamethyl-3,5,5-tris(trimethylsiloxy)tetrasiloxane | 72439-79-3 | C17H50O7Si7 | N/A | 714 | 745 | Pentasiloxane, dodecamethyl- | 141-63-9 | C12H36O4Si5 | N/A | 641 | 808 | Trisiloxane, 1,1,1,5,5,5-hexamethyl-3,3-bis[(trimethylsilyl)oxy]- | 3555-47-3 | C12H36O4Si5 | N/A | 628 | 783 | 2,6-Dihydroxyacetophenone, 2TMS derivative |  | C14H24O3Si2 | N/A | 615 | 790 | 1,3,5,7,9-Pentasiloxane, 1,1,3,3,5,5,7,7,9,9-decamethyl-1,9-di(tert.butyl)- |  | C18H48O4Si5 | N/A | 608 | 752 | Pentasiloxane, dodecamethyl- | 141-63-9 | C12H36O4Si5 | N/A | 607 | 760
628251 SILICONE SPATULA ROOM ESSENTIAL FEV 200mL w/1ppm IS | 628251 | SILICONE SPATULA ROOM ESSENTIAL |  | 1280 | 1.019 | Cyclooctasiloxane, hexadecamethyl- | 556-68-3 | C16H48O8Si8 | 593.2322 | N/A | 919 | 926 |  | 94.3 | xt | 19177332 | 1.941984 | 20 | 1941.984 | ng/mL | 0.59 | 65829.98 | ng/g | 73.04675:1000.00 147.06541:466.70 221.08427:382.25 281.05111:309.65 355.06978:703.41 356.07061:244.55 357.06792:166.27 400.98518:204.96 | Cyclooctasiloxane, hexadecamethyl- | 556-68-3 | C16H48O8Si8 | N/A | 919 | 926 | Cyclooctasiloxane, hexadecamethyl- | 556-68-3 | C16H48O8Si8 | N/A | 904 | 904 | Hexasiloxane, tetradecamethyl- | 107-52-8 | C14H42O5Si6 | N/A | 754 | 831 | 3,4-Dihydroxyphenylglycol, 4TMS derivative | 56114-62-6 | C20H42O4Si4 | N/A | 749 | 883 | 3,4-Dihydroxyphenylglycol, 4TMS derivative | 56114-62-6 | C20H42O4Si4 | N/A | 739 | 880 | Hexasiloxane, tetradecamethyl- | 107-52-8 | C14H42O5Si6 | N/A | 736 | 805 | 2,4-Dihydroxybenzoic acid, 3TMS derivative | 10586-16-0 | C16H30O4Si3 | N/A | 730 | 873 | 3,4-Dihydroxyphenylglycol, 4TMS derivative | 56114-62-6 | C20H42O4Si4 | N/A | 705 | 854 | 2,6-Dihydroxybenzoic acid, 3TMS derivative | 3782-85-2 | C16H30O4Si3 | N/A | 693 | 763 | 2,6-Dihydroxybenzoic acid, 3TMS derivative | 3782-85-2 | C16H30O4Si3 | N/A | 690 | 766
628251 SILICONE SPATULA ROOM ESSENTIAL FEV 200mL w/1ppm IS | 628251 | SILICONE SPATULA ROOM ESSENTIAL |  | 1412 | 1.003 | Cyclononasiloxane, octadecamethyl- | 556-71-8 | C18H54O9Si9 | 667.3862 | N/A | 878 | 878 |  | 87.6 | xt | 12085914 | 1.223875 | 20 | 1223.875 | ng/mL | 0.59 | 41487.28 | ng/g | 73.04667:1000.00 147.06541:456.09 207.03238:134.48 221.08428:368.11 281.05122:184.82 341.01836:142.11 355.07020:254.43 429.08894:347.15 430.08983:144.28 | Cyclononasiloxane, octadecamethyl- | 556-71-8 | C18H54O9Si9 | N/A | 878 | 878 | Cyclononasiloxane, octadecamethyl- | 556-71-8 | C18H54O9Si9 | N/A | 852 | 865 | Cyclononasiloxane, octadecamethyl- | 556-71-8 | C18H54O9Si9 | N/A | 851 | 851 | Tetracosamethyl-cyclododecasiloxane | 18919-94-3 | C24H72O12Si12 | N/A | 796 | 796 | 1,1,1,5,7,7,7-Heptamethyl-3,3-bis(trimethylsiloxy)tetrasiloxane | 38147-00-1 | C13H40O5Si6 | N/A | 738 | 783 | Heptasiloxane, hexadecamethyl- | 541-01-5 | C16H48O6Si7 | N/A | 734 | 751 | Bis(heptamethylcyclotetrasiloxy)hexamethyltrisiloxane | 71449-67-7 | C20H60O12Si11 | N/A | 668 | 707 | Cyclodecasiloxane, eicosamethyl- | 18772-36-6 | C20H60O10Si10 | N/A | 650 | 650 | Cyclooctasiloxane, hexadecamethyl- | 556-68-3 | C16H48O8Si8 | N/A | 628 | 780 | 2-Thiobarbituric acid, tris(tert-butyldimethylsilyl) deriv. |  | C22H46N2O2SSi3 | N/A | 613 | 836
628251 SILICONE SPATULA ROOM ESSENTIAL FEV 200mL w/1ppm IS | 628251 | SILICONE SPATULA ROOM ESSENTIAL |  | 1528 | 0.997 | Polymethyl-siloxane compound > MW 700 | [8 empty] | xt;ui | 11945498 | 1.209656 | 20 | 1209.656 | ng/mL | 0.59 | 41005.28 | ng/g | 73.04682:1000.00 147.06565:584.76 207.03271:159.39 221.08466:374.67 281.05164:446.05 282.05215:122.66 341.01864:130.08 355.07071:192.59 429.09011:137.63
628251 SILICONE SPATULA ROOM ESSENTIAL FEV 200mL w/1ppm IS | 628251 | SILICONE SPATULA ROOM ESSENTIAL |  | 1632 | 0.997 | Polymethyl-siloxane compound > MW 700 | [8 empty] | xt;ui | 10768934 | 1.090511 | 20 | 1090.511 | ng/mL | 0.59 | 36966.49 | ng/g | 73.04671:1000.00 147.06539:610.44 207.03241:177.06 221.08438:484.96 222.08488:111.96 281.05110:404.68 282.05184:114.52 355.06992:617.44 356.07083:216.69 357.06796:139.49
628251 SILICONE SPATULA ROOM ESSENTIAL FEV 200mL w/1ppm IS | 628251 | SILICONE SPATULA ROOM ESSENTIAL |  | 1728 | 0.987 | Polymethyl-siloxane compound > MW 700 | [8 empty] | xt;ui | 14302726 | 1.448359 | 20 | 1448.359 | ng/mL | 0.59 | 49096.93 | ng/g | 73.04669:1000.00 147.06521:610.70 148.06558:102.98 207.03209:186.57 221.08400:523.10 222.08483:123.24 281.05075:339.87 355.06951:457.98 356.07060:161.67 357.06735:109.51 429.08827:337.67 430.08930:140.90 431.08659:105.00
628251 SILICONE SPATULA ROOM ESSENTIAL FEV 200mL w/1ppm IS | 628251 | SILICONE SPATULA ROOM ESSENTIAL |  | 1820 | 0.976 | Polymethyl-siloxane compound > MW 700 | [8 empty] | xt;ui | 10910402 | 1.104837 | 20 | 1104.837 | ng/mL | 0.59 | 37452.11 | ng/g | 73.04665:1000.00 147.06534:662.77 148.06590:109.25 207.03220:220.03 221.08420:592.07 222.08493:139.65 281.05104:427.68 282.05138:124.69 355.06981:394.13 356.07027:142.99 429.08877:272.14 430.08945:116.06
628251 SILICONE SPATULA ROOM ESSENTIAL FEV 200mL w/1ppm IS | 628251 | SILICONE SPATULA ROOM ESSENTIAL |  | 1904 | 0.978 | Polymethyl-siloxane compound > MW 700 | [8 empty] | xt;ui | 12740163 | 1.290127 | 20 | 1290.127 | ng/mL | 0.59 | 43733.12 | ng/g | 73.04670:1000.00 147.06538:707.82 148.06575:107.14 207.03220:239.24 221.08426:671.95 222.08459:155.09 281.05096:463.03 282.05168:131.61 295.10327:110.39 341.01784:101.32 355.06986:562.53 356.07046:194.00 357.06789:124.70 429.08894:217.73
628251 SILICONE SPATULA ROOM ESSENTIAL FEV 200mL w/1ppm IS | 628251 | SILICONE SPATULA ROOM ESSENTIAL |  | 1984 | 0.987 | Polymethyl-siloxane compound > MW 700 | [8 empty] | xt;ui | 14553475 | 1.473751 | 20 | 1473.751 | ng/mL | 0.59 | 49957.68 | ng/g | 73.04663:1000.00 147.06534:780.50 148.06587:125.77 207.03224:270.33 221.08413:748.42 222.08486:171.94 281.05104:465.90 282.05177:129.36 295.10320:134.71 341.01784:105.25 355.06966:575.20 356.07030:198.42 357.06757:126.36 429.08872:330.41 430.08946:138.32
628251 SILICONE SPATULA ROOM ESSENTIAL FEV 200mL w/1ppm IS | 628251 | SILICONE SPATULA ROOM ESSENTIAL |  | 2056 | 0.997 | Polymethyl-siloxane compound > MW 700 | [8 empty] | xt;ui | 12291910 | 1.244735 | 20 | 1244.735 | ng/mL | 0.59 | 42194.41 | ng/g | 73.04674:1000.00 147.06556:828.23 148.06591:128.86 207.03249:280.39 221.08439:810.56 222.08526:184.03 281.05133:491.60 282.05194:136.64 295.10363:142.42 341.01862:109.39 355.07030:511.59 356.07093:181.67 357.06825:120.54 429.08922:295.37 430.08992:127.52
628251 SILICONE SPATULA ROOM ESSENTIAL FEV 200mL w/1ppm IS | 628251 | SILICONE SPATULA ROOM ESSENTIAL |  | 2124 | 1.008 | Polymethyl-siloxane compound > MW 700 | [8 empty] | xt;ui | 13713108 | 1.388652 | 20 | 1388.652 | ng/mL | 0.59 | 47072.95 | ng/g | 73.04670:1000.00 147.06535:883.19 148.06599:142.19 207.03222:318.65 221.08421:908.64 222.08505:194.76 223.08143:107.72 281.05103:503.66 282.05167:142.99 295.10308:164.52 341.01791:117.30 355.06973:517.45 356.07017:191.73 357.06773:126.54 429.08869:265.45 430.08934:121.20
628251 SILICONE SPATULA ROOM ESSENTIAL FEV 200mL w/1ppm IS | 628251 | SILICONE SPATULA ROOM ESSENTIAL |  | 2192 | 1.024 | Polymethyl-siloxane compound > MW 700 | [8 empty] | xt;ui | 11748739 | 1.189731 | 20 | 1189.731 | ng/mL | 0.59 | 40329.87 | ng/g | 73.04674:980.64 147.06553:893.37 148.06604:144.06 207.03225:331.48 221.08437:1000.00 222.08513:231.08 223.08147:113.52 281.05104:558.61 282.05156:160.49 295.10327:197.57 341.01817:134.98 355.07000:596.62 356.07047:204.65 357.06778:137.34 429.08895:331.89 430.08924:144.92
628251 SILICONE SPATULA ROOM ESSENTIAL FEV 200mL w/1ppm IS | 628251 | SILICONE SPATULA ROOM ESSENTIAL |  | 2252 | 1.055 | Polymethyl-siloxane compound > MW 700 | [8 empty] | xt;ui | 9044426 | 0.9158799 | 20 | 915.8799 | ng/mL | 0.59 | 31046.78 | ng/g | 73.04686:880.33 147.06573:836.67 148.06632:139.92 207.03251:333.18 221.08461:1000.00 222.08529:225.50 223.08195:122.51 281.05160:529.05 282.05206:150.83 295.10334:195.78 341.01872:122.97 355.07050:546.35 356.07140:193.45 357.06867:128.39 429.08926:297.94 430.09010:132.97
628251 SILICONE SPATULA ROOM ESSENTIAL FEV 200mL w/1ppm IS | 628251 | SILICONE SPATULA ROOM ESSENTIAL |  | 2308 | 1.093 | Polymethyl-siloxane compound > MW 700 | [8 empty] | xt;ui | 7417039 | 0.7510833 | 20 | 751.0833 | ng/mL | 0.59 | 25460.45 | ng/g | 73.04674:751.34 147.06540:800.89 148.06610:131.16 207.03218:318.90 221.08424:1000.00 222.08507:227.58 223.08167:128.93 281.05119:516.81 282.05161:151.19 295.10325:200.03 341.01807:122.18 355.06987:529.20 356.07069:186.58 357.06773:128.29 429.08876:287.01 430.08950:129.20
628251 SILICONE SPATULA ROOM ESSENTIAL FEV 200mL w/1ppm IS | 628251 | SILICONE SPATULA ROOM ESSENTIAL |  | 2368 | 1.184 | Polymethyl-siloxane compound > MW 700 | [8 empty] | xt;ui | 6319386 | 0.6399299 | 20 | 639.9299 | ng/mL | 0.59 | 21692.54 | ng/g | 73.04681:559.36 147.06562:742.05 148.06640:114.89 207.03238:326.92 221.08431:1000.00 222.08526:233.16 223.08165:116.36 281.05116:518.54 282.05208:138.39 295.10341:221.22 341.01888:144.20 355.07005:511.38 356.07019:182.22 357.06830:120.06 369.12191:100.00 429.08870:339.70 430.08974:146.02
628251 SILICONE SPATULA ROOM ESSENTIAL FEV 200mL w/1ppm IS | 628251 | SILICONE SPATULA ROOM ESSENTIAL |  | 2432 | 1.296 | Polymethyl-siloxane compound > MW 700 | [8 empty] | xt;ui | 5389799 | 0.5457957 | 20 | 545.7957 | ng/mL | 0.59 | 18501.55 | ng/g | 73.04678:550.68 147.06551:682.88 148.06579:110.59 207.03245:297.14 221.08432:1000.00 222.08525:232.33 223.08173:126.61 281.05127:492.47 282.05172:137.47 295.10316:230.58 341.01851:121.29 355.06989:534.85 356.07076:190.31 357.06785:132.51 369.12180:108.19 429.08849:315.06 430.08923:134.58
628251 SILICONE SPATULA ROOM ESSENTIAL FEV 200mL w/1ppm IS | 628251 | SILICONE SPATULA ROOM ESSENTIAL |  | 2508 | 1.472 | Polymethyl-siloxane compound > MW 700 | [8 empty] | xt;ui | 4459902 | 0.4516301 | 20 | 451.6301 | ng/mL | 0.59 | 15309.49 | ng/g | 73.04680:483.21 147.06543:625.62 148.06584:104.81 207.03246:310.48 221.08416:1000.00 222.08444:235.08 223.08161:118.32 281.05125:497.20 282.05129:140.91 295.10299:243.27 341.01792:125.83 355.06950:531.94 356.07043:190.07 357.06700:122.20 369.12204:108.83 429.08805:301.14 430.08854:139.18
628251 SILICONE SPATULA ROOM ESSENTIAL FEV 200mL w/1ppm IS | 628251 | SILICONE SPATULA ROOM ESSENTIAL |  | 2596 | 1.691 | Polymethyl-siloxane compound > MW 700 | [8 empty] | xt;ui | 3280358 | 0.332184 | 20 | 332.184 | ng/mL | 0.59 | 11260.48 | ng/g | 73.04680:453.63 147.06556:625.19 148.06614:107.50 207.03220:298.20 221.08420:1000.00 222.08454:258.28 223.08166:126.35 281.05106:483.24 282.05155:141.13 295.10299:250.62 341.01764:127.94 355.06951:522.96 356.07004:196.90 357.06773:128.31 369.12129:108.49 429.08826:295.67 430.08924:124.43

## 627842_4
Sample | Sample ID | Sample Name | Comment | 1st Dimension Time (s) | 2nd Dimension Time (s) | Name | CAS | Formula | Expected Formula Mass | Mass Accuracy (ppm) | Similarity | Reverse | Match | Probability | Group | Area | Ratio | Dilution Factor | Concentration | Conc. Units | Extract factor (Wt/Vol) | Sample Concentration | Sample Conc. Units | Spectrum | Hit 1 Name | Hit 1 CAS | Hit 1 Formula | Hit 1 Mass Accuracy (ppm) | Hit 1 Similarity | Hit 1 Reverse | Hit 2 Name | Hit 2 CAS | Hit 2 Formula | Hit 2 Mass Accuracy (ppm) | Hit 2 Similarity | Hit 2 Reverse | Hit 3 Name | Hit 3 CAS | Hit 3 Formula | Hit 3 Mass Accuracy (ppm) | Hit 3 Similarity | Hit 3 Reverse | Hit 4 Name | Hit 4 CAS | Hit 4 Formula | Hit 4 Mass Accuracy (ppm) | Hit 4 Similarity | Hit 4 Reverse | Hit 5 Name | Hit 5 CAS | Hit 5 Formula | Hit 5 Mass Accuracy (ppm) | Hit 5 Similarity | Hit 5 Reverse | Hit 6 Name | Hit 6 CAS | Hit 6 Formula | Hit 6 Mass Accuracy (ppm) | Hit 6 Similarity | Hit 6 Reverse | Hit 7 Name | Hit 7 CAS | Hit 7 Formula | Hit 7 Mass Accuracy (ppm) | Hit 7 Similarity | Hit 7 Reverse | Hit 8 Name | Hit 8 CAS | Hit 8 Formula | Hit 8 Mass Accuracy (ppm) | Hit 8 Similarity | Hit 8 Reverse | Hit 9 Name | Hit 9 CAS | Hit 9 Formula | Hit 9 Mass Accuracy (ppm) | Hit 9 Similarity | Hit 9 Reverse | Hit 10 Name | Hit 10 CAS | Hit 10 Formula | Hit 10 Mass Accuracy (ppm) | Hit 10 Similarity | Hit 10 Reverse
627842 OXO SILICONE SPATULA FEV 10mL diluted 4x w/1ppm IS | 627842 | OXO SILICONE SPATULA |  | 388 | 1.726 | Phenol, 2-fluoro- |  |  |  | -0.52 |  |  | 908 |  | s | 187013 | 0.005992354 | 4 |  | ng/mL | 0.593 |  | ng/g | 57.01352:130.67 63.02295:219.77 64.03068:475.44 83.02900:126.26 92.02553:170.76 112.03180:1000.00
627842 OXO SILICONE SPATULA FEV 10mL diluted 4x w/1ppm IS | 627842 | OXO SILICONE SPATULA |  | 524 | 1.949 | Phenol-d6- |  |  |  | 0.23 |  |  | 855 |  | s | 147785 | 0.004735393 | 4 |  | ng/mL | 0.593 |  | ng/g | 70.07002:121.28 71.07763:235.84 99.07258:1000.00
627842 OXO SILICONE SPATULA FEV 10mL diluted 4x w/1ppm IS | 627842 | OXO SILICONE SPATULA |  | 532 | 1.961 | 2-Chlorophenol-D4 |  |  |  | -1.15 |  |  | 817 |  | s | 205215 | 0.00657559 | 4 |  | ng/mL | 0.593 |  | ng/g | 68.05577:335.97 69.06375:109.59 99.07234:119.26 132.02719:1000.00 134.02458:315.19
627842 OXO SILICONE SPATULA FEV 10mL diluted 4x w/1ppm IS | 627842 | OXO SILICONE SPATULA |  | 544 | 1.984 | Ethanol, 2-(2-ethoxyethoxy)- | 111-90-0 | C6H14O3 | 134.1738 | N/A | 953 | 953 |  | 96.4 | xt | 4348510 | 0.1393369 | 4 | 139.3369 | ng/mL | 0.593 | 939.8778 | ng/g | 45.03375:1000.00 59.04912:370.05 60.05701:103.32 72.05693:296.53 73.06480:125.33 | Ethanol, 2-(2-ethoxyethoxy)- | 111-90-0 | C6H14O3 | N/A | 953 | 953 | Ethanol, 2-(2-ethoxyethoxy)- | 111-90-0 | C6H14O3 | N/A | 933 | 933 | Ethanol, 2-(2-ethoxyethoxy)- | 111-90-0 | C6H14O3 | N/A | 932 | 932 | Ethanol, 2-(2-ethoxyethoxy)- | 111-90-0 | C6H14O3 | N/A | 923 | 923 | Aminocaproic acid | 60-32-2 | C6H13NO2 | N/A | 802 | 875 | Aminocaproic acid | 60-32-2 | C6H13NO2 | N/A | 787 | 861 | Diethyl carbitol | 112-36-7 | C8H18O3 | N/A | 759 | 787 | Acetic acid, (2-ethoxy)ethoxy-, methyl ester | 16326-34-4 | C7H14O4 | N/A | 755 | 755 | Monomethyl oxalate | 600-23-7 | C3H4O4 | 699.12 | 751 | 947 | Ethanol, 2-[2-(2-ethoxyethoxy)ethoxy]- | 112-50-5 | C8H18O4 | N/A | 728 | 728
627842 OXO SILICONE SPATULA FEV 10mL diluted 4x w/1ppm IS | 627842 | OXO SILICONE SPATULA |  | 556 | 1.723 | 2-Propanol, 1-(2-methoxy-1-methylethoxy)- | 20324-32-7 | C7H16O3 | 148.2004 | N/A | 868 | 868 |  | 93.4 | xt;ui | 109658 | 0.00351371 | 4 | 3.51371 | ng/mL | 0.593 | 23.70125 | ng/g | 59.04918:1000.00 73.06495:258.14 103.07528:394.44 | 2-Propanol, 1-(2-methoxy-1-methylethoxy)- | 20324-32-7 | C7H16O3 | N/A | 868 | 868 | 2-Propanol, 1-(2-methoxy-1-methylethoxy)- | 20324-32-7 | C7H16O3 | N/A | 841 | 841 | Methyltrioxitol, TBDMS derivative |  | C13H30O4Si | N/A | 799 | 799 | 1-Propanol, 2-(2-hydroxypropoxy)- | 106-62-7 | C6H14O3 | N/A | 755 | 898 | 1-Propanol, 2-(2-hydroxypropoxy)- | 106-62-7 | C6H14O3 | N/A | 746 | 887 | 3,6,9,12,15-Pentaoxahexadecan-1-ol, TBDMS derivative |  | C17H38O6Si | N/A | 705 | 705 | 3,6,9,12-Tetraoxatetradecan-1-ol, TBDMS derivative |  | C15H34O5Si | N/A | 702 | 702 | DL-Lactamide, methyl ether |  | C4H9NO2 | 121.32 | 687 | 913 | Isopropyl methyl carbonate | 51729-83-0 | C5H10O3 | N/A | 680 | 680 | 2-Propanol, 1-[1-methyl-2-(2-propenyloxy)ethoxy]- | 55956-25-7 | C9H18O3 | N/A | 667 | 667
627842 OXO SILICONE SPATULA FEV 10mL diluted 4x w/1ppm IS | 627842 | OXO SILICONE SPATULA |  | 568 | 1.717 | 2-Propanol, 1-(2-methoxypropoxy)- | 13429-07-7 | C7H16O3 | 148.2004 | N/A | 948 | 948 |  | 68.1 | xt;ui | 574250 | 0.01840037 | 4 | 18.40037 | ng/mL | 0.593 | 124.1172 | ng/g | 59.04906:1000.00 | 2-Propanol, 1-(2-methoxypropoxy)- | 13429-07-7 | C7H16O3 | N/A | 948 | 948 | 2-Propanol, 1-(2-methoxy-1-methylethoxy)- | 20324-32-7 | C7H16O3 | N/A | 909 | 909 | 2-Propanol, 1-(2-methoxypropoxy)- | 13429-07-7 | C7H16O3 | N/A | 907 | 907 | Formamide, N-methyl- | 123-39-7 | C2H5NO | 211.68 | 888 | 999 | Guanidine, monothiocyanate | 56960-89-5 | C2H4N4S | N/A | 880 | 991 | 3-Pentanol | 584-02-1 | C5H12O | N/A | 874 | 985 | 3-Pentanol | 584-02-1 | C5H12O | N/A | 857 | 963 | 3-Pentanol | 584-02-1 | C5H12O | N/A | 848 | 953 | Acetic acid, 3-methoxy-2-butyl ester |  | C7H14O3 | N/A | 838 | 949 | Formamide, N-methyl- | 123-39-7 | C2H5NO | 211.68 | 829 | 932
627842 OXO SILICONE SPATULA FEV 10mL diluted 4x w/1ppm IS | 627842 | OXO SILICONE SPATULA |  | 584 | 1.045 | Cyclotetrasiloxane, octamethyl- |  |  |  | 0.55 |  |  | 979 |  | xc | 502546 | 0.0161028 | 4 | 16.1028 | ng/mL | 0.593 | 108.6192 | ng/g | 281.05115:1000.00 282.05139:305.64 283.04875:182.04
627842 OXO SILICONE SPATULA FEV 10mL diluted 4x w/1ppm IS | 627842 | OXO SILICONE SPATULA |  | 584 | 1.979 | 1,2-Dichlorobenzene-D4 |  |  |  | -2.6 |  |  | 876 |  | s | 398074 | 0.01275526 | 4 |  | ng/mL | 0.593 |  | ng/g | 52.02776:165.74 78.04179:227.81 115.02473:378.19 117.02158:135.41 149.99311:1000.00 151.99039:670.22 153.98774:101.29
627842 OXO SILICONE SPATULA FEV 10mL diluted 4x w/1ppm IS | 627842 | OXO SILICONE SPATULA |  | 636 | 2.412 | Nitrobenzene-D5 |  |  |  | 0.47 |  |  | 635 |  | s | 53995 | 0.001730132 | 4 |  | ng/mL | 0.593 |  | ng/g | 82.07002:1000.00 128.06298:557.51
627842 OXO SILICONE SPATULA FEV 10mL diluted 4x w/1ppm IS | 627842 | OXO SILICONE SPATULA |  | 772 | 1.824 | Ethanol, 2-(2-butoxyethoxy)- |  |  |  | -0.82 |  |  | 950 |  | xc | 2582623 | 0.08275355 | 4 | 82.75355 | ng/mL | 0.593 | 558.2027 | ng/g | 45.03377:988.05 56.06206:214.53 57.06987:1000.00 59.04912:133.99 75.04410:245.65 87.08034:116.50 89.05958:128.24
627842 OXO SILICONE SPATULA FEV 10mL diluted 4x w/1ppm IS | 627842 | OXO SILICONE SPATULA |  | 780 | 1.024 | Cyclopentasiloxane, decamethyl- |  |  |  | 0.36 |  |  | 935 |  | xc | 3053810 | 0.09785153 | 4 | 97.85153 | ng/mL | 0.593 | 660.0441 | ng/g | 73.04678:1000.00 266.99908:450.04 267.99971:112.35 355.06979:430.81 356.07020:147.95
627842 OXO SILICONE SPATULA FEV 10mL diluted 4x w/1ppm IS | 627842 | OXO SILICONE SPATULA |  | 816 | 1.637 | Ethylene glycol monoisobutyl ether | 4439-24-1 | C6H14O2 | 118.1744 | N/A | 946 | 946 |  | 41 | xt;ui | 109199 | 0.003499003 | 4 | 3.499003 | ng/mL | 0.593 | 23.60204 | ng/g | 45.03375:973.01 57.06987:1000.00 | Ethylene glycol monoisobutyl ether | 4439-24-1 | C6H14O2 | N/A | 946 | 946 | Benzeneethanamine, 4-fluoro-a-methyl- | 459-02-9 | C9H12FN | N/A | 944 | 944 | 1,4-Butanediol | 110-63-4 | C4H10O2 | N/A | 916 | 916 | Cyclopropyl carbinol | 2516-33-8 | C4H8O | N/A | 905 | 905 | Actinobolin | 24397-89-5 | C13H20N2O6 | N/A | 882 | 882 | Methylpent-4-enylamine | 5831-72-1 | C6H13N | N/A | 881 | 881 | Butanoic acid, 2-oxo- | 600-18-0 | C4H6O3 | N/A | 854 | 854 | 8-Azanonane, 4-cyano-4-(3,4-dimethoxyphenyl)- |  | C17H26N2O2 | N/A | 834 | 834 | Propanoic acid, 2-hydroxy-, 2-methylpropyl ester | 585-24-0 | C7H14O3 | N/A | 821 | 821 | Acetic acid, [(aminocarbonyl)amino]oxo- | 585-05-7 | C3H4N2O4 | N/A | 819 | 819
627842 OXO SILICONE SPATULA FEV 10mL diluted 4x w/1ppm IS | 627842 | OXO SILICONE SPATULA |  | 828 | 1.595 | 1,4-Butanediol | 110-63-4 | C4H10O2 | 90.1212 | N/A | 950 | 950 |  | 47.1 | xt;ui | 88682 | 0.002841588 | 4 | 2.841588 | ng/mL | 0.593 | 19.16754 | ng/g | 45.03375:793.24 57.06985:1000.00 | 1,4-Butanediol | 110-63-4 | C4H10O2 | N/A | 950 | 950 | Ethylene glycol monoisobutyl ether | 4439-24-1 | C6H14O2 | N/A | 945 | 945 | Actinobolin | 24397-89-5 | C13H20N2O6 | N/A | 917 | 917 | Methylpent-4-enylamine | 5831-72-1 | C6H13N | N/A | 915 | 915 | Benzeneethanamine, 4-fluoro-a-methyl- | 459-02-9 | C9H12FN | N/A | 910 | 910 | Butanoic acid, 2-oxo- | 600-18-0 | C4H6O3 | N/A | 873 | 873 | Cyclopropyl carbinol | 2516-33-8 | C4H8O | N/A | 870 | 870 | 8-Azanonane, 4-cyano-4-(3,4-dimethoxyphenyl)- |  | C17H26N2O2 | N/A | 869 | 869 | Heptadecanenitrile, 6-aza-2-(4-hydroxy-3-methoxyphenyl)-2-propyl- |  | C16H24N2O2 | N/A | 849 | 849 | 1-Nitro-2-propanone | 10230-68-9 | C3H5NO3 | N/A | 840 | 840
627842 OXO SILICONE SPATULA FEV 10mL diluted 4x w/1ppm IS | 627842 | OXO SILICONE SPATULA |  | 844 | 1.565 | 2-Propanol, 1-(2-butoxy-1-methylethoxy)- | 29911-28-2 | C10H22O3 | 190.2803 | N/A | 964 | 964 |  | 78.7 | xt;ui | 495995 | 0.01589289 | 4 | 15.89289 | ng/mL | 0.593 | 107.2033 | ng/g | 45.03387:266.03 57.06981:286.90 59.04909:1000.00 103.07512:271.04 | 2-Propanol, 1-(2-butoxy-1-methylethoxy)- | 29911-28-2 | C10H22O3 | N/A | 964 | 964 | 2-Propanol, 1-[1-methyl-2-(2-propenyloxy)ethoxy]- | 55956-25-7 | C9H18O3 | N/A | 935 | 935 | 2,4-Diethyl-6-methyl-1,3,5-trioxane | 117888-04-7 | C8H16O3 | N/A | 910 | 910 | 2-Propanol, 1-(2-butoxy-1-methylethoxy)- | 29911-28-2 | C10H22O3 | N/A | 876 | 876 | 1-Propanol, 2-(2-hydroxypropoxy)- | 106-62-7 | C6H14O3 | N/A | 842 | 842 | 1-Propanol, 2,2'-oxybis- | 108-61-2 | C6H14O3 | N/A | 837 | 837 | 1-(1-tert-Butoxypropan-2-yloxy)propan-2-ol | 132739-31-2 | C10H22O3 | N/A | 826 | 826 | 1-Propanol, 2-(2-hydroxypropoxy)- | 106-62-7 | C6H14O3 | N/A | 822 | 822 | 1-Propanol, 2-(2-hydroxypropoxy)- | 106-62-7 | C6H14O3 | N/A | 818 | 818 | 1-Propanol, 2-(2-hydroxypropoxy)- | 106-62-7 | C6H14O3 | N/A | 815 | 815
627842 OXO SILICONE SPATULA FEV 10mL diluted 4x w/1ppm IS | 627842 | OXO SILICONE SPATULA |  | 920 | 1.22 | Tridecane | 629-50-5 | C13H28 | 184.3619 | N/A | 903 | 903 |  | 28 | xt;ui | 48440 | 0.001552136 | 4 | 1.552136 | ng/mL | 0.593 | 10.46972 | ng/g | 57.06981:1000.00 71.08554:698.20 85.10116:387.63 | Tridecane | 629-50-5 | C13H28 | N/A | 903 | 903 | Hexadecane | 544-76-3 | C16H34 | N/A | 893 | 893 | Undecane, 6-ethyl- | 17312-60-6 | C13H28 | N/A | 875 | 875 | Decane, 6-ethyl-2-methyl- | 62108-21-8 | C13H28 | N/A | 867 | 867 | Dodecane, 1-iodo- | 4292-19-7 | C12H25I | N/A | 862 | 862 | Octane, 3-ethyl-2,7-dimethyl- | 62183-55-5 | C12H26 | N/A | 861 | 861 | Sulfurous acid, 2-ethylhexyl hexyl ester |  | C14H30O3S | N/A | 858 | 858 | Undecane, 2-methyl- | 7045-71-8 | C12H26 | N/A | 858 | 858 | Undecane, 5-ethyl- | 17453-94-0 | C13H28 | N/A | 856 | 856 | Dodecane, 2-methyl- | 1560-97-0 | C13H28 | N/A | 852 | 852
627842 OXO SILICONE SPATULA FEV 10mL diluted 4x w/1ppm IS | 627842 | OXO SILICONE SPATULA |  | 948 | 1.204 | Hexane, 2,2,5-trimethyl- | 3522-94-9 | C9H20 | 128.2554 | N/A | 790 | 790 |  | 1.5 | xt;ui | 33073 | 0.00105974 | 4 | 1.05974 | ng/mL | 0.593 | 7.148329 | ng/g | 57.06986:1000.00 71.08567:274.37 | 3,4-Hexanedione, 2,2,5-trimethyl- | 20633-03-8 | C9H16O2 | N/A | 869 | 869 | 1-Bromo-3-butene-2-ol | 64341-49-7 | C4H7BrO | N/A | 861 | 861 | Decane, 2,5,9-trimethyl- | 62108-22-9 | C13H28 | N/A | 836 | 836 | Diazene, bis(1,1-dimethylethyl)- | 927-83-3 | C8H18N2 | N/A | 817 | 817 | 2,2,4-Trimethyl-3-pentanone | 5857-36-3 | C8H16O | N/A | 815 | 815 | 3-Hexanone, 2,2-dimethyl- | 5405-79-8 | C8H16O | N/A | 798 | 798 | Sulfurous acid, 2-ethylhexyl isobutyl ester |  | C12H26O3S | N/A | 792 | 792 | Sulfurous acid, butyl 2-ethylhexyl ester |  | C12H26O3S | N/A | 791 | 791 | Hexane, 2,2,5-trimethyl- | 3522-94-9 | C9H20 | N/A | 790 | 790 | Hexane, 2,2,5-trimethyl- | 3522-94-9 | C9H20 | N/A | 788 | 788
627842 OXO SILICONE SPATULA FEV 10mL diluted 4x w/1ppm IS | 627842 | OXO SILICONE SPATULA |  | 960 | 2.123 | 1,1'-Biphenyl, 2-fluoro- |  |  |  | 0.12 |  |  | 860 |  | s | 341212 | 0.01093327 | 4 |  | ng/mL | 0.593 |  | ng/g | 170.05251:233.60 171.06026:260.72 172.06814:1000.00 173.07217:138.84
627842 OXO SILICONE SPATULA FEV 10mL diluted 4x w/1ppm IS | 627842 | OXO SILICONE SPATULA |  | 976 | 1.635 | Propanoic acid, 2-methyl-, butyl ester | 97-87-0 | C8H16O2 | 144.2117 | N/A | 865 | 865 |  | 72.2 | xt;ui | 39845 | 0.001276731 | 4 | 1.276731 | ng/mL | 0.593 | 8.612015 | ng/g | 56.06206:750.55 71.04911:1000.00 89.05970:611.91 | Propanoic acid, 2-methyl-, butyl ester | 97-87-0 | C8H16O2 | N/A | 865 | 865 | Butanoic acid, butyl ester | 109-21-7 | C8H16O2 | N/A | 837 | 837 | Propanoic acid, 2-methyl-, butyl ester | 97-87-0 | C8H16O2 | N/A | 815 | 815 | Propanoic acid, 2-methyl-, butyl ester | 97-87-0 | C8H16O2 | N/A | 809 | 809 | Propanoic acid, 2-methyl-, propyl ester | 644-49-5 | C7H14O2 | N/A | 807 | 974 | Butanoic acid, butyl ester | 109-21-7 | C8H16O2 | N/A | 798 | 798 | Butanoic acid, 2-methylpropyl ester | 539-90-2 | C8H16O2 | N/A | 796 | 796 | Butanoic acid, butyl ester | 109-21-7 | C8H16O2 | N/A | 784 | 784 | Propanoic acid, 2-methyl-, butyl ester | 97-87-0 | C8H16O2 | N/A | 784 | 784 | Propanoic acid, 2-methyl-, propyl ester | 644-49-5 | C7H14O2 | N/A | 780 | 946
627842 OXO SILICONE SPATULA FEV 10mL diluted 4x w/1ppm IS | 627842 | OXO SILICONE SPATULA |  | 1016 | 1.519 | Diacetamate | 2623-33-8 | C10H11NO3 | 193.1996 | N/A | 773 | 830 |  | 16.5 | xt;ui | 58426 | 0.001872112 | 4 | 1.872112 | ng/mL | 0.593 | 12.62807 | ng/g | 85.06468:290.32 109.06452:992.54 109.10102:681.84 151.11132:1000.00 | Metacetamol | 621-42-1 | C8H9NO2 | 321.3 | 821 | 882 | Butanamide, N-acetyl-N-(4-hydroxyphenyl)- |  | C12H15NO3 | N/A | 780 | 838 | m-Isopropoxyaniline | 41406-00-2 | C9H13NO | 80.42 | 776 | 834 | Diacetamate | 2623-33-8 | C10H11NO3 | N/A | 773 | 830 | Phosphoric acid, 2-chloroethenyl dimethyl ester | 17027-41-7 | C4H8ClO4P | N/A | 763 | 804 | Metacetamol | 621-42-1 | C8H9NO2 | 321.3 | 762 | 762 | Diacetamate | 2623-33-8 | C10H11NO3 | N/A | 753 | 809 | Diacetamate | 2623-33-8 | C10H11NO3 | N/A | 749 | 804 | Metacetamol | 621-42-1 | C8H9NO2 | 321.3 | 748 | 803 | Acetaminophen | 103-90-2 | C8H9NO2 | 321.3 | 747 | 803
627842 OXO SILICONE SPATULA FEV 10mL diluted 4x w/1ppm IS | 627842 | OXO SILICONE SPATULA |  | 1020 | 1.221 | Tetradecane |  |  |  | 2.97 |  |  | 859 |  | xc | 392237 | 0.01256823 | 4 | 12.56823 | ng/mL | 0.593 | 84.77728 | ng/g | 55.05437:158.36 56.06208:183.08 57.06983:1000.00 70.07804:110.48 71.08550:659.44 85.10116:407.07
627842 OXO SILICONE SPATULA FEV 10mL diluted 4x w/1ppm IS | 627842 | OXO SILICONE SPATULA |  | 1036 | 1.573 | Butane, 1,1'-[oxybis(2,1-ethanediyloxy)]bis- | 112-73-2 | C12H26O3 | 218.3335 | N/A | 967 | 967 |  | 88.3 | xt;ui | 466681 | 0.0149536 | 4 | 14.9536 | ng/mL | 0.593 | 100.8675 | ng/g | 45.03381:487.77 55.05422:118.58 56.06210:401.93 57.06989:1000.00 59.04924:191.57 75.04404:351.42 85.06494:232.82 87.08032:126.84 100.08842:152.60 101.09585:126.75 | Butane, 1,1'-[oxybis(2,1-ethanediyloxy)]bis- | 112-73-2 | C12H26O3 | N/A | 967 | 967 | Butane, 1,1'-[oxybis(2,1-ethanediyloxy)]bis- | 112-73-2 | C12H26O3 | N/A | 959 | 959 | Butane, 1,1'-[oxybis(2,1-ethanediyloxy)]bis- | 112-73-2 | C12H26O3 | N/A | 957 | 957 | Ethanol, 2-(2-butoxyethoxy)- | 112-34-5 | C8H18O3 | N/A | 851 | 851 | Ethanol, 1-(2-butoxyethoxy)- | 54446-78-5 | C8H18O3 | N/A | 846 | 855 | Ethanol, 1-(2-butoxyethoxy)- | 54446-78-5 | C8H18O3 | N/A | 838 | 838 | Ethanol, 2-(2-butoxyethoxy)- | 112-34-5 | C8H18O3 | N/A | 830 | 830 | Ethanol, 2-(2-butoxyethoxy)- | 112-34-5 | C8H18O3 | N/A | 830 | 830 | Ethanol, 2-(2-butoxyethoxy)- | 112-34-5 | C8H18O3 | N/A | 828 | 828 | Ethanol, 2-[2-(2-butoxyethoxy)ethoxy]- | 143-22-6 | C10H22O4 | N/A | 826 | 826
627842 OXO SILICONE SPATULA FEV 10mL diluted 4x w/1ppm IS | 627842 | OXO SILICONE SPATULA |  | 1040 | 1.567 | Ethylene glycol monoisobutyl ether | 4439-24-1 | C6H14O2 | 118.1744 | N/A | 873 | 873 |  | 72.2 | xt;ui | 32121 | 0.001029235 | 4 | 1.029235 | ng/mL | 0.593 | 6.942565 | ng/g | 45.03381:529.72 56.06205:115.35 57.06980:1000.00 75.04415:392.44 | Ethylene glycol monoisobutyl ether | 4439-24-1 | C6H14O2 | N/A | 873 | 873 | Ethylene glycol monoisobutyl ether | 4439-24-1 | C6H14O2 | N/A | 865 | 865 | D-Allothreonine | 24830-94-2 | C4H9NO3 | N/A | 801 | 801 | dl-Threonine | 80-68-2 | C4H9NO3 | N/A | 793 | 793 | D-Allothreonine | 24830-94-2 | C4H9NO3 | N/A | 773 | 773 | DL-Allothreonine | 144-98-9 | C4H9NO3 | N/A | 767 | 767 | Ethylene glycol monoisobutyl ether | 4439-24-1 | C6H14O2 | N/A | 767 | 915 | 2-Heptanethiol, 2-methyl- | 763-20-2 | C8H18S | N/A | 767 | 767 | D-Allothreonine | 24830-94-2 | C4H9NO3 | N/A | 766 | 766 | dl-Threonine | 80-68-2 | C4H9NO3 | N/A | 763 | 763
627842 OXO SILICONE SPATULA FEV 10mL diluted 4x w/1ppm IS | 627842 | OXO SILICONE SPATULA |  | 1064 | 1.217 | Oxalic acid, isobutyl neopentyl ester |  | C11H20O4 | 216.2745 | N/A | 888 | 888 |  | 39.1 | xt;ui | 32107 | 0.001028787 | 4 | 1.028787 | ng/mL | 0.593 | 6.93954 | ng/g | 57.06993:1000.00 71.08554:787.00 | Oxalic acid, isobutyl neopentyl ester |  | C11H20O4 | N/A | 888 | 888 | Sulfurous acid, butyl pentyl ester |  | C9H20O3S | N/A | 866 | 866 | Oxalic acid, dineopentyl ester |  | C12H22O4 | N/A | 852 | 852 | 3-Hexanone, 2,2-dimethyl- | 5405-79-8 | C8H16O | N/A | 844 | 844 | Sulfurous acid, 2-ethylhexyl pentyl ester |  | C13H28O3S | N/A | 827 | 827 | Decane, 2,5,9-trimethyl- | 62108-22-9 | C13H28 | N/A | 825 | 825 | Octane, 2-bromo- | 557-35-7 | C8H17Br | N/A | 825 | 825 | Sulfurous acid, isobutyl pentyl ester |  | C9H20O3S | N/A | 820 | 820 | Sulfurous acid, 2-ethylhexyl isobutyl ester |  | C12H26O3S | N/A | 820 | 820 | Sulfurous acid, butyl 2-ethylhexyl ester |  | C12H26O3S | N/A | 813 | 813
627842 OXO SILICONE SPATULA FEV 10mL diluted 4x w/1ppm IS | 627842 | OXO SILICONE SPATULA |  | 1064 | 2.411 | Acenaphthene-d10 |  |  |  | -0.91 |  |  | 822 |  | is | 31208606 | 1 | 4 | 1000 | ng/mL | 0.593 |  | ng/g | 80.05568:230.05 82.06975:124.50 158.09790:191.43 160.11191:583.07 161.11681:138.34 162.12594:1000.00 163.13034:192.35 164.13999:897.06 165.14373:112.02
627842 OXO SILICONE SPATULA FEV 10mL diluted 4x w/1ppm IS | 627842 | OXO SILICONE SPATULA |  | 1068 | 1.214 | Hexane, 3,3-dimethyl- | 563-16-6 | C8H18 | 114.2288 | N/A | 875 | 875 |  | 15.6 | xt;ui | 53722 | 0.001721384 | 4 | 1.721384 | ng/mL | 0.593 | 11.61136 | ng/g | 55.05417:191.14 57.06992:1000.00 71.08522:551.03 85.10107:485.18 | Hexane, 3,3-dimethyl- | 563-16-6 | C8H18 | N/A | 875 | 875 | Tridecane | 629-50-5 | C13H28 | N/A | 872 | 872 | Hexadecane | 544-76-3 | C16H34 | N/A | 864 | 864 | Tridecane | 629-50-5 | C13H28 | N/A | 858 | 858 | Tetradecane | 629-59-4 | C14H30 | N/A | 858 | 858 | Pentadecane | 629-62-9 | C15H32 | N/A | 856 | 856 | Octane, 3-ethyl-2,7-dimethyl- | 62183-55-5 | C12H26 | N/A | 851 | 851 | Undecane | 1120-21-4 | C11H24 | N/A | 851 | 851 | Hexadecane | 544-76-3 | C16H34 | N/A | 848 | 848 | Heptacosane | 593-49-7 | C27H56 | N/A | 845 | 845
627842 OXO SILICONE SPATULA FEV 10mL diluted 4x w/1ppm IS | 627842 | OXO SILICONE SPATULA |  | 1080 | 1.203 | Heptadecane, 2,6,10,14-tetramethyl- | 18344-37-1 | C21H44 | 296.5748 | N/A | 926 | 926 |  | 18.9 | xt;ui | 303076 | 0.009711296 | 4 | 9.711296 | ng/mL | 0.593 | 65.50621 | ng/g | 55.05430:220.93 56.06199:154.00 57.06996:1000.00 69.06977:115.42 70.07792:171.19 71.08556:771.87 85.10114:409.51 | Heptadecane, 2,6,10,14-tetramethyl- | 18344-37-1 | C21H44 | N/A | 926 | 926 | Tridecane | 629-50-5 | C13H28 | N/A | 917 | 917 | Hexadecane | 544-76-3 | C16H34 | N/A | 917 | 917 | Tetradecane | 629-59-4 | C14H30 | N/A | 911 | 911 | Hexadecane | 544-76-3 | C16H34 | N/A | 909 | 909 | Pentadecane | 629-62-9 | C15H32 | N/A | 909 | 909 | Heptadecane | 629-78-7 | C17H36 | N/A | 905 | 905 | Octane, 6-ethyl-2-methyl- | 62016-19-7 | C11H24 | N/A | 895 | 895 | Tridecane | 629-50-5 | C13H28 | N/A | 895 | 895 | Heptadecane, 2-methyl- | 1560-89-0 | C18H38 | N/A | 891 | 891
627842 OXO SILICONE SPATULA FEV 10mL diluted 4x w/1ppm IS | 627842 | OXO SILICONE SPATULA |  | 1096 | 1.196 | Decane, 2,5,9-trimethyl- | 62108-22-9 | C13H28 | 184.3619 | N/A | 931 | 931 |  | 31.8 | xt;ui | 28302 | 0.0009068652 | 4 | 0.9068652 | ng/mL | 0.593 | 6.117135 | ng/g | 57.06989:1000.00 71.08543:616.72 | Decane, 2,5,9-trimethyl- | 62108-22-9 | C13H28 | N/A | 931 | 931 | Oxalic acid, isobutyl neopentyl ester |  | C11H20O4 | N/A | 918 | 918 | Sulfurous acid, butyl pentyl ester |  | C9H20O3S | N/A | 903 | 903 | Sulfurous acid, isobutyl pentyl ester |  | C9H20O3S | N/A | 899 | 899 | Undecane, 2,6-dimethyl- | 17301-23-4 | C13H28 | N/A | 886 | 886 | 3-Hexanone, 2,2-dimethyl- | 5405-79-8 | C8H16O | N/A | 885 | 885 | Octane, 2-bromo- | 557-35-7 | C8H17Br | N/A | 851 | 851 | Oxalic acid, dineopentyl ester |  | C12H22O4 | N/A | 849 | 849 | Oxalic acid, isobutyl octyl ester |  | C14H26O4 | N/A | 848 | 848 | Sulfurous acid, 2-ethylhexyl isobutyl ester |  | C12H26O3S | N/A | 847 | 847
627842 OXO SILICONE SPATULA FEV 10mL diluted 4x w/1ppm IS | 627842 | OXO SILICONE SPATULA |  | 1112 | 1.227 | Pentadecane |  |  |  | 2.44 |  |  | 870 |  | xc | 532811 | 0.01707257 | 4 | 17.07257 | ng/mL | 0.593 | 115.1607 | ng/g | 55.05428:167.42 56.06207:161.50 57.06983:1000.00 69.06993:117.50 70.07773:138.93 71.08546:671.66 85.10112:435.01
627842 OXO SILICONE SPATULA FEV 10mL diluted 4x w/1ppm IS | 627842 | OXO SILICONE SPATULA |  | 1112 | 2.656 | 1,6-Dioxacyclododecane-7,12-dione | 777-95-7 | C10H16O4 | 200.232 | N/A | 789 | 789 |  | 94.1 | xt;ui | 164571 | 0.005273257 | 4 | 5.273257 | ng/mL | 0.593 | 35.57003 | ng/g | 54.04643:1000.00 55.01771:621.16 55.05419:575.26 56.02569:211.16 71.04900:261.04 84.05691:648.30 100.05188:514.44 111.04365:232.95 129.05456:333.46 | 1,6-Dioxacyclododecane-7,12-dione | 777-95-7 | C10H16O4 | N/A | 789 | 789 | 1H-Tetrazole-5-acetic acid, ethyl ester | 13616-37-0 | C5H8N4O2 | N/A | 661 | 716 | 4,8-Dioxaspiro[2.5]oct-1-ene, 6,6-dimethyl- | 60935-22-0 | C8H12O2 | N/A | 575 | 736 | 3-Butenyl adipate |  | C10H16O4 | N/A | 568 | 568 | dl-Threonine, N-formyl-, ethyl ester | 38018-67-6 | C7H13NO4 | N/A | 552 | 552 | 1H-Imidazole, 4,5-dihydro-2-methyl- | 534-26-9 | C4H8N2 | -134.3 | 550 | 793 | Ethyl N-allylcarbamate |  | C6H11NO2 | -184.92 | 542 | 572 | 3-Aminocrotonamide | 15846-25-0 | C4H8N2O | -112.24 | 539 | 617 | 5-Nonanol, acetate | 3857-24-7 | C11H22O2 | N/A | 539 | 539 | 1H-Tetrazole-5-acetic acid, ethyl ester | 13616-37-0 | C5H8N4O2 | N/A | 536 | 682
627842 OXO SILICONE SPATULA FEV 10mL diluted 4x w/1ppm IS | 627842 | OXO SILICONE SPATULA |  | 1116 | 1.172 | Heptacosane | 593-49-7 | C27H56 | 380.7346 | N/A | 854 | 854 |  | 23.5 | xt;ui | 118544 | 0.003798439 | 4 | 3.798439 | ng/mL | 0.593 | 25.62185 | ng/g | 57.06987:1000.00 71.08543:849.67 85.10101:517.78 99.11694:155.92 | Heptacosane | 593-49-7 | C27H56 | N/A | 854 | 854 | Dodecane, 2-methyl- | 1560-97-0 | C13H28 | N/A | 847 | 847 | Hexadecane | 544-76-3 | C16H34 | N/A | 841 | 841 | Decane, 6-ethyl-2-methyl- | 62108-21-8 | C13H28 | N/A | 827 | 827 | Undecane, 5-ethyl- | 17453-94-0 | C13H28 | N/A | 827 | 827 | Hexadecane | 544-76-3 | C16H34 | N/A | 825 | 825 | Undecane, 3,8-dimethyl- | 17301-30-3 | C13H28 | N/A | 824 | 824 | Undecane, 3,5-dimethyl- | 17312-81-1 | C13H28 | N/A | 823 | 823 | Octadecane | 593-45-3 | C18H38 | N/A | 822 | 822 | Undecane, 2,10-dimethyl- | 17301-27-8 | C13H28 | N/A | 818 | 818
627842 OXO SILICONE SPATULA FEV 10mL diluted 4x w/1ppm IS | 627842 | OXO SILICONE SPATULA |  | 1124 | 1.203 | Undecane, 4,7-dimethyl- | 17301-32-5 | C13H28 | 184.3619 | N/A | 931 | 931 |  | 42.8 | xt;ui | 342148 | 0.01096326 | 4 | 10.96326 | ng/mL | 0.593 | 73.95115 | ng/g | 56.06227:146.22 57.06984:1000.00 70.07762:150.19 71.08558:608.36 85.10128:415.46 | Undecane, 4,7-dimethyl- | 17301-32-5 | C13H28 | N/A | 931 | 931 | Undecane | 1120-21-4 | C11H24 | N/A | 912 | 912 | Tridecane | 629-50-5 | C13H28 | N/A | 903 | 903 | Undecane | 1120-21-4 | C11H24 | N/A | 901 | 901 | Undecane | 1120-21-4 | C11H24 | N/A | 887 | 887 | Decane | 124-18-5 | C10H22 | N/A | 881 | 881 | Octane, 2,4,6-trimethyl- | 62016-37-9 | C11H24 | N/A | 879 | 879 | Tridecane | 629-50-5 | C13H28 | N/A | 877 | 877 | Undecane, 4,6-dimethyl- | 17312-82-2 | C13H28 | N/A | 870 | 870 | Decane, 3,7-dimethyl- | 17312-54-8 | C12H26 | N/A | 866 | 866
627842 OXO SILICONE SPATULA FEV 10mL diluted 4x w/1ppm IS | 627842 | OXO SILICONE SPATULA |  | 1132 | 1.315 | Methyl 2-hydroxydecanoate | 71271-24-4 | C11H22O3 | 202.291 | N/A | 806 | 806 |  | 81 | xt;ui | 37893 | 0.001214184 | 4 | 1.214184 | ng/mL | 0.593 | 8.190113 | ng/g | 55.05427:852.23 57.06980:490.97 69.06991:1000.00 71.08557:256.45 83.08544:634.10 | Methyl 2-hydroxydecanoate | 71271-24-4 | C11H22O3 | N/A | 806 | 806 | 1-Dodecyn-4-ol | 74646-36-9 | C12H22O | N/A | 768 | 768 | 4-Octene, 2,3,6,7-tetramethyl- | 63830-66-0 | C12H24 | N/A | 746 | 746 | 1-Nitrododecane | 16891-99-9 | C12H25NO2 | N/A | 742 | 742 | 1-Octanol, 2-nitro- | 2882-67-9 | C8H17NO3 | N/A | 717 | 717 | Nitric acid, nonyl ester | 20633-13-0 | C9H19NO3 | N/A | 717 | 717 | Cyclohexane, 1,5-diethyl-2,3-dimethyl- | 74663-66-4 | C12H24 | N/A | 714 | 714 | 1-Propene, 3,3'-oxybis- | 557-40-4 | C6H10O | N/A | 707 | 707 | 1-Tridecyn-4-ol | 74646-37-0 | C13H24O | N/A | 701 | 701 | Methyl 2-hydroxydodecanoate | 51067-85-7 | C13H26O3 | N/A | 699 | 699
627842 OXO SILICONE SPATULA FEV 10mL diluted 4x w/1ppm IS | 627842 | OXO SILICONE SPATULA |  | 1140 | 1.206 | Heptadecane, 2-methyl- | 1560-89-0 | C18H38 | 254.495 | N/A | 882 | 882 |  | 24.9 | xt;ui | 133618 | 0.004281447 | 4 | 4.281447 | ng/mL | 0.593 | 28.87991 | ng/g | 55.05425:284.72 56.06187:169.13 57.06982:1000.00 70.07784:208.56 71.08551:727.08 83.08545:147.68 85.10089:518.14 | Oxalic acid, allyl nonyl ester |  | C14H24O4 | N/A | 886 | 886 | Heptadecane, 2-methyl- | 1560-89-0 | C18H38 | N/A | 882 | 882 | Oxalic acid, isobutyl nonyl ester |  | C15H28O4 | N/A | 880 | 880 | Sulfurous acid, butyl nonyl ester |  | C13H28O3S | N/A | 861 | 861 | Oxalic acid, hexyl neopentyl ester |  | C13H24O4 | N/A | 859 | 859 | Dotriacontane | 544-85-4 | C32H66 | N/A | 855 | 855 | Heptadecane | 629-78-7 | C17H36 | N/A | 853 | 853 | 1-Iodo-2-methylundecane | 73105-67-6 | C12H25I | N/A | 852 | 852 | Pentadecane | 629-62-9 | C15H32 | N/A | 845 | 845 | Hexatriacontane | 630-06-8 | C36H74 | N/A | 845 | 845
627842 OXO SILICONE SPATULA FEV 10mL diluted 4x w/1ppm IS | 627842 | OXO SILICONE SPATULA |  | 1152 | 1.299 | 7-Ethyl-2-undecen-6-one |  | C13H24O | 196.3295 | N/A | 782 | 799 |  | 35.6 | xt;ui | 284036 | 0.009101208 | 4 | 9.101208 | ng/mL | 0.593 | 61.39094 | ng/g | 55.05423:820.90 69.06984:1000.00 70.07766:116.83 83.08544:233.00 84.09327:114.39 97.10105:614.46 | 7-Ethyl-2-undecen-6-one |  | C13H24O | N/A | 782 | 799 | 3-Hexene, 3-ethyl-2,5-dimethyl- | 62338-08-3 | C10H20 | N/A | 755 | 755 | 5-Undecene, 4-methyl- | 143185-91-5 | C12H24 | N/A | 750 | 750 | 4-Undecene, 4-methyl-, (Z)- | 74630-57-2 | C12H24 | N/A | 744 | 744 | 3-Octene, 2,2-dimethyl- | 86869-76-3 | C10H20 | N/A | 741 | 741 | 6-Dodecanol | 6836-38-0 | C12H26O | N/A | 741 | 741 | 3-Decene, 2,2-dimethyl-, (E)- | 55499-02-0 | C12H24 | N/A | 723 | 723 | 2,3-Dimethyl-3-heptene, (Z)- | 59643-73-1 | C9H18 | N/A | 719 | 719 | Cyclopropane, 1,1,2-trimethyl-3-(2-methylpropyl)- | 41977-43-9 | C10H20 | N/A | 718 | 718 | 1-Nitrododecane | 16891-99-9 | C12H25NO2 | N/A | 716 | 716
627842 OXO SILICONE SPATULA FEV 10mL diluted 4x w/1ppm IS | 627842 | OXO SILICONE SPATULA |  | 1152 | 2.248 | Benzamide, 3-methyl-N-(2-phenylethyl)-N-propyl- |  | C19H23NO | 281.3927 | N/A | 906 | 906 |  | 31.5 | xt;ui | 85069 | 0.002725819 | 4 | 2.725819 | ng/mL | 0.593 | 18.38664 | ng/g | 91.05408:285.95 119.04907:1000.00 190.12256:315.29 | 1-Phenyl-2,4,5-trioxoimidazolidine | 2211-33-8 | C9H6N2O3 | 448.68 | 906 | 906 | Benzamide, 3-methyl-N-(2-phenylethyl)-N-propyl- |  | C19H23NO | N/A | 906 | 906 | o-Toluylamide, N-(2-phenylethyl)-N-propyl- |  | C19H23NO | N/A | 885 | 885 | l-Valine, N-(m-toluoyl)-, methyl ester |  | C14H19NO3 | N/A | 841 | 841 | p-Toluylamide, N-(2-phenylethyl)-N-propyl- |  | C19H23NO | N/A | 841 | 841 | Diethyltoluamide | 134-62-3 | C12H17NO | N/A | 835 | 835 | Benzamide, 3-methyl-N-(2-butyl)-N-ethyl- |  | C14H21NO | N/A | 833 | 833 | Benzamide, N,N-diethyl-4-methyl- | 302546 | C12H17NO | N/A | 833 | 833 | Diethyltoluamide | 134-62-3 | C12H17NO | N/A | 831 | 831 | Benzamide, 4-methyl-N-(2-butyl)-N-ethyl- |  | C14H21NO | N/A | 823 | 823
627842 OXO SILICONE SPATULA FEV 10mL diluted 4x w/1ppm IS | 627842 | OXO SILICONE SPATULA |  | 1156 | 1.211 | Pentadecane, 2,6,10-trimethyl- | 3892-00-0 | C18H38 | 254.495 | N/A | 927 | 927 |  | 14.5 | xt;ui | 1110336 | 0.03557788 | 4 | 35.57788 | ng/mL | 0.593 | 239.9857 | ng/g | 55.05428:180.32 56.06206:140.45 57.06983:1000.00 69.06979:131.57 70.07770:142.63 71.08546:741.62 85.10117:488.05 99.11693:116.14 | Pentadecane, 2,6,10-trimethyl- | 3892-00-0 | C18H38 | N/A | 927 | 927 | Nonadecane | 629-92-5 | C19H40 | N/A | 927 | 927 | Hexadecane | 544-76-3 | C16H34 | N/A | 924 | 924 | Pentadecane | 629-62-9 | C15H32 | N/A | 924 | 924 | Nonadecane | 629-92-5 | C19H40 | N/A | 922 | 922 | Pentadecane | 629-62-9 | C15H32 | N/A | 920 | 920 | Tetradecane | 629-59-4 | C14H30 | N/A | 915 | 915 | Hexadecane | 544-76-3 | C16H34 | N/A | 911 | 911 | Silane, trichlorooctadecyl- | 112-04-9 | C18H37Cl3Si | N/A | 907 | 907 | Heptadecane, 2,6,10,14-tetramethyl- | 18344-37-1 | C21H44 | N/A | 907 | 907
627842 OXO SILICONE SPATULA FEV 10mL diluted 4x w/1ppm IS | 627842 | OXO SILICONE SPATULA |  | 1156 | 1.287 | 2-Pyrazoline, 1,3,4-trimethyl- | 14044-41-8 | C6H12N2 | 112.1731 | 221.59 | 713 | 742 |  | 70 | s | 73005 | 0.002339259 | 4 |  | ng/mL | 0.593 |  | ng/g | 56.06206:310.65 69.06979:1000.00 70.07770:431.72 81.06978:259.58 84.09327:231.12 97.10109:771.45 111.11678:453.14 | 2-Pyrazoline, 1,3,4-trimethyl- | 14044-41-8 | C6H12N2 | 221.59 | 713 | 742 | (R,S)-5-Ethyl-6-methyl-3E-hepten-2-one | 57283-79-1 | C10H18O | N/A | 654 | 654 | Cyclohexanone, 3-butyl- | 39178-69-3 | C10H18O | N/A | 646 | 646 | 2-Thiopheneacetic acid, 2-ethylcyclohexyl ester |  | C14H20O2S | N/A | 644 | 698 | Cyclohexane, 1,2,4-trimethyl- | 2234-75-5 | C9H18 | N/A | 628 | 628 | 2,4-Dimethyl-1,5-diazabicyclo[3.1.0]hexane (cis) | 100463-01-2 | C6H12N2 | 221.59 | 622 | 658 | 1,1,4-Trimethylcyclohexane | 7094-27-1 | C9H18 | N/A | 622 | 622 | Cyclohexane, 1,2-diethyl-, cis- | 824-43-1 | C10H20 | N/A | 616 | 616 | Cyclooctane, tetradecyl- | 149003-36-1 | C22H44 | N/A | 615 | 615 | Cyclooctane, ethyl- | 13152-02-8 | C10H20 | N/A | 615 | 615
627842 OXO SILICONE SPATULA FEV 10mL diluted 4x w/1ppm IS | 627842 | OXO SILICONE SPATULA |  | 1156 | 1.335 | Cyclohexane, 2-propenyl- | 2114-42-3 | C9H16 | 124.2237 | N/A | 812 | 812 |  | 18.3 | xt;ui | 77393 | 0.002479861 | 4 | 2.479861 | ng/mL | 0.593 | 16.72756 | ng/g | 55.05428:585.57 68.06204:159.82 81.06978:121.38 82.07767:707.24 83.08537:1000.00 | Cyclohexane, 2-propenyl- | 2114-42-3 | C9H16 | N/A | 812 | 812 | Cyclohexane, 1,1'-(1,5-pentanediyl)bis- | 54833-31-7 | C17H32 | N/A | 809 | 809 | Cyclohexane, 2-propenyl- | 2114-42-3 | C9H16 | N/A | 794 | 794 | Cyclohexane, 1,1'-(1,4-butanediyl)bis- | 6165-44-2 | C16H30 | N/A | 792 | 792 | Cyclohexane, 1,1'-(1,4-butanediyl)bis- | 6165-44-2 | C16H30 | N/A | 791 | 791 | (1R,2R,4S)-2-(6-Chloropyridin-3-yl)-7-methyl-7-azabicyclo[2.2.1]heptane | 232615-84-8 | C12H15ClN2 | N/A | 789 | 858 | Heptylcyclohexane | 5617-41-4 | C13H26 | N/A | 785 | 785 | Cyclohexane, tetradecyl- | 1795-18-2 | C20H40 | N/A | 784 | 784 | 1,5-Pentanediol, O,O'-di(3-methylbut-2-enoyl)- |  | C15H24O4 | N/A | 783 | 812 | 3-Cyclohexyl-1-chloropropane | 1124-62-5 | C9H17Cl | N/A | 783 | 783
627842 OXO SILICONE SPATULA FEV 10mL diluted 4x w/1ppm IS | 627842 | OXO SILICONE SPATULA |  | 1160 | 2.311 | Diethyl Phthalate |  |  |  | 0.63 |  |  | 845 |  | xc | 119506 | 0.003829264 | 4 | 3.829264 | ng/mL | 0.593 | 25.82978 | ng/g | 149.02325:1000.00 177.05454:196.67
627842 OXO SILICONE SPATULA FEV 10mL diluted 4x w/1ppm IS | 627842 | OXO SILICONE SPATULA |  | 1176 | 1.227 | Octacosane | 630-02-4 | C28H58 | 394.7612 | N/A | 866 | 866 |  | 9.9 | xt;ui | 625855 | 0.02005392 | 4 | 20.05392 | ng/mL | 0.593 | 135.271 | ng/g | 56.06201:281.91 57.06985:1000.00 71.08559:640.40 85.10111:452.45 99.11645:137.87 | Octacosane | 630-02-4 | C28H58 | N/A | 866 | 866 | Undecane, 3-methyl- | 1002-43-3 | C12H26 | N/A | 859 | 881 | Decane, 3,8-dimethyl- | 17312-55-9 | C12H26 | N/A | 859 | 885 | Heptadecane, 2,6-dimethyl- | 54105-67-8 | C19H40 | N/A | 857 | 857 | Heptacosane | 593-49-7 | C27H56 | N/A | 857 | 857 | Undecane, 2-methyl- | 7045-71-8 | C12H26 | N/A | 857 | 857 | Hexadecane, 2,6,10,14-tetramethyl- | 638-36-8 | C20H42 | N/A | 852 | 852 | Tridecane, 2-methyl- | 1560-96-9 | C14H30 | N/A | 851 | 851 | Dodecane, 2-methyl- | 1560-97-0 | C13H28 | N/A | 848 | 848 | Eicosane, 2-methyl- | 1560-84-5 | C21H44 | N/A | 846 | 846
627842 OXO SILICONE SPATULA FEV 10mL diluted 4x w/1ppm IS | 627842 | OXO SILICONE SPATULA |  | 1176 | 1.258 | 2,3-Dimethyl-3-heptene, (Z)- | 59643-73-1 | C9H18 | 126.2396 | N/A | 811 | 811 |  | 15.3 | xt;ui | 500312 | 0.01603122 | 4 | 16.03122 | ng/mL | 0.593 | 108.1364 | ng/g | 55.05428:850.26 56.06201:250.31 69.06985:1000.00 70.07773:265.05 83.08540:706.47 84.09335:239.82 | 2,3-Dimethyl-3-heptene, (Z)- | 59643-73-1 | C9H18 | N/A | 811 | 811 | 3-Decene, 2,2-dimethyl-, (E)- | 55499-02-0 | C12H24 | N/A | 810 | 810 | 3-Undecene, 5-methyl- |  | C12H24 | N/A | 804 | 804 | 3-Octene, 2,2-dimethyl- | 86869-76-3 | C10H20 | N/A | 793 | 793 | 5-Undecene, 4-methyl- | 143185-91-5 | C12H24 | N/A | 778 | 778 | 2,2-Dimethyl-3-heptene trans | 19550-75-5 | C9H18 | N/A | 772 | 772 | 1-Pentene, 3,3-dimethyl- | 3404-73-7 | C7H14 | N/A | 771 | 771 | Cyclopentane, 1,1-dimethyl- | 1638-26-2 | C7H14 | N/A | 769 | 769 | 4-Nonene, 3-methyl-, (Z)- | 63830-69-3 | C10H20 | N/A | 767 | 767 | 4-Nonene, 5-methyl- | 15918-07-7 | C10H20 | N/A | 764 | 764
627842 OXO SILICONE SPATULA FEV 10mL diluted 4x w/1ppm IS | 627842 | OXO SILICONE SPATULA |  | 1180 | 1.304 | Heptacosan-9-ol | 31849-14-6 | C27H56O | 396.734 | N/A | 743 | 743 |  | 24 | xt;ui | 103737 | 0.003323987 | 4 | 3.323987 | ng/mL | 0.593 | 22.4215 | ng/g | 55.05433:745.04 67.05418:186.35 69.06990:1000.00 70.07752:237.61 83.08549:589.28 95.08565:231.22 96.09319:196.79 97.10096:629.75 111.11670:453.27 | Heptacosan-9-ol | 31849-14-6 | C27H56O | N/A | 743 | 743 | 2,2,4-Trimethyl-3-hexene | 59643-72-0 | C9H18 | N/A | 736 | 764 | Cyclohexane, 1-ethyl-1-methyl- | 4926-90-3 | C9H18 | N/A | 715 | 747 | Bicyclo[3.1.1]heptan-3-one, 2,6,6-trimethyl-, (1a,2a,5a)- | 547-60-4 | C10H16O | N/A | 711 | 711 | 2,2-Dimethyl-3-heptene trans | 19550-75-5 | C9H18 | N/A | 707 | 733 | 2-Thiopheneacetic acid, 2-ethylcyclohexyl ester |  | C14H20O2S | N/A | 697 | 697 | Tetrahydrocarvone | 499-70-7 | C10H18O | N/A | 697 | 697 | Cyclohexane, 1,2,3-trimethyl-, (1a,2a,3�)- | 7667-55-2 | C9H18 | N/A | 692 | 725 | 1,7-Dimethyl-4-(1-methylethyl)cyclodecane | 645-10-3 | C15H30 | N/A | 682 | 682 | Bicyclo[3.1.1]heptan-3-one, 2,6,6-trimethyl-, (1a,2a,5a)- | 547-60-4 | C10H16O | N/A | 682 | 682
627842 OXO SILICONE SPATULA FEV 10mL diluted 4x w/1ppm IS | 627842 | OXO SILICONE SPATULA |  | 1184 | 1.525 | 2,2,4-Trimethyl-1,3-pentanediol diisobutyrate |  |  |  | -0.91 |  |  | 947 |  | xc | 7092823 | 0.2272714 | 4 | 227.2714 | ng/mL | 0.593 | 1533.028 | ng/g | 56.06206:115.01 71.04893:1000.00 71.05448:131.93
627842 OXO SILICONE SPATULA FEV 10mL diluted 4x w/1ppm IS | 627842 | OXO SILICONE SPATULA |  | 1192 | 1.28 | Heptacosan-9-ol | 31849-14-6 | C27H56O | 396.734 | N/A | 763 | 763 |  | 24.1 | xt;ui | 425977 | 0.01364934 | 4 | 13.64934 | ng/mL | 0.593 | 92.06977 | ng/g | 55.05421:774.55 67.05425:181.96 69.06983:1000.00 70.07761:197.63 83.08541:793.25 97.10098:715.00 111.11668:396.39 125.13261:186.27 | Heptacosan-9-ol | 31849-14-6 | C27H56O | N/A | 763 | 763 | 1,7-Dimethyl-4-(1-methylethyl)cyclodecane | 645-10-3 | C15H30 | N/A | 745 | 745 | Cyclohexane, 1,2,4,5-tetraethyl-, (1a,2a,4a,5a)- | 61142-24-3 | C14H28 | N/A | 734 | 734 | Cyclopropane, 1-methyl-1-(1-methylethyl)-2-nonyl- | 41977-40-6 | C16H32 | N/A | 731 | 731 | 3-Hexene, 2,2-dimethyl-, (E)- | 690-93-7 | C8H16 | -8.84 | 727 | 814 | 2,2,4-Trimethyl-3-hexene | 59643-72-0 | C9H18 | N/A | 725 | 771 | 6-Dodecanol | 6836-38-0 | C12H26O | N/A | 719 | 752 | Cyclohexane, 1-ethyl-2-propyl- | 62238-33-9 | C11H22 | N/A | 718 | 718 | 3-Hexene, 2,2-dimethyl- | 3123-93-1 | C8H16 | -8.84 | 705 | 791 | 2,2-Dimethyl-3-heptene trans | 19550-75-5 | C9H18 | N/A | 703 | 732
627842 OXO SILICONE SPATULA FEV 10mL diluted 4x w/1ppm IS | 627842 | OXO SILICONE SPATULA |  | 1192 | 1.495 | Propanoic acid, 2-methyl-, 2-(hydroxymethyl)-1-propylbutyl ester | 74367-32-1 | C12H24O3 | 216.3176 | N/A | 648 | 796 |  | 4.6 | xt;ui | 25759 | 0.0008253813 | 4 | 0.8253813 | ng/mL | 0.593 | 5.567496 | ng/g | 71.04904:1000.00 105.06957:332.14 | Butyric acid, thio-, S-pentyl ester | 2432-53-3 | C9H18OS | N/A | 701 | 742 | Phenylmethanediol dibutanoate | 2929-77-3 | C15H20O4 | N/A | 689 | 729 | 3-Methoxyhex-1-ene | 108811-41-2 | C7H14O | N/A | 688 | 876 | Acetamide, N-tetrahydrofurfuryl-2,2,2-trichloro- |  | C7H10Cl3NO2 | N/A | 654 | 825 | Propanoic acid, 2-methyl-, 2-(hydroxymethyl)-1-propylbutyl ester | 74367-32-1 | C12H24O3 | N/A | 648 | 796 | Butanoic acid, pent-2-en-4-ynyl ester |  | C9H12O2 | N/A | 641 | 808 | Butanethioic acid, S-butyl ester | 2432-52-2 | C8H16OS | N/A | 604 | 639 | Butyric acid, thio-, S-hexyl ester | 2432-54-4 | C10H20OS | N/A | 600 | 947 | Furazan-3-carboxamide, 4-amino-N-(2-tetrahydrofurfuryl)- | 309735-27-1 | C8H12N4O3 | N/A | 595 | 767 | 2-Hexene, 1-methoxy-, (E)- | 56052-83-6 | C7H14O | N/A | 581 | 713
627842 OXO SILICONE SPATULA FEV 10mL diluted 4x w/1ppm IS | 627842 | OXO SILICONE SPATULA |  | 1192 | 2.565 | Benzophenone |  |  |  | 1.84 |  |  | 863 |  | xc | 322626 | 0.01033773 | 4 | 10.33773 | ng/mL | 0.593 | 69.73171 | ng/g | 51.02304:175.11 77.03842:560.99 105.03345:1000.00 182.07244:433.49
627842 OXO SILICONE SPATULA FEV 10mL diluted 4x w/1ppm IS | 627842 | OXO SILICONE SPATULA |  | 1200 | 1.232 | Hexadecane |  |  |  | 2.48 |  |  | 924 |  | xc | 2187602 | 0.07009611 | 4 | 70.09611 | ng/mL | 0.593 | 472.8237 | ng/g | 55.05429:171.85 56.06210:131.93 57.06988:1000.00 69.06997:105.66 70.07783:116.63 71.08554:648.78 85.10115:428.66 99.11682:107.60
627842 OXO SILICONE SPATULA FEV 10mL diluted 4x w/1ppm IS | 627842 | OXO SILICONE SPATULA |  | 1200 | 2.559 | Phenol, 2,4,6-tribromo- |  |  |  | 0.84 |  |  | 761 |  | s | 64358 | 0.002062188 | 4 |  | ng/mL | 0.593 |  | ng/g | 62.01509:360.47 327.77288:317.66 329.77094:1000.00 331.76786:998.55 333.76577:328.76
627842 OXO SILICONE SPATULA FEV 10mL diluted 4x w/1ppm IS | 627842 | OXO SILICONE SPATULA |  | 1212 | 1.212 | Tridecane | 629-50-5 | C13H28 | 184.3619 | N/A | 927 | 956 |  | 13.6 | xt;ui | 907544 | 0.02907993 | 4 | 29.07993 | ng/mL | 0.593 | 196.1547 | ng/g | 55.05428:116.27 56.06202:163.36 57.06990:1000.00 70.07767:136.73 71.08559:626.08 85.10122:372.48 | Tridecane | 629-50-5 | C13H28 | N/A | 927 | 956 | Pentadecane | 629-62-9 | C15H32 | N/A | 918 | 918 | Heptadecane, 2,6,10,14-tetramethyl- | 18344-37-1 | C21H44 | N/A | 918 | 918 | Dodecane, 2,7,10-trimethyl- | 74645-98-0 | C15H32 | N/A | 911 | 911 | Tetradecane | 629-59-4 | C14H30 | N/A | 908 | 908 | Hexadecane | 544-76-3 | C16H34 | N/A | 908 | 908 | Decane, 2-methyl- | 6975-98-0 | C11H24 | N/A | 908 | 908 | Pentadecane | 629-62-9 | C15H32 | N/A | 904 | 904 | Undecane | 1120-21-4 | C11H24 | N/A | 903 | 932 | Dodecane, 2,6,11-trimethyl- | 31295-56-4 | C15H32 | N/A | 901 | 901
627842 OXO SILICONE SPATULA FEV 10mL diluted 4x w/1ppm IS | 627842 | OXO SILICONE SPATULA |  | 1212 | 1.321 | Sulfurous acid, di(cyclohexylmethyl) ester |  | C14H26O3S | 274.4198 | N/A | 846 | 846 |  | 15.6 | xt;ui | 215958 | 0.006919822 | 4 | 6.919822 | ng/mL | 0.593 | 46.67671 | ng/g | 55.05428:718.70 83.08553:573.21 97.10110:1000.00 | Sulfurous acid, di(cyclohexylmethyl) ester |  | C14H26O3S | N/A | 846 | 846 | Cyclohexane, (bromomethyl)- | 2550-36-9 | C7H13Br | N/A | 844 | 871 | Sulfurous acid, cyclohexylmethyl dodecyl ester |  | C19H38O3S | N/A | 827 | 827 | Sulfurous acid, cyclohexylmethyl tridecyl ester |  | C20H40O3S | N/A | 826 | 826 | Sulfurous acid, cyclohexylmethyl pentadecyl ester |  | C22H44O3S | N/A | 825 | 825 | Sulfurous acid, butyl cyclohexylmethyl ester |  | C11H22O3S | N/A | 824 | 824 | Sulfurous acid, cyclohexylmethyl tetradecyl ester |  | C21H42O3S | N/A | 824 | 824 | Sulfurous acid, cyclohexylmethyl undecyl ester |  | C18H36O3S | N/A | 821 | 821 | Sulfurous acid, cyclohexylmethyl nonyl ester |  | C16H32O3S | N/A | 814 | 814 | Sulfurous acid, cyclohexylmethyl octadecyl ester |  | C25H50O3S | N/A | 809 | 809
627842 OXO SILICONE SPATULA FEV 10mL diluted 4x w/1ppm IS | 627842 | OXO SILICONE SPATULA |  | 1212 | 1.392 | Dodecanoic acid, 1-methylethyl ester | 10233-13-3 | C15H30O2 | 242.3981 | N/A | 807 | 807 |  | 96.5 | xt;ui | 162131 | 0.005195073 | 4 | 5.195073 | ng/mL | 0.593 | 35.04265 | ng/g | 55.05428:359.24 57.06990:568.77 59.04921:296.50 60.02061:1000.00 61.02838:228.44 71.08559:309.08 73.02860:408.78 81.06981:250.59 85.10122:231.37 95.08565:362.40 102.06763:596.53 183.17418:312.44 200.17724:247.38 201.18408:270.33 | Dodecanoic acid, 1-methylethyl ester | 10233-13-3 | C15H30O2 | N/A | 807 | 807 | Dodecanoic acid, 1-methylethyl ester | 10233-13-3 | C15H30O2 | N/A | 745 | 745 | Dodecanoic acid, 1-methylethyl ester | 10233-13-3 | C15H30O2 | N/A | 738 | 738 | Dodecanoic acid, 1-methylethyl ester | 10233-13-3 | C15H30O2 | N/A | 732 | 732 | Dodecanoic acid, 1-methylethyl ester | 10233-13-3 | C15H30O2 | N/A | 714 | 714 | Dodecanoic acid, propyl ester | 3681-78-5 | C15H30O2 | N/A | 655 | 655 | Dodecanoic acid tert-butyl ester | 7143-18-2 | C16H32O2 | N/A | 605 | 605 | Dodecanoic acid, 1-methylpropyl ester | 6937-42-4 | C16H32O2 | N/A | 603 | 603 | Isobutyl laurate | 37811-72-6 | C16H32O2 | N/A | 601 | 673 | Dodecanoic acid, propyl ester | 3681-78-5 | C15H30O2 | N/A | 595 | 595
627842 OXO SILICONE SPATULA FEV 10mL diluted 4x w/1ppm IS | 627842 | OXO SILICONE SPATULA |  | 1216 | 1.957 | Methyl dihydrojasmonate (1 of 2) |  |  |  | 1.99 |  |  | 725 |  | xc | 216222 | 0.006928281 | 4 | 6.928281 | ng/mL | 0.593 | 46.73377 | ng/g | 55.05440:109.61 67.05407:106.42 82.04134:251.97 83.04911:1000.00 153.12725:211.10 156.07781:250.27
627842 OXO SILICONE SPATULA FEV 10mL diluted 4x w/1ppm IS | 627842 | OXO SILICONE SPATULA |  | 1220 | 1.46 | Non Specific: mz 91.054 | [8 empty] | ns | 29434 | 0.0009431373 | 4 | 0.9431373 | ng/mL | 0.593 | 6.361803 | ng/g | 91.05417:1000.00
627842 OXO SILICONE SPATULA FEV 10mL diluted 4x w/1ppm IS | 627842 | OXO SILICONE SPATULA |  | 1224 | 1.213 | Heptadecane, 2-methyl- | 1560-89-0 | C18H38 | 254.495 | N/A | 941 | 941 |  | 18.6 | xt;ui | 206356 | 0.006612151 | 4 | 6.612151 | ng/mL | 0.593 | 44.60135 | ng/g | 55.05434:305.07 56.06209:188.31 57.06989:1000.00 69.06998:226.44 70.07771:154.65 71.08537:651.70 85.10100:479.06 99.11687:152.40 | Heptadecane, 2-methyl- | 1560-89-0 | C18H38 | N/A | 941 | 941 | 1-Iodo-2-methylundecane | 73105-67-6 | C12H25I | N/A | 933 | 933 | Pentadecane | 629-62-9 | C15H32 | N/A | 930 | 930 | Tetradecane | 629-59-4 | C14H30 | N/A | 921 | 921 | Heptadecane | 629-78-7 | C17H36 | N/A | 917 | 917 | Hexadecane | 544-76-3 | C16H34 | N/A | 916 | 916 | Dotriacontane | 544-85-4 | C32H66 | N/A | 913 | 913 | Nonadecane | 629-92-5 | C19H40 | N/A | 910 | 910 | Hexadecane | 544-76-3 | C16H34 | N/A | 907 | 907 | Nonadecane | 629-92-5 | C19H40 | N/A | 907 | 907
627842 OXO SILICONE SPATULA FEV 10mL diluted 4x w/1ppm IS | 627842 | OXO SILICONE SPATULA |  | 1232 | 1.216 | Undecane, 3,5-dimethyl- | 17312-81-1 | C13H28 | 184.3619 | N/A | 888 | 888 |  | 32.6 | xt;ui | 326532 | 0.01046288 | 4 | 10.46288 | ng/mL | 0.593 | 70.57594 | ng/g | 56.06206:189.02 57.06991:1000.00 70.07774:132.16 71.08539:611.39 99.11677:113.33 | Undecane, 3,5-dimethyl- | 17312-81-1 | C13H28 | N/A | 888 | 888 | Decane, 2,6,8-trimethyl- | 62108-26-3 | C13H28 | N/A | 873 | 873 | Decane, 2,6,6-trimethyl- | 62108-24-1 | C13H28 | N/A | 838 | 838 | Undecane, 2,5-dimethyl- | 17301-22-3 | C13H28 | N/A | 838 | 838 | Octane, 2,5-dimethyl- | 15869-89-3 | C10H22 | N/A | 831 | 831 | Hexane, 2,4,4-trimethyl- | 16747-30-1 | C9H20 | N/A | 831 | 831 | Oxalic acid, isobutyl octyl ester |  | C14H26O4 | N/A | 825 | 897 | Nonane, 2-methyl- | 871-83-0 | C10H22 | N/A | 824 | 824 | Decane, 2,5,9-trimethyl- | 62108-22-9 | C13H28 | N/A | 822 | 890 | Octane, 3,5-dimethyl- | 15869-93-9 | C10H22 | N/A | 819 | 819
627842 OXO SILICONE SPATULA FEV 10mL diluted 4x w/1ppm IS | 627842 | OXO SILICONE SPATULA |  | 1244 | 1.205 | Pentadecane, 2,6,10-trimethyl- | 3892-00-0 | C18H38 | 254.495 | N/A | 948 | 948 |  | 21.6 | xt;ui | 2096012 | 0.06716135 | 4 | 67.16135 | ng/mL | 0.593 | 453.0276 | ng/g | 56.06202:157.98 57.06981:1000.00 71.08546:582.78 85.10109:338.90 99.11678:128.11 | Pentadecane, 2,6,10-trimethyl- | 3892-00-0 | C18H38 | N/A | 948 | 948 | Tetradecane | 629-59-4 | C14H30 | N/A | 943 | 943 | Pentadecane | 629-62-9 | C15H32 | N/A | 929 | 929 | Hexadecane | 544-76-3 | C16H34 | N/A | 922 | 922 | Tridecane | 629-50-5 | C13H28 | N/A | 914 | 938 | Pentadecane | 629-62-9 | C15H32 | N/A | 914 | 914 | Dodecane | 112-40-3 | C12H26 | N/A | 913 | 913 | Dodecane | 112-40-3 | C12H26 | N/A | 913 | 913 | Dodecane | 112-40-3 | C12H26 | N/A | 909 | 909 | Tridecane | 629-50-5 | C13H28 | N/A | 909 | 934
627842 OXO SILICONE SPATULA FEV 10mL diluted 4x w/1ppm IS | 627842 | OXO SILICONE SPATULA |  | 1244 | 1.762 | Unknown | [8 empty] | xu | 254676 | 0.008160441 | 4 | 8.160441 | ng/mL | 0.593 | 55.04514 | ng/g | 55.05421:204.78 69.07002:302.19 79.05416:164.40 91.05424:221.94 93.06971:168.63 95.08526:317.40 105.06989:259.25 107.08540:190.76 109.10105:337.88 119.08533:557.64 121.10123:501.05 135.11689:215.29 147.11657:108.15 191.17909:1000.00 192.18312:153.81
627842 OXO SILICONE SPATULA FEV 10mL diluted 4x w/1ppm IS | 627842 | OXO SILICONE SPATULA |  | 1244 | 2.084 | 9H-Fluoren-3-ol, 9,9-dimethyl- |  | C15H14O | 210.2716 | N/A | 772 | 772 |  | 46.8 | xt;ui | 24938 | 0.0007990745 | 4 | 0.7990745 | ng/mL | 0.593 | 5.390047 | ng/g | 165.06999:311.87 195.11695:1000.00 | 9H-Fluoren-3-ol, 9,9-dimethyl- |  | C15H14O | N/A | 772 | 772 | 9-Anthracenamine, 9,10-dihydro- | 97825-91-7 | C14H13N | 65.08 | 760 | 760 | Xanthene, 9,9-dimethyl- | 19814-75-6 | C15H14O | N/A | 751 | 751 | Benzene, 1,1'-dodecylidenebis[4-methyl- | 55268-62-7 | C26H38 | N/A | 750 | 750 | 2-Benzothiazolamine, 6-nitro- | 6285-57-0 | C7H5N3O2S | N/A | 723 | 723 | Xanthene, 9,9-dimethyl- | 19814-75-6 | C15H14O | N/A | 688 | 688 | 2-Propanone, 1-methyl-1-(2,4,6-trimethoxyphenyl) | 26537-69-9 | C13H18O4 | N/A | 684 | 684 | Tetrakis(pentafluorobenzoyl)-hydrazine | 129918-77-0 | C28F20N2O4 | N/A | 679 | 858 | 2,3,4,6-Tetrafluoronitrobenzene | 314-41-0 | C6HF4NO2 | N/A | 674 | 674 | Pentafluorobenzoic acid, 2,3,4,6-tetrachlorophenyl ester |  | C13HCl4F5O2 | N/A | 667 | 843
627842 OXO SILICONE SPATULA FEV 10mL diluted 4x w/1ppm IS | 627842 | OXO SILICONE SPATULA |  | 1248 | 1.323 | Octadecane, 1-(ethenyloxy)- | 930-02-9 | C20H40O | 296.5318 | N/A | 827 | 837 |  | 22.6 | xt;ui | 332848 | 0.01066526 | 4 | 10.66526 | ng/mL | 0.593 | 71.94107 | ng/g | 55.05427:715.18 56.06212:371.99 57.06982:990.45 67.05423:239.93 68.06207:270.46 69.06989:570.46 70.07779:332.53 71.08547:822.13 81.06988:154.48 82.07766:685.39 83.08549:1000.00 84.09333:311.45 | Octadecane, 1-(ethenyloxy)- | 930-02-9 | C20H40O | N/A | 827 | 837 | 1-Hexacosanol | 506-52-5 | C26H54O | N/A | 807 | 816 | n-Heptadecanol-1 | 1454-85-9 | C17H36O | N/A | 801 | 801 | 1-Eicosanol | 629-96-9 | C20H42O | N/A | 797 | 807 | n-Tetracosanol-1 | 506-51-4 | C24H50O | N/A | 792 | 792 | Decanal | 112-31-2 | C10H20O | N/A | 792 | 792 | Octadecane, 1-(ethenyloxy)- | 930-02-9 | C20H40O | N/A | 786 | 786 | n-Nonadecanol-1 | 1454-84-8 | C19H40O | N/A | 783 | 792 | Vinyl lauryl ether | 765-14-0 | C14H28O | N/A | 781 | 781 | 1-Decene, 2,4-dimethyl- | 55170-80-4 | C12H24 | N/A | 780 | 780
627842 OXO SILICONE SPATULA FEV 10mL diluted 4x w/1ppm IS | 627842 | OXO SILICONE SPATULA |  | 1248 | 1.481 | Benzene, (1-ethylpropyl)- | 1196-58-3 | C11H16 | 148.2451 | N/A | 817 | 817 |  | 50.1 | xt;ui | 25463 | 0.0008158967 | 4 | 0.8158967 | ng/mL | 0.593 | 5.503519 | ng/g | 91.05406:1000.00 119.08569:688.76 | 2-Methyl-3-(3-methylenebicyclo[3.2.1]oct-6-en-8-yloxy)cyclohex-2-enone |  | C16H20O2 | N/A | 836 | 836 | Butyric acid, 2-phenyl-, 4-nitrophenyl ester |  | C16H15NO4 | N/A | 818 | 818 | Benzene, (1-ethylpropyl)- | 1196-58-3 | C11H16 | N/A | 817 | 817 | Benzene, (1-ethyloctyl)- | 4621-36-7 | C16H26 | N/A | 816 | 816 | 2-Methyl-2-(4-methylbenzoyl)malononitrile |  | C12H10N2O | N/A | 809 | 809 | nor-Mephedrone | 6941-17-9 | C10H13NO | N/A | 807 | 807 | Butyric acid, 2-phenyl-, isopropyl ester |  | C13H18O2 | N/A | 806 | 806 | Benzene, (1-nitropropyl)- | 5279-14-1 | C9H11NO2 | N/A | 796 | 796 | Benzene, (1-ethylnonyl)- | 4536-87-2 | C17H28 | N/A | 795 | 795 | Butyric acid, 2-phenyl-, tridec-2-yn-1-yl ester |  | C23H34O2 | N/A | 792 | 792
627842 OXO SILICONE SPATULA FEV 10mL diluted 4x w/1ppm IS | 627842 | OXO SILICONE SPATULA |  | 1248 | 1.779 | Salicylic acid, pentyl ether, pentyl ester |  | C17H26O3 | 278.3872 | N/A | 794 | 794 |  | 41.2 | xt;ui | 90758 | 0.002908108 | 4 | 2.908108 | ng/mL | 0.593 | 19.61624 | ng/g | 120.02067:1000.00 121.02863:217.22 121.10081:113.52 138.03121:368.39 191.17942:338.93 | Salicylic acid, pentyl ether, pentyl ester |  | C17H26O3 | N/A | 794 | 794 | Benzoic acid, 2-hydroxy-, 2-methylbutyl ester | 51115-63-0 | C12H16O3 | N/A | 762 | 876 | Salicylic acid, tert.-butyl ester |  | C11H14O3 | N/A | 761 | 881 | Salicylic acid, 1-methylpropyl ester |  | C11H14O3 | N/A | 752 | 870 | Benzoic acid, 2-hydroxy-, 2-methylpropyl ester | 87-19-4 | C11H14O3 | N/A | 746 | 859 | Benzoic acid, 2-hydroxy-, 2-methylpropyl ester | 87-19-4 | C11H14O3 | N/A | 733 | 843 | Salicylic acid, 2-methylbutyl ether, 2-methylbutyl ester |  | C17H26O3 | N/A | 732 | 732 | Salicylic acid, isopropyl ether, isopropyl ester |  | C13H18O3 | N/A | 731 | 849 | Benzoic acid, 2-hydroxy-, pentyl ester | 2050-08-0 | C12H16O3 | N/A | 731 | 843 | Salicylic acid, 1-methylpropyl ether, 1-methylpropyl ester |  | C15H22O3 | N/A | 730 | 848
627842 OXO SILICONE SPATULA FEV 10mL diluted 4x w/1ppm IS | 627842 | OXO SILICONE SPATULA |  | 1248 | 2.07 | Anthracene, 1,2,3,4-tetrahydro-9,10-dimethyl- | 94573-50-9 | C16H18 | 210.3147 | 1.11 | 605 | 605 |  | 0 | xt;ui | 26697 | 0.0008554371 | 4 | 0.8554371 | ng/mL | 0.593 | 5.770234 | ng/g | 195.11680:1000.00 210.14053:341.65 | Benzene 1,2,4,5-tetrafluoro-3,6-dimethoxy- | 362-56-1 | C8H6F4O2 | N/A | 813 | 813 | 2',4',5'-Trimethoxyacetophenone |  | C11H14O4 | 246.91 | 806 | 806 | Xanthene, 9,9-dimethyl- | 19814-75-6 | C15H14O | 174.28 | 797 | 797 | 2',3',4' Trimethoxyacetophenone | 13909-73-4 | C11H14O4 | 246.91 | 780 | 780 | 2,4,6-Trimethoxyacetophenone | 832-58-6 | C11H14O4 | 246.91 | 769 | 769 | 2',3',4',5',6'-Pentafluoroacetophenone | 652-29-9 | C8H3F5O | N/A | 742 | 742 | 2',3',4' Trimethoxyacetophenone | 13909-73-4 | C11H14O4 | 246.91 | 738 | 738 | 9,9-Dimethyl-9-silafluorene | 13688-68-1 | C14H14Si | 259.92 | 714 | 714 | 2,4,6-Trimethoxyacetophenone | 832-58-6 | C11H14O4 | 246.91 | 694 | 694 | Xanthene, 9,9-dimethyl- | 19814-75-6 | C15H14O | 174.28 | 693 | 693
627842 OXO SILICONE SPATULA FEV 10mL diluted 4x w/1ppm IS | 627842 | OXO SILICONE SPATULA |  | 1256 | 1.221 | Dodecane, 2,6,10-trimethyl- | 3891-98-3 | C15H32 | 212.4151 | N/A | 907 | 907 |  | 26.5 | xt;ui | 1086826 | 0.03482456 | 4 | 34.82456 | ng/mL | 0.593 | 234.9043 | ng/g | 55.05432:127.79 56.06213:171.40 57.06986:1000.00 71.08555:680.00 85.10118:482.18 113.13263:118.80 | Dodecane, 2,6,10-trimethyl- | 3891-98-3 | C15H32 | N/A | 907 | 907 | Dodecane, 2-methyl- | 1560-97-0 | C13H28 | N/A | 890 | 890 | Dodecane, 2,7,10-trimethyl- | 74645-98-0 | C15H32 | N/A | 889 | 913 | Tridecane | 629-50-5 | C13H28 | N/A | 887 | 948 | Decane, 2-methyl- | 6975-98-0 | C11H24 | N/A | 886 | 909 | Dodecane, 2,6,11-trimethyl- | 31295-56-4 | C15H32 | N/A | 875 | 898 | Undecane, 2-methyl- | 7045-71-8 | C12H26 | N/A | 872 | 872 | Octadecane | 593-45-3 | C18H38 | N/A | 871 | 871 | Tetradecane | 629-59-4 | C14H30 | N/A | 865 | 865 | Heptadecane, 2,6,10,14-tetramethyl- | 18344-37-1 | C21H44 | N/A | 864 | 886
627842 OXO SILICONE SPATULA FEV 10mL diluted 4x w/1ppm IS | 627842 | OXO SILICONE SPATULA |  | 1268 | 2.106 | Anthracene, 1,2,3,4-tetrahydro-9,10-dimethyl- | 94573-50-9 | C16H18 | 210.3147 | -1.71 | 662 | 662 |  | 0.9 | xt;ui | 38728 | 0.00124094 | 4 | 1.24094 | ng/mL | 0.593 | 8.370589 | ng/g | 165.06917:262.90 195.11633:1000.00 210.13994:411.10 | 9,9-Dimethyl-9-silafluorene | 13688-68-1 | C14H14Si | 257.11 | 813 | 813 | Benzene 1,2,4,5-tetrafluoro-3,6-dimethoxy- | 362-56-1 | C8H6F4O2 | N/A | 768 | 842 | Xanthene, 9,9-dimethyl- | 19814-75-6 | C15H14O | 171.47 | 766 | 766 | 9H-Fluoren-3-ol, 9,9-dimethyl- |  | C15H14O | 171.47 | 765 | 765 | 9,9-Dimethyl-9-silafluorene | 13688-68-1 | C14H14Si | 257.11 | 761 | 761 | 2',4',5'-Trimethoxyacetophenone |  | C11H14O4 | 244.1 | 758 | 758 | Xanthene, 9,9-dimethyl- | 19814-75-6 | C15H14O | 171.47 | 758 | 758 | 2,4,6-Trimethoxyacetophenone | 832-58-6 | C11H14O4 | 244.1 | 720 | 720 | 2',3',4' Trimethoxyacetophenone | 13909-73-4 | C11H14O4 | 244.1 | 710 | 710 | 2',3',4' Trimethoxyacetophenone | 13909-73-4 | C11H14O4 | 244.1 | 677 | 782
627842 OXO SILICONE SPATULA FEV 10mL diluted 4x w/1ppm IS | 627842 | OXO SILICONE SPATULA |  | 1276 | 1.506 | Non Specific: mz 105.070 | [8 empty] | ns | 25357 | 0.0008125002 | 4 | 0.8125002 | ng/mL | 0.593 | 5.480609 | ng/g | 105.06976:1000.00 106.07565:344.43
627842 OXO SILICONE SPATULA FEV 10mL diluted 4x w/1ppm IS | 627842 | OXO SILICONE SPATULA |  | 1276 | 1.732 | Benzoic acid, 2-ethylhexyl ester | 5444-75-7 | C15H22O2 | 234.3345 | N/A | 892 | 892 |  | 98.6 | xt | 183088 | 0.005866587 | 4 | 5.866587 | ng/mL | 0.593 | 39.57226 | ng/g | 55.05417:237.51 70.07761:604.26 77.03854:313.39 83.08571:168.85 105.03336:1000.00 112.12432:214.22 123.04387:182.83 | Benzoic acid, 2-ethylhexyl ester | 5444-75-7 | C15H22O2 | N/A | 892 | 892 | Benzoic acid, 2-ethylhexyl ester | 5444-75-7 | C15H22O2 | N/A | 842 | 842 | 2-Octyl benzoate | 6938-51-8 | C15H22O2 | N/A | 801 | 801 | Benzoic acid, 2-methylbutyl ester |  | C12H16O2 | N/A | 698 | 791 | 1-Butanol, 3-methyl-, benzoate | 94-46-2 | C12H16O2 | N/A | 685 | 775 | Benzoic acid, octyl ester | 94-50-8 | C15H22O2 | N/A | 662 | 662 | Benzoic acid, octyl ester | 94-50-8 | C15H22O2 | N/A | 657 | 657 | 1-Butanol, 3-methyl-, benzoate | 94-46-2 | C12H16O2 | N/A | 653 | 753 | 1-Propanol, 2,2-dimethyl-, benzoate | 3581-70-2 | C12H16O2 | N/A | 649 | 734 | 1-Butanol, 3-methyl-, benzoate | 94-46-2 | C12H16O2 | N/A | 645 | 746
627842 OXO SILICONE SPATULA FEV 10mL diluted 4x w/1ppm IS | 627842 | OXO SILICONE SPATULA |  | 1284 | 1.232 | Heptadecane |  |  |  | 0.88 |  |  | 916 |  | xc | 3726613 | 0.1194098 | 4 | 119.4098 | ng/mL | 0.593 | 805.4623 | ng/g | 55.05427:172.41 56.06205:131.56 57.06982:1000.00 69.06996:112.88 70.07769:106.90 71.08548:670.10 85.10111:451.98 99.11664:117.35
627842 OXO SILICONE SPATULA FEV 10mL diluted 4x w/1ppm IS | 627842 | OXO SILICONE SPATULA |  | 1288 | 1.299 | Heptacosan-9-ol | 31849-14-6 | C27H56O | 396.734 | N/A | 794 | 804 |  | 19.3 | xt;ui | 4531491 | 0.1452 | 4 | 145.2 | ng/mL | 0.593 | 979.4269 | ng/g | 55.05423:734.81 56.06208:158.51 69.06991:751.27 70.07783:176.44 82.07758:198.87 83.08544:658.13 96.09276:203.62 97.10112:1000.00 111.11687:512.45 125.13257:182.76 | Heptacosan-9-ol | 31849-14-6 | C27H56O | N/A | 794 | 804 | 1-Tetracosene | 10192-32-2 | C24H48 | N/A | 730 | 730 | 1-Nonadecene | 18435-45-5 | C19H38 | N/A | 730 | 730 | Hexadecanedinitrile | 6812-44-8 | C16H28N2 | N/A | 729 | 729 | 1-Hexacosene | 18835-33-1 | C26H52 | N/A | 729 | 729 | n-Heptadecanol-1 | 1454-85-9 | C17H36O | N/A | 728 | 728 | 1-Tricosene | 18835-32-0 | C23H46 | N/A | 727 | 727 | Tetracosan-10-ol | 138966-95-7 | C24H50O | N/A | 726 | 726 | 1-Heneicosanol | 15594-90-8 | C21H44O | N/A | 722 | 722 | n-Nonadecanol-1 | 1454-84-8 | C19H40O | N/A | 722 | 722
627842 OXO SILICONE SPATULA FEV 10mL diluted 4x w/1ppm IS | 627842 | OXO SILICONE SPATULA |  | 1292 | 1.199 | Pristane | 1921-70-6 | C19H40 | 268.5216 | N/A | 917 | 917 |  | 7.5 | xt | 3286133 | 0.1052957 | 4 | 105.2957 | ng/mL | 0.593 | 710.2579 | ng/g | 55.05432:152.41 56.06210:175.19 57.06986:1000.00 69.06992:125.30 70.07782:103.45 71.08554:774.92 85.10106:390.19 99.11674:131.98 113.13251:124.79 | Hexadecane, 2,6,10,14-tetramethyl- | 638-36-8 | C20H42 | N/A | 934 | 934 | Heptadecane, 2,6-dimethyl- | 54105-67-8 | C19H40 | N/A | 923 | 938 | Heneicosane | 629-94-7 | C21H44 | N/A | 921 | 921 | Nonadecane | 629-92-5 | C19H40 | N/A | 920 | 920 | Pristane | 1921-70-6 | C19H40 | N/A | 917 | 917 | Octadecane | 593-45-3 | C18H38 | N/A | 917 | 917 | Nonadecane | 629-92-5 | C19H40 | N/A | 917 | 932 | Silane, trichlorooctadecyl- | 112-04-9 | C18H37Cl3Si | N/A | 913 | 913 | Heptadecane | 629-78-7 | C17H36 | N/A | 913 | 913 | Hexadecane | 544-76-3 | C16H34 | N/A | 911 | 911
627842 OXO SILICONE SPATULA FEV 10mL diluted 4x w/1ppm IS | 627842 | OXO SILICONE SPATULA |  | 1292 | 1.451 | Dodecanoic acid, 2-methyl- | 2874-74-0 | C13H26O2 | 214.3448 | N/A | 849 | 849 |  | 67.5 | xt;ui | 54866 | 0.001758041 | 4 | 1.758041 | ng/mL | 0.593 | 11.85862 | ng/g | 69.06992:131.07 74.03619:1000.00 87.04406:538.65 | Dodecanoic acid, 2-methyl- | 2874-74-0 | C13H26O2 | N/A | 849 | 849 | Dodecanoic acid, 2-methyl- | 2874-74-0 | C13H26O2 | N/A | 793 | 793 | Hexanoic acid, 2-methyl- | 4536-23-6 | C7H14O2 | N/A | 789 | 789 | Hexanoic acid, 2-methyl- | 4536-23-6 | C7H14O2 | N/A | 776 | 776 | Octanoic acid, 2-methyl- | 3004-93-1 | C9H18O2 | N/A | 772 | 772 | Undecanoic acid, 11-bromo-, methyl ester | 6287-90-7 | C12H23BrO2 | N/A | 770 | 770 | 2-Methylheptanoic acid | 1188-02-9 | C8H16O2 | N/A | 769 | 769 | Undecanoic acid, methyl ester | 1731-86-8 | C12H24O2 | N/A | 766 | 766 | Undecanoic acid, 2-methyl- | 24323-25-9 | C12H24O2 | N/A | 760 | 760 | Tridecanoic acid, methyl ester | 1731-88-0 | C14H28O2 | N/A | 752 | 752
627842 OXO SILICONE SPATULA FEV 10mL diluted 4x w/1ppm IS | 627842 | OXO SILICONE SPATULA |  | 1296 | 1.331 | Cyclohexane, 1-ethyl-1-methyl- | 4926-90-3 | C9H18 | 126.2396 | N/A | 702 | 834 |  | 42.6 | xt;ui | 830408 | 0.0266083 | 4 | 26.6083 | ng/mL | 0.593 | 179.4826 | ng/g | 55.05435:779.62 56.06214:137.40 67.05426:218.78 69.06995:735.30 82.07760:148.53 95.08554:302.08 96.09326:199.28 97.10116:1000.00 109.10128:182.30 111.11677:403.16 123.11709:128.61 125.13254:170.83 | Cyclohexane, 1-ethyl-1-methyl- | 4926-90-3 | C9H18 | N/A | 702 | 834 | Cyclopentane, 1,1'-[3-(2-cyclopentylethyl)-1,5-pentanediyl]bis- | 55255-85-1 | C22H40 | N/A | 700 | 700 | Cyclododecanemethanol | 1892-12-2 | C13H26O | N/A | 698 | 698 | Cyclohexane, [6-cyclopentyl-3-(3-cyclopentylpropyl)hexyl]- | 55401-72-4 | C25H46 | N/A | 692 | 692 | Cyclohexane, 1-(cyclohexylmethyl)-2-methyl-, cis- | 54824-04-3 | C14H26 | N/A | 692 | 692 | Cyclopentane, 1,1'-[4-(3-cyclopentylpropyl)-1,7-heptanediyl]bis- | 55429-35-1 | C25H46 | N/A | 674 | 674 | 2-Thiopheneacetic acid, oct-3-en-2-yl ester |  | C14H20O2S | N/A | 667 | 676 | 2-Thiopheneacetic acid, 3,5-dimethylcyclohexyl ester |  | C14H20O2S | N/A | 660 | 686 | 6-Nonyl-5,6-dihydro-2H-pyran-2-one | 118663-83-5 | C14H24O2 | N/A | 658 | 658 | 1,1,3-Tricyclohexylpropane | 55682-89-8 | C21H38 | N/A | 657 | 657
627842 OXO SILICONE SPATULA FEV 10mL diluted 4x w/1ppm IS | 627842 | OXO SILICONE SPATULA |  | 1300 | 1.447 | Non Specific: mz 91.054 | [8 empty] | ns | 87616 | 0.002807431 | 4 | 2.807431 | ng/mL | 0.593 | 18.93714 | ng/g | 91.05408:1000.00 105.07004:211.44
627842 OXO SILICONE SPATULA FEV 10mL diluted 4x w/1ppm IS | 627842 | OXO SILICONE SPATULA |  | 1304 | 2.455 | Benzyl Benzoate | 120-51-4 | C14H12O2 | 212.2444 | -1.52 | 831 | 831 |  | 91 | xt | 128179 | 0.004107168 | 4 | 4.107168 | ng/mL | 0.593 | 27.70434 | ng/g | 77.03854:230.19 91.05438:550.66 105.03347:1000.00 212.08286:158.61 | Benzyl Benzoate | 120-51-4 | C14H12O2 | -1.52 | 831 | 831 | Benzyl Benzoate | 120-51-4 | C14H12O2 | -1.52 | 793 | 793 | Benzyl Benzoate | 120-51-4 | C14H12O2 | -1.52 | 776 | 776 | Phenethylamine, p,a-dimethyl- | 64-11-9 | C10H15N | N/A | 758 | 850 | (+-)-N-Benzyl-alpha-methyl-N-nitrosobenzylamine | 28179-11-5 | C15H16N2O | N/A | 751 | 840 | Phenol, p-(benzyloxy)-, benzoate | 2444-21-5 | C20H16O3 | N/A | 712 | 784 | 1-Hexanone, 1,2-diphenyl- | 2371-23-5 | C18H20O | N/A | 698 | 781 | Benzyl Benzoate | 120-51-4 | C14H12O2 | -1.52 | 697 | 697 | Butyrophenone, 2-phenyl- | 16282-16-9 | C16H16O | N/A | 681 | 769 | Benzene, (1-methylnonyl)- | 4537-13-7 | C16H26 | N/A | 677 | 756
627842 OXO SILICONE SPATULA FEV 10mL diluted 4x w/1ppm IS | 627842 | OXO SILICONE SPATULA |  | 1308 | 1.288 | Heptacosan-9-ol | 31849-14-6 | C27H56O | 396.734 | N/A | 802 | 808 |  | 33.3 | xt;ui | 576883 | 0.01848474 | 4 | 18.48474 | ng/mL | 0.593 | 124.6863 | ng/g | 55.05431:766.93 56.06212:104.77 67.05429:176.13 69.06998:1000.00 70.07786:163.61 82.07772:147.82 83.08542:674.71 84.09317:141.99 96.09313:110.15 97.10103:804.89 111.11689:629.63 125.13246:263.07 | Heptacosan-9-ol | 31849-14-6 | C27H56O | N/A | 802 | 808 | Cyclohexane, 1-ethyl-2-propyl- | 62238-33-9 | C11H22 | N/A | 755 | 755 | Cyclopentane, 1-pentyl-2-propyl- | 62199-51-3 | C13H26 | N/A | 737 | 737 | (R,S)-5-Ethyl-6-methyl-3E-hepten-2-one | 57283-79-1 | C10H18O | N/A | 722 | 722 | Cyclopentane, 1-butyl-2-propyl- | 62199-50-2 | C12H24 | N/A | 722 | 722 | Tricosan-9-ol | 39754-83-1 | C23H48O | N/A | 720 | 720 | Tetracosan-10-ol | 138966-95-7 | C24H50O | N/A | 716 | 716 | 1,7-Dimethyl-4-(1-methylethyl)cyclodecane | 645-10-3 | C15H30 | N/A | 716 | 716 | 1-Tetracosene | 10192-32-2 | C24H48 | N/A | 715 | 715 | Cyclopentane, 1,2-dibutyl- | 62199-52-4 | C13H26 | N/A | 712 | 712
627842 OXO SILICONE SPATULA FEV 10mL diluted 4x w/1ppm IS | 627842 | OXO SILICONE SPATULA |  | 1308 | 1.369 | Unknown | [8 empty] | xu | 13963 | 0.0004474086 | 4 | 0.4474086 | ng/mL | 0.593 | 3.017933 | ng/g | 82.07772:512.98 109.10109:1000.00
627842 OXO SILICONE SPATULA FEV 10mL diluted 4x w/1ppm IS | 627842 | OXO SILICONE SPATULA |  | 1312 | 1.463 | Benzene, (1-propyldecyl)- | 4534-51-4 | C19H32 | 260.4581 | N/A | 840 | 840 |  | 60.1 | xt;ui | 25613 | 0.0008207031 | 4 | 0.8207031 | ng/mL | 0.593 | 5.53594 | ng/g | 91.05434:1000.00 133.10127:352.01 | Benzene, (1-propyldecyl)- | 4534-51-4 | C19H32 | N/A | 840 | 840 | Benzene, (1-propylnonyl)- | 2719-64-4 | C18H30 | N/A | 814 | 814 | Benzene, (1-propyloctyl)- | 4536-86-1 | C17H28 | N/A | 795 | 795 | 2,4-Dichlorophenyl-a-toluenesulfonate | 14099-18-4 | C13H10Cl2O3S | N/A | 785 | 785 | Benzene, (1-propylheptyl)- | 963486 | C16H26 | N/A | 775 | 775 | 3-Buten-2-one, 4-(phenylmethoxy)-, (E)- | 73642-47-4 | C11H12O2 | N/A | 767 | 767 | Benzene, (1-propylbutyl)- | 2132-86-7 | C13H20 | N/A | 764 | 764 | Benzene, (1-propylheptadecyl)- | 2400-03-05 | C26H46 | N/A | 745 | 745 | Benzene, (1-propylnonyl)- | 2719-64-4 | C18H30 | N/A | 742 | 742 | Benzene, [2-methyl-1-(1-methylethyl)propyl]- | 21777-84-4 | C13H20 | N/A | 727 | 727
627842 OXO SILICONE SPATULA FEV 10mL diluted 4x w/1ppm IS | 627842 | OXO SILICONE SPATULA |  | 1316 | 1.285 | Cyclopentane, 1-pentyl-2-propyl- | 62199-51-3 | C13H26 | 182.346 | N/A | 775 | 775 |  | 6.8 | xt;ui | 831752 | 0.02665137 | 4 | 26.65137 | ng/mL | 0.593 | 179.7731 | ng/g | 55.05424:799.26 56.06201:242.45 67.05419:205.28 69.06977:1000.00 70.07770:315.51 81.06980:345.85 82.07734:151.65 83.08543:842.29 84.09314:114.20 95.08527:263.43 96.09293:137.36 97.10115:816.80 98.10794:122.27 111.11661:573.43 125.13225:326.13 126.13890:128.16 139.14781:110.13 | Cyclopentane, 1-pentyl-2-propyl- | 62199-51-3 | C13H26 | N/A | 775 | 775 | Heptacosan-9-ol | 31849-14-6 | C27H56O | N/A | 771 | 794 | 1-Tricosene | 18835-32-0 | C23H46 | N/A | 766 | 766 | 10-Heneicosene (c,t) | 95008-11-0 | C21H42 | N/A | 763 | 763 | 1,7-Dimethyl-4-(1-methylethyl)cyclodecane | 645-10-3 | C15H30 | N/A | 763 | 776 | 1-Nonadecene | 18435-45-5 | C19H38 | N/A | 759 | 759 | 11-Methyldodecanol | 85763-57-1 | C13H28O | N/A | 758 | 758 | Henicos-1-ene | 1599-68-4 | C21H42 | N/A | 757 | 757 | 1-Tetracosene | 10192-32-2 | C24H48 | N/A | 757 | 757 | 1-Hexacosene | 18835-33-1 | C26H52 | N/A | 756 | 756
627842 OXO SILICONE SPATULA FEV 10mL diluted 4x w/1ppm IS | 627842 | OXO SILICONE SPATULA |  | 1324 | 1.216 | Tetradecane | 629-59-4 | C14H30 | 198.3885 | N/A | 948 | 948 |  | 22.6 | xt;ui | 2339388 | 0.07495971 | 4 | 74.95971 | ng/mL | 0.593 | 505.6304 | ng/g | 55.05435:123.47 56.06208:125.38 57.06989:1000.00 71.08554:647.99 85.10113:369.90 99.11676:119.36 113.13240:102.87 | Tetradecane | 629-59-4 | C14H30 | N/A | 948 | 948 | Pentadecane, 2,6,10-trimethyl- | 3892-00-0 | C18H38 | N/A | 945 | 945 | Pentadecane | 629-62-9 | C15H32 | N/A | 937 | 937 | Hexadecane | 544-76-3 | C16H34 | N/A | 929 | 929 | Dodecane | 112-40-3 | C12H26 | N/A | 924 | 924 | Pentadecane | 629-62-9 | C15H32 | N/A | 915 | 915 | Pentadecane | 629-62-9 | C15H32 | N/A | 908 | 908 | Heptadecane | 629-78-7 | C17H36 | N/A | 907 | 907 | Tridecane | 629-50-5 | C13H28 | N/A | 905 | 953 | Tridecane | 629-50-5 | C13H28 | N/A | 897 | 897
627842 OXO SILICONE SPATULA FEV 10mL diluted 4x w/1ppm IS | 627842 | OXO SILICONE SPATULA |  | 1328 | 1.292 | Heptacosan-9-ol | 31849-14-6 | C27H56O | 396.734 | N/A | 786 | 786 |  | 22.7 | xt;ui | 928700 | 0.02975782 | 4 | 29.75782 | ng/mL | 0.593 | 200.7273 | ng/g | 55.05428:763.51 67.05431:265.80 68.06211:137.50 69.06993:1000.00 70.07775:197.78 81.06985:313.46 82.07756:167.61 83.08546:744.96 96.09325:168.06 97.10115:924.27 109.10115:180.96 110.10881:110.60 111.11696:589.31 125.13246:255.34 | Heptacosan-9-ol | 31849-14-6 | C27H56O | N/A | 786 | 786 | Cyclohexane, [6-cyclopentyl-3-(3-cyclopentylpropyl)hexyl]- | 55401-72-4 | C25H46 | N/A | 763 | 763 | Cyclopentane, 1,1'-[3-(2-cyclopentylethyl)-1,5-pentanediyl]bis- | 55255-85-1 | C22H40 | N/A | 745 | 745 | 1,7-Dimethyl-4-(1-methylethyl)cyclodecane | 645-10-3 | C15H30 | N/A | 743 | 753 | Pentadec-7-ene, 7-bromomethyl- |  | C16H31Br | N/A | 740 | 740 | Dodecane, 1-cyclopentyl-4-(3-cyclopentylpropyl)- | 7225-68-5 | C25H48 | N/A | 740 | 740 | Cyclopentane, 1,1'-[4-(3-cyclopentylpropyl)-1,7-heptanediyl]bis- | 55429-35-1 | C25H46 | N/A | 740 | 740 | Cyclohexane, 1,1'-[3-(3-cyclopentylpropyl)-1,5-pentanediyl]bis- | 55401-70-2 | C25H46 | N/A | 737 | 737 | Tetracosan-10-ol | 138966-95-7 | C24H50O | N/A | 734 | 734 | Cyclododecyl isothiocyanate | 59037-64-8 | C13H23NS | N/A | 727 | 727
627842 OXO SILICONE SPATULA FEV 10mL diluted 4x w/1ppm IS | 627842 | OXO SILICONE SPATULA |  | 1332 | 1.472 | Benzene, (1-ethylpropyl)- | 1196-58-3 | C11H16 | 148.2451 | N/A | 821 | 821 |  | 61.3 | xt;ui | 28984 | 0.0009287182 | 4 | 0.9287182 | ng/mL | 0.593 | 6.264541 | ng/g | 91.05425:1000.00 119.08566:612.18 | 2-Methyl-3-(3-methylenebicyclo[3.2.1]oct-6-en-8-yloxy)cyclohex-2-enone |  | C16H20O2 | N/A | 833 | 833 | Benzene, (1-ethylpropyl)- | 1196-58-3 | C11H16 | N/A | 821 | 821 | Benzene, (1-ethyloctyl)- | 4621-36-7 | C16H26 | N/A | 820 | 820 | Butyric acid, 2-phenyl-, 4-nitrophenyl ester |  | C16H15NO4 | N/A | 812 | 812 | Butyric acid, 2-phenyl-, isopropyl ester |  | C13H18O2 | N/A | 803 | 803 | Benzene, (1-nitropropyl)- | 5279-14-1 | C9H11NO2 | N/A | 803 | 803 | Benzene, (1-ethylnonyl)- | 4536-87-2 | C17H28 | N/A | 798 | 798 | 2-Methyl-2-(4-methylbenzoyl)malononitrile |  | C12H10N2O | N/A | 789 | 789 | nor-Mephedrone | 6941-17-9 | C10H13NO | N/A | 788 | 788 | Benzene, (1-ethyldecyl)- | 2400-00-2 | C18H30 | N/A | 782 | 782
627842 OXO SILICONE SPATULA FEV 10mL diluted 4x w/1ppm IS | 627842 | OXO SILICONE SPATULA |  | 1336 | 1.216 | Undecane, 3,9-dimethyl- | 17301-31-4 | C13H28 | 184.3619 | N/A | 899 | 899 |  | 9.6 | xt;ui | 714847 | 0.02290544 | 4 | 22.90544 | ng/mL | 0.593 | 154.5055 | ng/g | 55.05432:118.67 56.06207:136.72 57.06983:1000.00 70.07766:121.91 71.08552:745.62 85.10102:515.07 99.11668:195.85 | Undecane, 3,9-dimethyl- | 17301-31-4 | C13H28 | N/A | 899 | 899 | Tetradecane | 629-59-4 | C14H30 | N/A | 897 | 897 | Tetradecane | 629-59-4 | C14H30 | N/A | 896 | 921 | Dodecane, 2-methyl- | 1560-97-0 | C13H28 | N/A | 892 | 892 | Octadecane | 593-45-3 | C18H38 | N/A | 889 | 889 | Hexadecane | 544-76-3 | C16H34 | N/A | 888 | 910 | Heptadecane | 629-78-7 | C17H36 | N/A | 882 | 882 | Tridecane, 2-methyl- | 1560-96-9 | C14H30 | N/A | 881 | 881 | Undecane, 2-methyl- | 7045-71-8 | C12H26 | N/A | 879 | 879 | Pentadecane | 629-62-9 | C15H32 | N/A | 878 | 901
627842 OXO SILICONE SPATULA FEV 10mL diluted 4x w/1ppm IS | 627842 | OXO SILICONE SPATULA |  | 1344 | 1.227 | Octadecane | 593-45-3 | C18H38 | 254.495 | N/A | 920 | 920 |  | 28.2 | xt;ui | 619725 | 0.0198575 | 4 | 19.8575 | ng/mL | 0.593 | 133.9461 | ng/g | 56.06204:257.35 57.06987:1000.00 71.08547:687.53 85.10107:430.64 99.11683:113.50 | Octadecane | 593-45-3 | C18H38 | N/A | 920 | 920 | Nonadecane | 629-92-5 | C19H40 | N/A | 904 | 904 | Heptadecane | 629-78-7 | C17H36 | N/A | 900 | 900 | Tetradecane | 629-59-4 | C14H30 | N/A | 900 | 900 | Hexadecane | 544-76-3 | C16H34 | N/A | 898 | 918 | Pentadecane | 629-62-9 | C15H32 | N/A | 895 | 915 | Docosane | 629-97-0 | C22H46 | N/A | 893 | 893 | Octadecane | 593-45-3 | C18H38 | N/A | 888 | 888 | Heptadecane | 629-78-7 | C17H36 | N/A | 885 | 885 | Octadecane | 593-45-3 | C18H38 | N/A | 880 | 880
627842 OXO SILICONE SPATULA FEV 10mL diluted 4x w/1ppm IS | 627842 | OXO SILICONE SPATULA |  | 1344 | 1.299 | Heptacosan-9-ol | 31849-14-6 | C27H56O | 396.734 | N/A | 785 | 785 |  | 20.7 | xt;ui | 1550707 | 0.04968844 | 4 | 49.68844 | ng/mL | 0.593 | 335.1666 | ng/g | 55.05424:694.23 67.05425:152.66 69.06990:1000.00 70.07767:147.34 82.07748:143.67 83.08548:681.27 96.09311:110.31 97.10104:740.59 110.10876:102.78 111.11662:592.69 125.13225:275.61 | Heptacosan-9-ol | 31849-14-6 | C27H56O | N/A | 785 | 785 | Cyclohexane, 1-ethyl-2-propyl- | 62238-33-9 | C11H22 | N/A | 776 | 776 | Tetracosan-10-ol | 138966-95-7 | C24H50O | N/A | 741 | 741 | Cyclopentane, 1-butyl-2-propyl- | 62199-50-2 | C12H24 | N/A | 740 | 740 | Cyclopentane, 1,1'-[3-(2-cyclopentylethyl)-1,5-pentanediyl]bis- | 55255-85-1 | C22H40 | N/A | 736 | 736 | Cyclopentane, 1-pentyl-2-propyl- | 62199-51-3 | C13H26 | N/A | 734 | 734 | 1,7-Dimethyl-4-(1-methylethyl)cyclodecane | 645-10-3 | C15H30 | N/A | 731 | 731 | 1,7-Dimethyl-4-(1-methylethyl)cyclodecane | 645-10-3 | C15H30 | N/A | 730 | 730 | (R,S)-5-Ethyl-6-methyl-3E-hepten-2-one | 57283-79-1 | C10H18O | N/A | 727 | 734 | 1-Tetracosene | 10192-32-2 | C24H48 | N/A | 725 | 725
627842 OXO SILICONE SPATULA FEV 10mL diluted 4x w/1ppm IS | 627842 | OXO SILICONE SPATULA |  | 1356 | 1.211 | Tetradecane | 629-59-4 | C14H30 | 198.3885 | N/A | 929 | 929 |  | 29.7 | xt;ui | 555365 | 0.01779525 | 4 | 17.79525 | ng/mL | 0.593 | 120.0354 | ng/g | 56.06215:123.65 57.06986:1000.00 70.07780:113.75 71.08557:677.76 85.10120:513.24 99.11675:152.04 | Tetradecane | 629-59-4 | C14H30 | N/A | 929 | 929 | Pentadecane | 629-62-9 | C15H32 | N/A | 923 | 923 | Hexadecane | 544-76-3 | C16H34 | N/A | 922 | 922 | Tridecane | 629-50-5 | C13H28 | N/A | 912 | 912 | Hexadecane | 544-76-3 | C16H34 | N/A | 908 | 908 | Pentadecane | 629-62-9 | C15H32 | N/A | 901 | 901 | Tetradecane | 629-59-4 | C14H30 | N/A | 899 | 899 | Hexadecane | 544-76-3 | C16H34 | N/A | 899 | 899 | Heptadecane | 629-78-7 | C17H36 | N/A | 898 | 898 | Octane, 2,4,6-trimethyl- | 62016-37-9 | C11H24 | N/A | 891 | 891
627842 OXO SILICONE SPATULA FEV 10mL diluted 4x w/1ppm IS | 627842 | OXO SILICONE SPATULA |  | 1356 | 1.681 | Salicylic acid, 2-methylpropyl ether, 2-methylpropyl ester |  | C15H22O3 | 250.3339 | N/A | 865 | 872 |  | 28.6 | xt;ui | 61426 | 0.001968239 | 4 | 1.968239 | ng/mL | 0.593 | 13.27649 | ng/g | 120.02077:1000.00 121.02783:486.22 138.03119:811.46 | Salicylic acid, 2-methylpropyl ether, 2-methylpropyl ester |  | C15H22O3 | N/A | 865 | 872 | Salicylic acid, 1-methylpropyl ether, 1-methylpropyl ester |  | C15H22O3 | N/A | 856 | 863 | Salicylic acid, tert.-butyl ester |  | C11H14O3 | N/A | 852 | 859 | Salicylic acid, 2-methylbutyl ether, 2-methylbutyl ester |  | C17H26O3 | N/A | 847 | 847 | Salicylic acid, isopropyl ether, isopropyl ester |  | C13H18O3 | N/A | 829 | 835 | Benzoic acid, 2-hydroxy-, 2-methylbutyl ester | 51115-63-0 | C12H16O3 | N/A | 804 | 804 | Cyclohexyl salicylate |  | C13H16O3 | N/A | 801 | 808 | n-Hexyl salicylate | 6259-76-3 | C13H18O3 | N/A | 799 | 805 | Salicylic acid, pentyl ether, pentyl ester |  | C17H26O3 | N/A | 792 | 792 | Salicylic acid, 1-methylpropyl ester |  | C11H14O3 | N/A | 790 | 797
627842 OXO SILICONE SPATULA FEV 10mL diluted 4x w/1ppm IS | 627842 | OXO SILICONE SPATULA |  | 1360 | 1.277 | Heptacosan-9-ol | 31849-14-6 | C27H56O | 396.734 | N/A | 642 | 654 |  | 2.8 | xt;ui | 458962 | 0.01470626 | 4 | 14.70626 | ng/mL | 0.593 | 99.19908 | ng/g | 56.06197:197.37 69.06990:1000.00 83.08550:779.08 84.09329:106.82 97.10113:836.65 111.11677:610.47 112.12310:115.56 125.13248:286.68 | 2-Cyclopenten-1-one, 4-butyl-3-methoxy- | 53690-92-9 | C10H16O2 | N/A | 695 | 695 | (R,S)-5-Ethyl-6-methyl-3E-hepten-2-one | 57283-79-1 | C10H18O | N/A | 686 | 686 | 1,7-Dimethyl-4-(1-methylethyl)cyclodecane | 645-10-3 | C15H30 | N/A | 680 | 680 | Pyrazole, 5-methyl-3,4-dinitro-1-(piperidinoylmethyl)- | 345950-83-6 | C11H15N5O5 | N/A | 678 | 796 | 2-Pyrazoline, 1,3,4-trimethyl- | 14044-41-8 | C6H12N2 | 210.5 | 648 | 800 | Heptacosan-9-ol | 31849-14-6 | C27H56O | N/A | 642 | 654 | 1,7-Dimethyl-4-(1-methylethyl)cyclodecane | 645-10-3 | C15H30 | N/A | 639 | 639 | Cyclohexane, 1-ethyl-2-propyl- | 62238-33-9 | C11H22 | N/A | 638 | 638 | Cyclohexane, 1,2,4,5-tetraethyl-, (1a,2a,4a,5a)- | 61142-24-3 | C14H28 | N/A | 636 | 636 | 3-Heptene, 2,2,3,5,6-pentamethyl- | 116164-06-8 | C12H24 | N/A | 635 | 635
627842 OXO SILICONE SPATULA FEV 10mL diluted 4x w/1ppm IS | 627842 | OXO SILICONE SPATULA |  | 1360 | 1.406 | Cyclohexanol, 1-ethynyl- | 78-27-3 | C8H12O | 124.1806 | N/A | 702 | 702 |  | 45 | xt;ui | 279301 | 0.008949487 | 4 | 8.949487 | ng/mL | 0.593 | 60.36753 | ng/g | 68.06221:187.65 81.06994:791.27 95.08532:1000.00 96.09338:236.37 109.10094:558.40 123.11672:334.38 | Cyclohexanol, 1-ethynyl- | 78-27-3 | C8H12O | N/A | 702 | 702 | 1H-Imidazole, 2-ethyl- | 1072-62-4 | C5H8N2 | 262.16 | 694 | 873 | 1H-Imidazole, 2-ethyl- | 1072-62-4 | C5H8N2 | 262.16 | 680 | 857 | Cyclohexanol, 1-ethynyl- | 78-27-3 | C8H12O | N/A | 679 | 679 | 1-Methyl-4-isopropyl-cyclohexyl 2-hydroperfluorobutanoate |  | C14H20F6O2 | N/A | 662 | 776 | Bicyclo[2.2.1]heptane, 1,3,3-trimethyl- | 6248-88-0 | C10H18 | N/A | 655 | 655 | 2-n-Heptylfuran | 3777-71-7 | C11H18O | N/A | 651 | 651 | 2,6-Dimethyl-1-nonen-3-yn-5-ol | 19780-98-4 | C11H18O | N/A | 651 | 651 | 4-Methyl-1-prop-1-ynyl-cyclohexanol |  | C10H16O | N/A | 647 | 647 | Cyclohexanol, 1-ethynyl- | 78-27-3 | C8H12O | N/A | 642 | 642
627842 OXO SILICONE SPATULA FEV 10mL diluted 4x w/1ppm IS | 627842 | OXO SILICONE SPATULA |  | 1364 | 1.237 | Octadecane |  |  |  | 2.65 |  |  | 899 |  | xc | 1869296 | 0.05989681 | 4 | 59.89681 | ng/mL | 0.593 | 404.0257 | ng/g | 55.05427:185.68 56.06203:131.23 57.06988:1000.00 69.06993:140.79 70.07777:117.14 71.08547:705.82 85.10108:446.34 99.11679:138.49
627842 OXO SILICONE SPATULA FEV 10mL diluted 4x w/1ppm IS | 627842 | OXO SILICONE SPATULA |  | 1364 | 1.477 | 13-Methyltetradecanal | 75853-51-9 | C15H30O | 226.3987 | N/A | 933 | 933 |  | 11.5 | xt;ui | 822177 | 0.02634456 | 4 | 26.34456 | ng/mL | 0.593 | 177.7036 | ng/g | 45.03375:121.17 54.04632:182.08 55.05427:981.28 56.06200:383.14 57.03350:476.81 57.06990:906.00 66.04635:120.41 67.05423:610.38 68.06199:715.34 69.06993:634.46 70.07767:321.52 71.04918:151.52 71.08548:394.36 81.06982:706.89 82.07765:1000.00 83.08547:595.59 84.09336:170.98 85.10135:261.87 95.08555:619.38 96.09324:651.74 97.10119:484.74 98.10877:101.29 109.10112:304.86 110.10890:194.36 111.11686:137.11 123.11669:182.23 124.12435:130.78 | 13-Methyltetradecanal | 75853-51-9 | C15H30O | N/A | 933 | 933 | Octadecanal | 638-66-4 | C18H36O | N/A | 933 | 933 | Pentadecanal- | 316249 | C15H30O | N/A | 932 | 932 | Heptadecanal |  | C17H34O | N/A | 927 | 927 | Hexadecanal | 629-80-1 | C16H32O | N/A | 919 | 919 | Pentadecanal- | 316249 | C15H30O | N/A | 917 | 917 | E-2-Tetradecen-1-ol |  | C14H28O | N/A | 912 | 935 | Pentadecanal- | 316249 | C15H30O | N/A | 908 | 908 | Oxirane, tetradecyl- | 7320-37-8 | C16H32O | N/A | 908 | 908 | Octadecanal | 638-66-4 | C18H36O | N/A | 906 | 906
627842 OXO SILICONE SPATULA FEV 10mL diluted 4x w/1ppm IS | 627842 | OXO SILICONE SPATULA |  | 1368 | 1.307 | Heptacosan-9-ol | 31849-14-6 | C27H56O | 396.734 | N/A | 779 | 788 |  | 20.8 | xt;ui | 1728558 | 0.05538722 | 4 | 55.38722 | ng/mL | 0.593 | 373.6069 | ng/g | 55.05427:686.18 56.06199:136.22 67.05420:174.80 69.06995:589.13 70.07770:135.69 81.06993:186.41 82.07770:153.61 83.08548:747.31 96.09320:212.19 97.10112:1000.00 111.11661:333.85 125.13235:202.54 | Heptacosan-9-ol | 31849-14-6 | C27H56O | N/A | 779 | 788 | Cyclopentane, 2-isopropyl-1,3-dimethyl- | 32281-85-9 | C10H20 | N/A | 759 | 759 | Cyclohexane, 1-methyl-3-propyl- | 4291-80-9 | C10H20 | N/A | 739 | 739 | Cyclohexane, 1-methyl-2-pentyl- | 54411-01-7 | C12H24 | N/A | 734 | 734 | Tricosan-9-ol | 39754-83-1 | C23H48O | N/A | 730 | 730 | Cyclohexane, [6-cyclopentyl-3-(3-cyclopentylpropyl)hexyl]- | 55401-72-4 | C25H46 | N/A | 730 | 730 | Cyclohexane, 1-methyl-4-(1-methylbutyl)- | 54411-00-6 | C12H24 | N/A | 729 | 729 | Tetracosan-10-ol | 138966-95-7 | C24H50O | N/A | 727 | 727 | 1,7-Dimethyl-4-(1-methylethyl)cyclodecane | 645-10-3 | C15H30 | N/A | 725 | 725 | Cyclopentane, 1-methyl-3-(2-methylpropyl)- | 29053-04-1 | C10H20 | N/A | 723 | 753
627842 OXO SILICONE SPATULA FEV 10mL diluted 4x w/1ppm IS | 627842 | OXO SILICONE SPATULA |  | 1372 | 1.392 | Isopropyl myristate | 110-27-0 | C17H34O2 | 270.4513 | N/A | 801 | 801 |  | 96.9 | xt | 255717 | 0.008193798 | 4 | 8.193798 | ng/mL | 0.593 | 55.27014 | ng/g | 55.05426:632.25 57.06986:559.17 59.04890:318.39 60.02045:1000.00 61.02822:360.53 71.08547:427.93 73.02831:438.74 81.06980:351.43 83.08543:502.02 85.10111:311.52 95.08522:503.86 97.10108:405.30 102.06753:715.20 109.10106:302.64 123.11686:157.17 129.09125:315.56 211.20530:197.67 228.20833:381.85 229.21490:282.10 | Isopropyl myristate | 110-27-0 | C17H34O2 | N/A | 801 | 801 | Isopropyl myristate | 110-27-0 | C17H34O2 | N/A | 764 | 764 | Isopropyl myristate | 110-27-0 | C17H34O2 | N/A | 761 | 761 | Isopropyl myristate | 110-27-0 | C17H34O2 | N/A | 728 | 728 | Isopropyl myristate | 110-27-0 | C17H34O2 | N/A | 705 | 705 | i-Propyl 12-methyl-tridecanoate |  | C17H34O2 | N/A | 700 | 700 | Tetradecanoic acid, propyl ester | 14303-70-9 | C17H34O2 | N/A | 608 | 608 | Myristic acid isobutyl ester | 25263-97-2 | C18H36O2 | N/A | 600 | 600 | Myristic acid isobutyl ester | 25263-97-2 | C18H36O2 | N/A | 589 | 589 | Tetradecanoic acid, propyl ester | 14303-70-9 | C17H34O2 | N/A | 587 | 587
627842 OXO SILICONE SPATULA FEV 10mL diluted 4x w/1ppm IS | 627842 | OXO SILICONE SPATULA |  | 1376 | 1.2 | Phytane | 638-36-8 | C20H42 | 282.5482 | N/A | 963 | 963 |  | 17.7 | xt | 2242855 | 0.07186656 | 4 | 71.86656 | ng/mL | 0.593 | 484.766 | ng/g | 55.05426:186.88 56.06209:180.14 57.06991:1000.00 69.06993:145.09 70.07773:148.16 71.08549:852.04 85.10107:468.25 99.11675:139.17 113.13261:124.53 | Phytane | 638-36-8 | C20H42 | N/A | 963 | 963 | Heneicosane | 629-94-7 | C21H44 | N/A | 949 | 949 | Nonadecane | 629-92-5 | C19H40 | N/A | 948 | 948 | Tetracosane | 646-31-1 | C24H50 | N/A | 940 | 940 | Octadecane | 593-45-3 | C18H38 | N/A | 939 | 939 | Hexacosane | 630-01-3 | C26H54 | N/A | 935 | 935 | Heptadecane | 629-78-7 | C17H36 | N/A | 934 | 934 | Heptadecane | 629-78-7 | C17H36 | N/A | 933 | 933 | Heptadecane | 629-78-7 | C17H36 | N/A | 931 | 931 | Heneicosane | 629-94-7 | C21H44 | N/A | 929 | 929
627842 OXO SILICONE SPATULA FEV 10mL diluted 4x w/1ppm IS | 627842 | OXO SILICONE SPATULA |  | 1376 | 1.445 | Non Specific: mz 91.054 | [8 empty] | ns | 20671 | 0.0006623494 | 4 | 0.6623494 | ng/mL | 0.593 | 4.467787 | ng/g | 91.05424:1000.00
627842 OXO SILICONE SPATULA FEV 10mL diluted 4x w/1ppm IS | 627842 | OXO SILICONE SPATULA |  | 1376 | 1.691 | Unknown | [8 empty] | xu | 5445 | 0.0001744711 | 4 | 0.1744711 | ng/mL | 0.593 | 1.176871 | ng/g | 135.11665:379.15 246.23396:1000.00
627842 OXO SILICONE SPATULA FEV 10mL diluted 4x w/1ppm IS | 627842 | OXO SILICONE SPATULA |  | 1384 | 2.027 | Phthalic acid, decyl undecyl ester |  | C29H48O4 | 460.6901 | N/A | 947 | 947 |  | 4.5 | xt;ui | 472935 | 0.01515399 | 4 | 15.15399 | ng/mL | 0.593 | 102.2192 | ng/g | 57.06981:191.10 149.02310:1000.00 150.02675:105.55 | Phthalic acid, 8-chlorooctyl undecyl ester |  | C27H43ClO4 | N/A | 955 | 955 | Phthalic acid, decyl undecyl ester |  | C29H48O4 | N/A | 947 | 947 | Phthalic acid, dodecyl octyl ester |  | C28H46O4 | N/A | 934 | 934 | Phthalic acid, isobutyl tridec-2-yn-1-yl ester |  | C25H36O4 | N/A | 934 | 934 | Phthalic acid, 8-bromoctyl isobutyl ester |  | C20H29BrO4 | N/A | 933 | 933 | Phthalic acid, 7-methyloct-3-yn-5-yl undecyl ester |  | C28H42O4 | N/A | 933 | 933 | 1,2-Benzenedicarboxylic acid, butyl octyl ester | 84-78-6 | C20H30O4 | N/A | 932 | 932 | Phthalic acid, 2-methylbutyl octyl ester |  | C21H32O4 | N/A | 930 | 930 | Phthalic acid, nonyl tridec-2-yn-1-yl ester |  | C30H46O4 | N/A | 928 | 928 | 1,2-Benzenedicarboxylic acid, bis(1-methylethyl) ester | 605-45-8 | C14H18O4 | N/A | 928 | 983
627842 OXO SILICONE SPATULA FEV 10mL diluted 4x w/1ppm IS | 627842 | OXO SILICONE SPATULA |  | 1388 | 1.913 | Cyclopenta[g]-2-benzopyran, 1,3,4,6,7,8-hexahydro-4,6,6,7,8,8-hexamethyl- | 1222-05-5 | C18H26O | 258.3991 | 1.17 | 975 | 975 |  | 93.8 | xt | 88754 | 0.002843895 | 4 | 2.843895 | ng/mL | 0.593 | 19.1831 | ng/g | 213.16380:207.67 243.17369:1000.00 244.17796:164.91 258.19812:172.28 | Cyclopenta[g]-2-benzopyran, 1,3,4,6,7,8-hexahydro-4,6,6,7,8,8-hexamethyl- | 1222-05-5 | C18H26O | 1.17 | 975 | 975 | Cyclopenta[g]-2-benzopyran, 1,3,4,6,7,8-hexahydro-4,6,6,7,8,8-hexamethyl- | 1222-05-5 | C18H26O | 1.17 | 974 | 974 | Cyclopenta[g]-2-benzopyran, 1,3,4,6,7,8-hexahydro-4,6,6,7,8,8-hexamethyl- | 1222-05-5 | C18H26O | 1.17 | 954 | 954 | Cyclopenta[g]-2-benzopyran, 1,3,4,6,7,8-hexahydro-4,6,6,7,8,8-hexamethyl- | 1222-05-5 | C18H26O | 1.17 | 932 | 932 | Brayelin | 6054-10-0 | C15H14O4 | N/A | 869 | 869 | Brayelin | 6054-10-0 | C15H14O4 | N/A | 857 | 921 | Benzoic acid, 4-(4-butylcyclohexyl)-, 4-butoxy-2,3-dicyanophenyl ester | 75941-90-1 | C29H34N2O3 | N/A | 803 | 954 | Benzoic acid, 4-(4-butylcyclohexyl)-, 2,3-dicyano-4-(pentyloxy)phenyl ester | 75941-91-2 | C30H36N2O3 | N/A | 795 | 946 | 3-Chrysenamine | 316-18-7 | C18H13N | 285.63 | 787 | 862 | Phthalic acid, di(2-fluorophenyl) ester |  | C20H12F2O4 | N/A | 783 | 935
627842 OXO SILICONE SPATULA FEV 10mL diluted 4x w/1ppm IS | 627842 | OXO SILICONE SPATULA |  | 1400 | 1.227 | Tetradecane | 629-59-4 | C14H30 | 198.3885 | N/A | 906 | 906 |  | 24.6 | xt;ui | 1139367 | 0.0365081 | 4 | 36.5081 | ng/mL | 0.593 | 246.2604 | ng/g | 56.06208:138.09 57.06982:1000.00 71.08548:737.62 85.10091:390.85 99.11653:154.94 | Tetradecane | 629-59-4 | C14H30 | N/A | 906 | 906 | Pentadecane | 629-62-9 | C15H32 | N/A | 897 | 897 | Hexadecane | 544-76-3 | C16H34 | N/A | 896 | 896 | Pentadecane | 629-62-9 | C15H32 | N/A | 880 | 880 | Pentadecane | 629-62-9 | C15H32 | N/A | 877 | 877 | Pentadecane, 2,6,10-trimethyl- | 3892-00-0 | C18H38 | N/A | 871 | 871 | Heptadecane | 629-78-7 | C17H36 | N/A | 869 | 869 | Dodecane, 2,6,11-trimethyl- | 31295-56-4 | C15H32 | N/A | 866 | 866 | Heptadecane | 629-78-7 | C17H36 | N/A | 864 | 864 | Dodecane | 112-40-3 | C12H26 | N/A | 863 | 863
627842 OXO SILICONE SPATULA FEV 10mL diluted 4x w/1ppm IS | 627842 | OXO SILICONE SPATULA |  | 1400 | 1.314 | 1,7-Dimethyl-4-(1-methylethyl)cyclodecane | 645-10-3 | C15H30 | 210.3993 | N/A | 754 | 754 |  | 24.6 | xt;ui | 423108 | 0.01355741 | 4 | 13.55741 | ng/mL | 0.593 | 91.44967 | ng/g | 55.05424:637.91 56.06208:148.48 69.06990:1000.00 70.07772:211.04 83.08519:657.97 97.10098:776.16 111.11705:550.82 125.13234:326.56 | 1,7-Dimethyl-4-(1-methylethyl)cyclodecane | 645-10-3 | C15H30 | N/A | 754 | 754 | Cyclohexane, 1-ethyl-2-propyl- | 62238-33-9 | C11H22 | N/A | 747 | 747 | 6-Dodecanol | 6836-38-0 | C12H26O | N/A | 731 | 782 | 1,7-Dimethyl-4-(1-methylethyl)cyclodecane | 645-10-3 | C15H30 | N/A | 726 | 726 | (R,S)-5-Ethyl-6-methyl-3E-hepten-2-one | 57283-79-1 | C10H18O | N/A | 720 | 720 | Tetracosan-10-ol | 138966-95-7 | C24H50O | N/A | 710 | 710 | Tricosan-9-ol | 39754-83-1 | C23H48O | N/A | 707 | 707 | Heptacosan-9-ol | 31849-14-6 | C27H56O | N/A | 705 | 714 | Cyclohexane, 1,2-dimethyl-3-pentyl-4-propyl- | 62376-17-4 | C16H32 | N/A | 701 | 748 | Cyclopentane, 1-pentyl-2-propyl- | 62199-51-3 | C13H26 | N/A | 692 | 692
627842 OXO SILICONE SPATULA FEV 10mL diluted 4x w/1ppm IS | 627842 | OXO SILICONE SPATULA |  | 1408 | 1.287 | Heptacosan-9-ol | 31849-14-6 | C27H56O | 396.734 | N/A | 759 | 768 |  | 48.2 | xt;ui | 257182 | 0.00824074 | 4 | 8.24074 | ng/mL | 0.593 | 55.58678 | ng/g | 55.05425:677.34 56.06215:136.18 69.06992:1000.00 83.08541:847.08 96.09315:184.19 97.10109:913.61 111.11675:640.80 125.13238:318.67 | Heptacosan-9-ol | 31849-14-6 | C27H56O | N/A | 759 | 768 | Tricosan-9-ol | 39754-83-1 | C23H48O | N/A | 706 | 706 | Cyclohexane, 1-ethyl-2-propyl- | 62238-33-9 | C11H22 | N/A | 698 | 698 | (R,S)-5-Ethyl-6-methyl-3E-hepten-2-one | 57283-79-1 | C10H18O | N/A | 682 | 682 | Cyclooctane, tetradecyl- | 149003-36-1 | C22H44 | N/A | 675 | 719 | Borane, [1,2-bis(1-methylethyl)butyl]bis(1-methylethyl)- | 74792-79-3 | C16H35B | N/A | 674 | 813 | Tetracosan-10-ol | 138966-95-7 | C24H50O | N/A | 671 | 671 | 1,7-Dimethyl-4-(1-methylethyl)cyclodecane | 645-10-3 | C15H30 | N/A | 659 | 659 | 5-Tetradecanol acetate | 51354-25-7 | C16H32O2 | N/A | 658 | 658 | 2-Cyclopenten-1-one, 4-butyl-3-methoxy- | 53690-92-9 | C10H16O2 | N/A | 650 | 650
627842 OXO SILICONE SPATULA FEV 10mL diluted 4x w/1ppm IS | 627842 | OXO SILICONE SPATULA |  | 1412 | 1.227 | Heptadecane | 629-78-7 | C17H36 | 240.4684 | N/A | 896 | 896 |  | 23.2 | xt;ui | 735090 | 0.02355408 | 4 | 23.55408 | ng/mL | 0.593 | 158.8808 | ng/g | 56.06207:144.94 57.06994:1000.00 70.07774:178.69 71.08549:720.01 85.10110:506.39 99.11668:173.04 | Heptadecane | 629-78-7 | C17H36 | N/A | 896 | 896 | Pentadecane | 629-62-9 | C15H32 | N/A | 895 | 895 | Pentadecane | 629-62-9 | C15H32 | N/A | 892 | 892 | Hexadecane | 544-76-3 | C16H34 | N/A | 890 | 890 | Undecane, 3,8-dimethyl- | 17301-30-3 | C13H28 | N/A | 883 | 883 | Tetradecane | 629-59-4 | C14H30 | N/A | 879 | 879 | Tridecane, 2-methyl- | 1560-96-9 | C14H30 | N/A | 876 | 876 | Octane, 2,4,6-trimethyl- | 62016-37-9 | C11H24 | N/A | 870 | 898 | Undecane, 3,9-dimethyl- | 17301-31-4 | C13H28 | N/A | 869 | 869 | Octadecane | 593-45-3 | C18H38 | N/A | 867 | 867
627842 OXO SILICONE SPATULA FEV 10mL diluted 4x w/1ppm IS | 627842 | OXO SILICONE SPATULA |  | 1412 | 1.355 | 3-Pentyn-2-one, 5,5-diethoxy- | 55402-04-5 | C9H14O3 | 170.206 | N/A | 785 | 801 |  | 27.4 | xt;ui | 250908 | 0.008039705 | 4 | 8.039705 | ng/mL | 0.593 | 54.23073 | ng/g | 55.05429:512.86 67.05424:141.45 82.07752:484.39 83.08533:1000.00 84.08924:117.30 97.10102:598.33 125.13235:173.97 | 3-Pentyn-2-one, 5,5-diethoxy- | 55402-04-5 | C9H14O3 | N/A | 785 | 801 | Cyclohexane, (2-methylpropyl)- | 1678-98-4 | C10H20 | N/A | 758 | 758 | Cyclohexane, (2-methylpropyl)- | 1678-98-4 | C10H20 | N/A | 756 | 756 | Cyclohexane, nonadecyl- | 22349-03-7 | C25H50 | N/A | 756 | 798 | Cyclohexane, (2-methylpropyl)- | 1678-98-4 | C10H20 | N/A | 745 | 745 | Dodecylcyclohexane | 1795-17-1 | C18H36 | N/A | 736 | 736 | Cyclohexane, tetradecyl- | 1795-18-2 | C20H40 | N/A | 729 | 784 | Cyclohexane, docosyl- | 61828-07-7 | C28H56 | N/A | 726 | 768 | Heneicosylcyclohexane | 26718-82-1 | C27H54 | N/A | 725 | 763 | Cyclohexane, (2-methylpropyl)- | 1678-98-4 | C10H20 | N/A | 725 | 725
627842 OXO SILICONE SPATULA FEV 10mL diluted 4x w/1ppm IS | 627842 | OXO SILICONE SPATULA |  | 1416 | 1.792 | Homosalate | 118-56-9 | C16H22O3 | 262.3447 | N/A | 804 | 804 |  | 95.5 | xt | 113109 | 0.003624289 | 4 | 3.624289 | ng/mL | 0.593 | 24.44714 | ng/g | 68.06216:107.21 69.06987:773.31 81.06985:263.99 82.07784:274.72 83.08554:432.70 109.10141:689.81 120.02084:665.11 121.02841:488.69 124.12504:311.46 138.03110:1000.00 | Homosalate | 118-56-9 | C16H22O3 | N/A | 804 | 804 | Homosalate | 118-56-9 | C16H22O3 | N/A | 803 | 803 | Homosalate | 118-56-9 | C16H22O3 | N/A | 755 | 755 | 3,3,5-Trimethylcyclohexyl 2-acetoxybenzoate |  | C18H24O4 | N/A | 738 | 738 | 1,5-Diazabicyclo[4.3.0]non-5-en-2-one |  | C7H10N2O | -345.18 | 573 | 678 | Benzoic acid, 2-hydroxy-, 3-methyl-2-butenyl ester | 68555-58-8 | C12H14O3 | N/A | 565 | 592 | Hexahydro-pentalene-1,6-dione | 90953-74-5 | C8H10O2 | -263.84 | 559 | 583 | Cyclohexanecarboxylic acid, 4-propyl-, 4-ethoxyphenyl ester, trans- | 67589-39-3 | C18H26O3 | N/A | 548 | 685 | Menthyl salicylate | 89-46-3 | C17H24O3 | N/A | 545 | 545 | Cyclohexanecarboxylic acid, 4-propyl-, 4-ethoxyphenyl ester, trans- | 67589-39-3 | C18H26O3 | N/A | 541 | 590
627842 OXO SILICONE SPATULA FEV 10mL diluted 4x w/1ppm IS | 627842 | OXO SILICONE SPATULA |  | 1420 | 1.288 | Heptacosan-9-ol | 31849-14-6 | C27H56O | 396.734 | N/A | 820 | 820 |  | 61.5 | xt;ui | 517082 | 0.01656857 | 4 | 16.56857 | ng/mL | 0.593 | 111.761 | ng/g | 55.05425:804.50 67.05431:177.44 69.06987:1000.00 70.07775:183.57 82.07755:139.28 83.08563:747.61 96.09323:156.58 97.10105:952.07 111.11677:684.93 125.13228:271.13 | Heptacosan-9-ol | 31849-14-6 | C27H56O | N/A | 820 | 820 | (R,S)-5-Ethyl-6-methyl-3E-hepten-2-one | 57283-79-1 | C10H18O | N/A | 718 | 718 | Tricosan-9-ol | 39754-83-1 | C23H48O | N/A | 717 | 717 | Cyclohexane, 1-ethyl-2-propyl- | 62238-33-9 | C11H22 | N/A | 716 | 716 | 2,2,4-Trimethyl-3-hexene | 59643-72-0 | C9H18 | N/A | 709 | 766 | 1,7-Dimethyl-4-(1-methylethyl)cyclodecane | 645-10-3 | C15H30 | N/A | 692 | 692 | Tetracosan-10-ol | 138966-95-7 | C24H50O | N/A | 688 | 688 | 5-Dodecanol acetate | 60826-24-6 | C14H28O2 | N/A | 683 | 683 | Cyclohexane, 1,1'-[3-(3-cyclopentylpropyl)-1,5-pentanediyl]bis- | 55401-70-2 | C25H46 | N/A | 682 | 682 | Cyclopentane, 1-pentyl-2-propyl- | 62199-51-3 | C13H26 | N/A | 681 | 681
627842 OXO SILICONE SPATULA FEV 10mL diluted 4x w/1ppm IS | 627842 | OXO SILICONE SPATULA |  | 1428 | 1.213 | Hexadecane | 544-76-3 | C16H34 | 226.4418 | N/A | 901 | 901 |  | 27.7 | xt;ui | 301421 | 0.009658265 | 4 | 9.658265 | ng/mL | 0.593 | 65.1485 | ng/g | 57.06990:1000.00 71.08553:650.79 85.10103:386.51 99.11658:133.34 | Hexadecane | 544-76-3 | C16H34 | N/A | 901 | 901 | Dodecane, 2-methyl- | 1560-97-0 | C13H28 | N/A | 885 | 885 | Undecane, 3,5-dimethyl- | 17312-81-1 | C13H28 | N/A | 884 | 884 | Undecane, 5-ethyl- | 17453-94-0 | C13H28 | N/A | 880 | 880 | Tridecane | 629-50-5 | C13H28 | N/A | 873 | 916 | Decane, 6-ethyl-2-methyl- | 62108-21-8 | C13H28 | N/A | 873 | 873 | Hexadecane | 544-76-3 | C16H34 | N/A | 873 | 873 | Undecane, 3,9-dimethyl- | 17301-31-4 | C13H28 | N/A | 870 | 870 | Pentadecane | 629-62-9 | C15H32 | N/A | 864 | 864 | Undecane, 6-ethyl- | 17312-60-6 | C13H28 | N/A | 863 | 863
627842 OXO SILICONE SPATULA FEV 10mL diluted 4x w/1ppm IS | 627842 | OXO SILICONE SPATULA |  | 1436 | 1.312 | 1,7-Dimethyl-4-(1-methylethyl)cyclodecane | 645-10-3 | C15H30 | 210.3993 | N/A | 718 | 718 |  | 20.5 | xt;ui | 317214 | 0.01016431 | 4 | 10.16431 | ng/mL | 0.593 | 68.56197 | ng/g | 55.05428:744.94 69.06982:950.19 83.08547:865.02 97.10102:1000.00 111.11671:628.61 | 1,7-Dimethyl-4-(1-methylethyl)cyclodecane | 645-10-3 | C15H30 | N/A | 718 | 718 | 2,2,4-Trimethyl-3-hexene | 59643-72-0 | C9H18 | N/A | 713 | 720 | Heptacosan-9-ol | 31849-14-6 | C27H56O | N/A | 708 | 708 | Cyclohexane, 1,2,4,5-tetraethyl-, (1a,2a,4a,5a)- | 61142-24-3 | C14H28 | N/A | 691 | 691 | 2-Pentene, 3-ethyl-4,4-dimethyl- | 53907-59-8 | C9H18 | N/A | 690 | 690 | 2-Thiopheneacetic acid, undec-2-enyl ester |  | C17H26O2S | N/A | 684 | 684 | 1-Nitrododecane | 16891-99-9 | C12H25NO2 | N/A | 682 | 682 | Bicyclo[3.1.1]heptan-3-one, 2,6,6-trimethyl-, (1a,2a,5a)- | 547-60-4 | C10H16O | N/A | 666 | 666 | Hept-2-ene, 2,4,4,6-tetramethyl- | 103982-58-7 | C11H22 | N/A | 662 | 662 | 1,2-Dodecanediol | 1119-87-5 | C12H26O2 | N/A | 656 | 656
627842 OXO SILICONE SPATULA FEV 10mL diluted 4x w/1ppm IS | 627842 | OXO SILICONE SPATULA |  | 1440 | 1.24 | Nonadecane |  |  |  | 2.64 |  |  | 813 |  | xc | 1457748 | 0.04670981 | 4 | 46.70981 | ng/mL | 0.593 | 315.0746 | ng/g | 55.05427:160.79 56.06209:135.05 57.06990:1000.00 69.06984:119.53 70.07773:125.89 71.08553:701.85 85.10112:475.08 99.11675:148.32
627842 OXO SILICONE SPATULA FEV 10mL diluted 4x w/1ppm IS | 627842 | OXO SILICONE SPATULA |  | 1440 | 1.477 | Fumaric acid, heptadecyl trans-hex-3-enyl ester |  | C27H48O4 | 436.6686 | N/A | 755 | 755 |  | 16.5 | xt;ui | 32226 | 0.0010326 | 4 | 1.0326 | ng/mL | 0.593 | 6.96526 | ng/g | 55.05427:532.84 69.06984:730.72 82.07770:1000.00 83.08546:465.15 | Fumaric acid, heptadecyl trans-hex-3-enyl ester |  | C27H48O4 | N/A | 755 | 755 | Fumaric acid, octadecyl trans-hex-3-enyl ester |  | C28H50O4 | N/A | 755 | 755 | Fumaric acid, eicosyl trans-hex-3-enyl ester |  | C30H54O4 | N/A | 740 | 740 | Fumaric acid, hexadecyl trans-hex-3-enyl ester |  | C26H46O4 | N/A | 735 | 735 | Fumaric acid, cis-hex-3-enyl eicosyl ester |  | C30H54O4 | N/A | 724 | 724 | Heptanonitrile | 629-08-3 | C7H13N | N/A | 721 | 721 | Fumaric acid, cis-hex-3-enyl octadecyl ester |  | C28H50O4 | N/A | 717 | 717 | Fumaric acid, trans-hex-3-enyl undecyl ester |  | C21H36O4 | N/A | 706 | 706 | Cyclohexane, pentacosyl- | 61828-10-2 | C31H62 | N/A | 705 | 705 | n-Heptadecylcyclohexane | 19781-73-8 | C23H46 | N/A | 705 | 705
627842 OXO SILICONE SPATULA FEV 10mL diluted 4x w/1ppm IS | 627842 | OXO SILICONE SPATULA |  | 1440 | 1.497 | Non Specific: mz 105.070 | [8 empty] | ns | 26495 | 0.0008489645 | 4 | 0.8489645 | ng/mL | 0.593 | 5.726574 | ng/g | 105.06985:1000.00
627842 OXO SILICONE SPATULA FEV 10mL diluted 4x w/1ppm IS | 627842 | OXO SILICONE SPATULA |  | 1448 | 1.445 | Hexadecanoic acid, methyl ester | 112-39-0 | C17H34O2 | 270.4513 | N/A | 910 | 910 |  | 51.1 | xt;ui | 980205 | 0.03140816 | 4 | 31.40816 | ng/mL | 0.593 | 211.8595 | ng/g | 55.05435:157.86 57.06994:121.95 69.06998:125.45 74.03624:1000.00 75.04402:164.24 87.04400:634.67 143.10673:140.74 | Hexadecanoic acid, methyl ester | 112-39-0 | C17H34O2 | N/A | 910 | 910 | Hexadecanoic acid, methyl ester | 112-39-0 | C17H34O2 | N/A | 883 | 883 | Tridecanoic acid, methyl ester | 1731-88-0 | C14H28O2 | -16.04 | 881 | 926 | Dodecanoic acid, methyl ester | 111-82-0 | C13H26O2 | N/A | 876 | 920 | Pentadecanoic acid, methyl ester | 7132-64-1 | C16H32O2 | N/A | 862 | 862 | Methyl tetradecanoate | 124-10-7 | C15H30O2 | N/A | 859 | 903 | Undecanoic acid, methyl ester | 1731-86-8 | C12H24O2 | N/A | 856 | 900 | Pentadecanoic acid, 14-methyl-, methyl ester | 5129-60-2 | C17H34O2 | N/A | 855 | 907 | Tridecanoic acid, methyl ester | 1731-88-0 | C14H28O2 | -16.04 | 853 | 895 | Methyl tetradecanoate | 124-10-7 | C15H30O2 | N/A | 825 | 866
627842 OXO SILICONE SPATULA FEV 10mL diluted 4x w/1ppm IS | 627842 | OXO SILICONE SPATULA |  | 1456 | 1.284 | Cyclohexanecarboxylic acid, 2-methoxyethyl ester |  | C10H18O3 | 186.2485 | N/A | 775 | 775 |  | 89.2 | xt;ui | 42075 | 0.001348186 | 4 | 1.348186 | ng/mL | 0.593 | 9.094002 | ng/g | 58.06506:1000.00 83.08541:676.02 111.11684:376.56 | Cyclohexanecarboxylic acid, 2-methoxyethyl ester |  | C10H18O3 | N/A | 775 | 775 | Cyclohexanecarboxamide, N-(2-phenylethyl)-N-ethyl- |  | C17H25NO | N/A | 671 | 671 | Phosphonic acid, ethyl hexyl ester | 1656-73-1 | C8H19O3P | N/A | 651 | 651 | Cyclohexanecarboxylic acid, (1H-tetrazol-5-yl)amide |  | C8H13N5O | N/A | 614 | 614 | 2(5H)-Furanone, 3,5,5-trimethyl- | 50598-50-0 | C7H10O2 | N/A | 601 | 601 | 1,3-Benzenediol, O-(3-methylbut-2-enoyl)-O'-(2-thiophenecarbonyl)- |  | C16H14O4S | N/A | 590 | 818 | Acetonitrile, (dimethylamino)- | 926-64-7 | C4H8N2 | N/A | 581 | 709 | Formamide, N,N-bis(2-cyanoethyl)- | 3445-84-9 | C7H9N3O | N/A | 566 | 566 | 1,2-Benzenediol, O-(3-methylbut-2-enoyl)-O'-(2-thiophenylcarbonyl)- |  | C16H14O4S | N/A | 551 | 877 | Phosphonic acid, 1,1-dimethylethyl ethyl ester | 14540-45-5 | C6H15O3P | N/A | 547 | 547
627842 OXO SILICONE SPATULA FEV 10mL diluted 4x w/1ppm IS | 627842 | OXO SILICONE SPATULA |  | 1456 | 2.091 | 1,2-Benzenedicarboxylic acid, bis(1-methylethyl) ester | 605-45-8 | C14H18O4 | 250.2909 | N/A | 996 | 996 |  | 26.5 | xt;ui | 167983 | 0.005382586 | 4 | 5.382586 | ng/mL | 0.593 | 36.30749 | ng/g | 149.02327:1000.00 | Phthalic acid, 8-chlorooctyl nonyl ester |  | C25H39ClO4 | N/A | 999 | 999 | 1,2-Benzenedicarboxylic acid, bis(1-methylethyl) ester | 605-45-8 | C14H18O4 | N/A | 996 | 996 | Phthalic acid, 2-chloropropyl heptyl ester |  | C18H25ClO4 | N/A | 993 | 993 | Phthalic acid, 2-chloropropyl nonyl ester |  | C20H29ClO4 | N/A | 993 | 993 | Phthalic acid, 8-chlorooctyl decyl ester |  | C26H41ClO4 | N/A | 993 | 993 | Phthalic acid, 2-chloropropyl octyl ester |  | C19H27ClO4 | N/A | 991 | 991 | Phthalic acid, hexyl hex-3-yl ester |  | C20H30O4 | N/A | 991 | 991 | Phthalic acid, 8-chlorooctyl heptyl ester |  | C23H35ClO4 | N/A | 991 | 991 | Phthalic acid, 7-methyloct-3-yn-5-yl pentyl ester |  | C22H30O4 | N/A | 989 | 989 | Phthalic acid, butyl isoporpyl ester |  | C15H20O4 | N/A | 987 | 987
627842 OXO SILICONE SPATULA FEV 10mL diluted 4x w/1ppm IS | 627842 | OXO SILICONE SPATULA |  | 1460 | 1.314 | Cyclohexane, 1-ethyl-1-methyl- | 4926-90-3 | C9H18 | 126.2396 | N/A | 744 | 744 |  | 21.3 | xt;ui | 192561 | 0.006170125 | 4 | 6.170125 | ng/mL | 0.593 | 41.61973 | ng/g | 55.05424:959.12 69.06978:994.47 83.08548:578.25 96.09297:200.34 97.10128:1000.00 111.11662:325.29 | Cyclohexane, 1-ethyl-1-methyl- | 4926-90-3 | C9H18 | N/A | 744 | 744 | Borane, [1,2-bis(1-methylethyl)butyl]bis(1-methylethyl)- | 74792-79-3 | C16H35B | N/A | 726 | 779 | Cyclohexane, 1-methyl-3-propyl- | 4291-80-9 | C10H20 | N/A | 725 | 725 | Heptacosan-9-ol | 31849-14-6 | C27H56O | N/A | 718 | 718 | Cyclohexane, 1-ethyl-1-methyl- | 4926-90-3 | C9H18 | N/A | 712 | 712 | 1,2-Benzenediol, O-cyclobutanecarbonyl-O'-cyclopentanecarbonyl- |  | C17H20O4 | N/A | 706 | 706 | 2,2,4-Trimethyl-3-hexene | 59643-72-0 | C9H18 | N/A | 703 | 757 | Hept-2-ene, 2,4,4,6-tetramethyl- | 103982-58-7 | C11H22 | N/A | 700 | 739 | 1,7-Dimethyl-4-(1-methylethyl)cyclodecane | 645-10-3 | C15H30 | N/A | 693 | 693 | 1-Nitrododecane | 16891-99-9 | C12H25NO2 | N/A | 691 | 691
627842 OXO SILICONE SPATULA FEV 10mL diluted 4x w/1ppm IS | 627842 | OXO SILICONE SPATULA |  | 1472 | 1.563 | n-Hexadecanoic acid |  |  |  | -0.11 |  |  | 945 |  | xc | 20810849 | 0.6668305 | 4 | 666.8305 | ng/mL | 0.593 | 4498.013 | ng/g | 55.05430:540.78 56.06210:129.50 57.06987:707.60 60.02059:926.81 61.02845:233.96 69.06993:341.82 71.08551:378.61 73.02846:1000.00 83.08551:169.05 85.10118:210.67 87.04403:172.54 97.10119:105.69 115.07549:137.95 129.09106:348.14 157.12247:112.83 213.18500:149.87
627842 OXO SILICONE SPATULA FEV 10mL diluted 4x w/1ppm IS | 627842 | OXO SILICONE SPATULA |  | 1476 | 1.222 | Octane, 2,4,6-trimethyl- | 62016-37-9 | C11H24 | 156.3087 | N/A | 887 | 887 |  | 13.2 | xt;ui | 477159 | 0.01528934 | 4 | 15.28934 | ng/mL | 0.593 | 103.1321 | ng/g | 57.06992:1000.00 70.07773:134.17 71.08558:605.91 85.10127:402.28 99.11675:133.70 | Octane, 2,4,6-trimethyl- | 62016-37-9 | C11H24 | N/A | 887 | 887 | Hexadecane | 544-76-3 | C16H34 | N/A | 881 | 881 | Undecane, 3,5-dimethyl- | 17312-81-1 | C13H28 | N/A | 876 | 876 | Undecane, 3,9-dimethyl- | 17301-31-4 | C13H28 | N/A | 874 | 874 | Pentadecane | 629-62-9 | C15H32 | N/A | 872 | 872 | Undecane | 1120-21-4 | C11H24 | N/A | 870 | 870 | Tridecane | 629-50-5 | C13H28 | N/A | 865 | 865 | Undecane, 5-ethyl- | 17453-94-0 | C13H28 | N/A | 864 | 864 | Dodecane, 2-methyl- | 1560-97-0 | C13H28 | N/A | 861 | 861 | Hexadecane | 544-76-3 | C16H34 | N/A | 858 | 858
627842 OXO SILICONE SPATULA FEV 10mL diluted 4x w/1ppm IS | 627842 | OXO SILICONE SPATULA |  | 1480 | 1.271 | Cyclohexane, 1-ethyl-1,3-dimethyl-, cis- | 62238-31-7 | C10H20 | 140.2662 | N/A | 863 | 863 |  | 44.7 | xt;ui | 14778 | 0.0004735232 | 4 | 0.4735232 | ng/mL | 0.593 | 3.194086 | ng/g | 55.05427:909.14 69.06994:1000.00 111.11666:524.82 | Cyclohexane, 1-ethyl-1,3-dimethyl-, cis- | 62238-31-7 | C10H20 | N/A | 863 | 863 | Cyclopropanebutanoic acid, 2,4-dioxo-, methyl ester | 167408-67-5 | C8H10O4 | N/A | 852 | 852 | Cyclohexane, 1-ethyl-2,4-dimethyl- | 61142-69-6 | C10H20 | N/A | 807 | 807 | Cyclohexane, 1-ethyl-1,4-dimethyl-, trans- | 62238-32-8 | C10H20 | N/A | 786 | 786 | Cyclooctane, ethyl- | 13152-02-8 | C10H20 | N/A | 783 | 783 | Cyclooctane, (1-methylpropyl)- | 16538-89-9 | C12H24 | N/A | 775 | 775 | Cyclooctane, ethyl- | 13152-02-8 | C10H20 | N/A | 771 | 771 | Crotyl methacrylate | 7376-45-6 | C8H12O2 | N/A | 771 | 771 | 3-Isopropyl-5-methyl-hex-4-en-2-one | 77142-85-9 | C10H18O | N/A | 766 | 766 | Cyclohexane, 1-ethyl-1,4-dimethyl-, cis- | 62238-30-6 | C10H20 | N/A | 765 | 765
627842 OXO SILICONE SPATULA FEV 10mL diluted 4x w/1ppm IS | 627842 | OXO SILICONE SPATULA |  | 1484 | 1.48 | Unknown | [8 empty] | xu | 168098 | 0.005386271 | 4 | 5.386271 | ng/mL | 0.593 | 36.33235 | ng/g | 57.06981:220.82 60.02051:738.77 61.02842:226.29 71.08540:126.52 73.02845:1000.00 129.09072:327.17
627842 OXO SILICONE SPATULA FEV 10mL diluted 4x w/1ppm IS | 627842 | OXO SILICONE SPATULA |  | 1488 | 1.223 | Dodecane, 2-methyl- | 1560-97-0 | C13H28 | 184.3619 | N/A | 883 | 883 |  | 15.7 | xt;ui | 66253 | 0.002122908 | 4 | 2.122908 | ng/mL | 0.593 | 14.31978 | ng/g | 56.06209:192.08 57.06987:1000.00 71.08556:931.55 85.10103:556.57 99.11651:140.15 | Dodecane, 2-methyl- | 1560-97-0 | C13H28 | N/A | 883 | 883 | Decane, 2,9-dimethyl- | 1002-17-1 | C12H26 | N/A | 879 | 879 | Hexadecane | 544-76-3 | C16H34 | N/A | 876 | 876 | Dodecane, 1-iodo- | 4292-19-7 | C12H25I | N/A | 874 | 874 | Undecane, 3-methyl- | 1002-43-3 | C12H26 | N/A | 864 | 864 | Undecane, 2-methyl- | 7045-71-8 | C12H26 | N/A | 859 | 859 | Undecane, 3,8-dimethyl- | 17301-30-3 | C13H28 | N/A | 856 | 856 | Octane, 3-ethyl-2,7-dimethyl- | 62183-55-5 | C12H26 | N/A | 855 | 897 | Pentadecane | 629-62-9 | C15H32 | N/A | 852 | 852 | Undecane, 2,10-dimethyl- | 17301-27-8 | C13H28 | N/A | 852 | 852
627842 OXO SILICONE SPATULA FEV 10mL diluted 4x w/1ppm IS | 627842 | OXO SILICONE SPATULA |  | 1492 | 1.296 | 1-Hexadecanol |  |  |  | 1.32 |  |  | 924 |  | xc | 5404588 | 0.1731762 | 4 | 173.1762 | ng/mL | 0.593 | 1168.136 | ng/g | 54.04646:105.51 55.05432:916.09 56.06206:568.09 57.06994:881.78 67.05426:204.85 68.06208:375.57 69.06988:962.09 70.07769:606.73 71.08553:465.22 81.06980:139.87 82.07762:410.81 83.08553:1000.00 84.09339:325.20 85.10109:291.97 96.09322:146.13 97.10110:817.13 98.10866:189.45 111.11676:424.98 112.12418:131.12 125.13239:161.07
627842 OXO SILICONE SPATULA FEV 10mL diluted 4x w/1ppm IS | 627842 | OXO SILICONE SPATULA |  | 1496 | 1.44 | Dodecanoic acid, ethyl ester | 106-33-2 | C14H28O2 | 228.3715 | N/A | 732 | 732 |  | 30.4 | xt;ui | 138236 | 0.004429419 | 4 | 4.429419 | ng/mL | 0.593 | 29.87804 | ng/g | 55.05425:254.35 57.06995:130.74 60.02068:304.72 61.02833:182.69 73.02840:425.97 88.05187:1000.00 89.05969:151.32 95.08556:213.93 101.05970:643.21 157.12227:161.93 | Dodecanoic acid, ethyl ester | 106-33-2 | C14H28O2 | N/A | 732 | 732 | Hexadecanoic acid, ethyl ester | 628-97-7 | C18H36O2 | N/A | 727 | 727 | 8-Methylnonanoic acid, ethyl ester |  | C12H24O2 | N/A | 726 | 726 | Hexadecanoic acid, ethyl ester | 628-97-7 | C18H36O2 | N/A | 712 | 712 | Dodecanoic acid, ethyl ester | 106-33-2 | C14H28O2 | N/A | 712 | 712 | Decanoic acid, ethyl ester | 110-38-3 | C12H24O2 | N/A | 708 | 708 | Dodecanoic acid, ethyl ester | 106-33-2 | C14H28O2 | N/A | 705 | 705 | Undecanoic acid, ethyl ester | 627-90-7 | C13H26O2 | N/A | 698 | 698 | Undecanoic acid, ethyl ester | 627-90-7 | C13H26O2 | N/A | 698 | 698 | Decanoic acid, ethyl ester | 110-38-3 | C12H24O2 | N/A | 698 | 698
627842 OXO SILICONE SPATULA FEV 10mL diluted 4x w/1ppm IS | 627842 | OXO SILICONE SPATULA |  | 1512 | 1.248 | Eicosane |  |  |  | 1.04 |  |  | 703 |  | xc | 265359 | 0.008502751 | 4 | 8.502751 | ng/mL | 0.593 | 57.35414 | ng/g | 56.06213:108.29 57.06984:1000.00 70.07769:112.28 71.08553:642.26 85.10109:417.69 99.11675:123.00
627842 OXO SILICONE SPATULA FEV 10mL diluted 4x w/1ppm IS | 627842 | OXO SILICONE SPATULA |  | 1516 | 1.477 | Octadecanal | 638-66-4 | C18H36O | 268.4785 | N/A | 929 | 929 |  | 14.3 | xt;ui | 1048970 | 0.03361156 | 4 | 33.61156 | ng/mL | 0.593 | 226.7222 | ng/g | 55.05425:768.05 56.06207:262.80 57.03353:314.86 57.06993:794.90 66.04636:111.88 67.05427:491.94 68.06206:568.69 69.06987:614.68 70.07776:232.61 71.04903:142.29 71.08544:366.40 81.06975:536.42 82.07759:1000.00 83.08555:582.69 84.09329:144.82 85.10097:209.84 95.08538:480.72 96.09315:641.18 97.10110:425.50 109.10108:255.72 110.10897:164.60 111.11683:182.59 124.12422:110.43 | Octadecanal | 638-66-4 | C18H36O | N/A | 929 | 929 | Pentadecanal- | 316249 | C15H30O | N/A | 929 | 929 | 13-Methyltetradecanal | 75853-51-9 | C15H30O | N/A | 918 | 918 | E-2-Tetradecen-1-ol |  | C14H28O | N/A | 908 | 917 | Heptadecanal |  | C17H34O | N/A | 907 | 907 | Hexadecanal | 629-80-1 | C16H32O | N/A | 905 | 914 | Oxirane, tetradecyl- | 7320-37-8 | C16H32O | N/A | 903 | 903 | Hexadecanal | 629-80-1 | C16H32O | N/A | 897 | 897 | Oxirane, tetradecyl- | 7320-37-8 | C16H32O | N/A | 897 | 897 | Pentadecanal- | 316249 | C15H30O | N/A | 895 | 895
627842 OXO SILICONE SPATULA FEV 10mL diluted 4x w/1ppm IS | 627842 | OXO SILICONE SPATULA |  | 1520 | 1.234 | Tridecane | 629-50-5 | C13H28 | 184.3619 | N/A | 900 | 900 |  | 21.4 | xt;ui | 387611 | 0.01242 | 4 | 12.42 | ng/mL | 0.593 | 83.77743 | ng/g | 56.06211:111.10 57.06991:1000.00 71.08551:455.83 85.10112:484.52 | Tridecane | 629-50-5 | C13H28 | N/A | 900 | 900 | Tridecane | 629-50-5 | C13H28 | N/A | 885 | 885 | Undecane, 4,7-dimethyl- | 17301-32-5 | C13H28 | N/A | 883 | 883 | Octane, 2,4,6-trimethyl- | 62016-37-9 | C11H24 | N/A | 878 | 878 | Tetradecane | 629-59-4 | C14H30 | N/A | 875 | 875 | Decane, 2,4-dimethyl- | 2801-84-5 | C12H26 | N/A | 871 | 871 | Undecane | 1120-21-4 | C11H24 | N/A | 871 | 871 | Undecane | 1120-21-4 | C11H24 | N/A | 869 | 869 | Hexadecane | 544-76-3 | C16H34 | N/A | 868 | 868 | Undecane, 2,4-dimethyl- | 17312-80-0 | C13H28 | N/A | 866 | 866
627842 OXO SILICONE SPATULA FEV 10mL diluted 4x w/1ppm IS | 627842 | OXO SILICONE SPATULA |  | 1520 | 1.389 | Isopropyl palmitate | 142-91-6 | C19H38O2 | 298.5045 | N/A | 836 | 836 |  | 92.3 | xt | 537741 | 0.01723054 | 4 | 17.23054 | ng/mL | 0.593 | 116.2262 | ng/g | 55.05431:583.60 56.06211:176.17 57.06975:762.98 59.04914:237.45 60.02044:1000.00 61.02851:305.97 69.06992:396.27 71.08551:395.65 73.02842:579.71 81.06975:182.63 83.08557:264.52 85.10114:301.04 87.04389:208.89 95.08543:172.80 97.10114:175.58 102.06732:724.27 111.11672:103.59 129.09098:269.26 239.23611:214.90 256.23951:332.15 257.24649:233.91 | Isopropyl palmitate | 142-91-6 | C19H38O2 | N/A | 836 | 836 | Isopropyl palmitate | 142-91-6 | C19H38O2 | N/A | 811 | 811 | Isopropyl palmitate | 142-91-6 | C19H38O2 | N/A | 797 | 797 | i-Propyl 14-methyl-pentadecanoate |  | C19H38O2 | N/A | 765 | 765 | Isopropyl palmitate | 142-91-6 | C19H38O2 | N/A | 765 | 765 | Isopropyl palmitate | 142-91-6 | C19H38O2 | N/A | 720 | 720 | Hexadecanoic acid, butyl ester | 111-06-8 | C20H40O2 | N/A | 714 | 714 | Hexadecanoic acid, 1,1-dimethylethyl ester | 31158-91-5 | C20H40O2 | N/A | 697 | 697 | Hexadecanoic acid, 2-methylpropyl ester | 110-34-9 | C20H40O2 | N/A | 682 | 682 | Hexadecanoic acid, 2-methylpropyl ester | 110-34-9 | C20H40O2 | N/A | 672 | 672
627842 OXO SILICONE SPATULA FEV 10mL diluted 4x w/1ppm IS | 627842 | OXO SILICONE SPATULA |  | 1536 | 1.36 | Oxalic acid, cyclobutyl nonyl ester |  | C15H26O4 | 270.3651 | N/A | 875 | 875 |  | 48.6 | xt;ui | 21584 | 0.0006916041 | 4 | 0.6916041 | ng/mL | 0.593 | 4.66512 | ng/g | 55.05430:1000.00 57.06999:614.06 71.08557:299.10 85.10108:129.53 | Oxalic acid, cyclobutyl nonyl ester |  | C15H26O4 | N/A | 875 | 875 | Oxalic acid, cyclobutyl undecyl ester |  | C17H30O4 | N/A | 864 | 864 | Oxalic acid, cyclobutyl decyl ester |  | C16H28O4 | N/A | 808 | 808 | Oxalic acid, cyclobutyl octyl ester |  | C14H24O4 | N/A | 793 | 872 | Dichloroacetic acid, 2,2-dimethylpropyl ester |  | C7H12Cl2O2 | N/A | 773 | 773 | Oxalic acid, cyclobutyl dodecyl ester |  | C18H32O4 | N/A | 763 | 763 | Dodecane, 1-iodo- | 4292-19-7 | C12H25I | N/A | 761 | 761 | Tetradecane, 1-iodo- | 19218-94-1 | C14H29I | N/A | 755 | 755 | Tridecane, 4-methyl- | 26730-12-1 | C14H30 | N/A | 743 | 743 | Tridecane | 629-50-5 | C13H28 | N/A | 738 | 738
627842 OXO SILICONE SPATULA FEV 10mL diluted 4x w/1ppm IS | 627842 | OXO SILICONE SPATULA |  | 1544 | 1.223 | Heptadecane, 2-methyl- | 1560-89-0 | C18H38 | 254.495 | N/A | 919 | 919 |  | 22.3 | xt;ui | 162975 | 0.005222117 | 4 | 5.222117 | ng/mL | 0.593 | 35.22507 | ng/g | 55.05435:398.40 56.06218:146.54 57.06983:1000.00 70.07774:179.67 71.08559:662.03 85.10103:406.93 99.11662:143.05 | Heptadecane, 2-methyl- | 1560-89-0 | C18H38 | N/A | 919 | 919 | Tridecane, 4-methyl- | 26730-12-1 | C14H30 | N/A | 905 | 905 | Pentadecane | 629-62-9 | C15H32 | N/A | 899 | 899 | Heptadecane | 629-78-7 | C17H36 | N/A | 883 | 883 | Hexadecane | 544-76-3 | C16H34 | N/A | 882 | 882 | Undecane, 3,8-dimethyl- | 17301-30-3 | C13H28 | N/A | 879 | 879 | Octane, 2,4,6-trimethyl- | 62016-37-9 | C11H24 | N/A | 877 | 877 | Undecane | 1120-21-4 | C11H24 | N/A | 875 | 875 | Tetradecane | 629-59-4 | C14H30 | N/A | 873 | 873 | Heptadecane | 629-78-7 | C17H36 | N/A | 873 | 873
627842 OXO SILICONE SPATULA FEV 10mL diluted 4x w/1ppm IS | 627842 | OXO SILICONE SPATULA |  | 1556 | 1.925 | Non Specific: mz 85.028 | [8 empty] | ns | 32355 | 0.001036733 | 4 | 1.036733 | ng/mL | 0.593 | 6.993142 | ng/g | 57.06992:123.58 85.02840:1000.00
627842 OXO SILICONE SPATULA FEV 10mL diluted 4x w/1ppm IS | 627842 | OXO SILICONE SPATULA |  | 1568 | 1.219 | Tridecane | 629-50-5 | C13H28 | 184.3619 | N/A | 871 | 871 |  | 12.8 | xt;ui | 44197 | 0.00141618 | 4 | 1.41618 | ng/mL | 0.593 | 9.552647 | ng/g | 57.06984:1000.00 71.08562:668.10 85.10096:295.42 | 3,4-Hexanedione, 2,2,5-trimethyl- | 20633-03-8 | C9H16O2 | N/A | 924 | 924 | Tridecane | 629-50-5 | C13H28 | N/A | 871 | 871 | Heptane, 2,6-dimethyl- | 1072-05-5 | C9H20 | N/A | 843 | 843 | Nonane, 1-iodo- | 4282-42-2 | C9H19I | N/A | 833 | 833 | Hexadecane | 544-76-3 | C16H34 | N/A | 831 | 831 | Dodecane, 1-iodo- | 4292-19-7 | C12H25I | N/A | 830 | 830 | Octane, 3-ethyl-2,7-dimethyl- | 62183-55-5 | C12H26 | N/A | 825 | 825 | Nonane, 2-methyl-5-propyl- | 31081-17-1 | C13H28 | N/A | 824 | 824 | Nonane, 3,7-dimethyl- | 17302-32-8 | C11H24 | N/A | 810 | 810 | Decane, 3,7-dimethyl- | 17312-54-8 | C12H26 | N/A | 808 | 808
627842 OXO SILICONE SPATULA FEV 10mL diluted 4x w/1ppm IS | 627842 | OXO SILICONE SPATULA |  | 1584 | 1.247 | Hexane, 3,3-dimethyl- | 563-16-6 | C8H18 | 114.2288 | N/A | 886 | 886 |  | 16.7 | xt;ui | 234114 | 0.007501585 | 4 | 7.501585 | ng/mL | 0.593 | 50.60091 | ng/g | 55.05431:251.61 57.06981:1000.00 70.07765:163.75 71.08549:751.99 85.10111:536.27 | Hexane, 3,3-dimethyl- | 563-16-6 | C8H18 | N/A | 886 | 886 | Tridecane | 629-50-5 | C13H28 | N/A | 880 | 880 | Hexadecane | 544-76-3 | C16H34 | N/A | 873 | 873 | Hexane, 3,3-dimethyl- | 563-16-6 | C8H18 | N/A | 870 | 870 | Tetradecane | 629-59-4 | C14H30 | N/A | 865 | 865 | Undecane | 1120-21-4 | C11H24 | N/A | 862 | 862 | Dodecane, 1-iodo- | 4292-19-7 | C12H25I | N/A | 861 | 861 | Decane, 2,3,5-trimethyl- | 62238-11-3 | C13H28 | N/A | 860 | 860 | Tridecane | 629-50-5 | C13H28 | N/A | 858 | 858 | Pentadecane | 629-62-9 | C15H32 | N/A | 858 | 858
627842 OXO SILICONE SPATULA FEV 10mL diluted 4x w/1ppm IS | 627842 | OXO SILICONE SPATULA |  | 1588 | 1.456 | Methyl stearate | 112-61-8 | C19H38O2 | 298.5045 | N/A | 875 | 875 |  | 20.1 | xt | 313112 | 0.01003287 | 4 | 10.03287 | ng/mL | 0.593 | 67.67537 | ng/g | 55.05437:207.30 57.06995:180.00 69.06984:154.11 74.03623:1000.00 75.04396:247.38 87.04400:669.72 143.10642:162.46 | Methyl stearate | 112-61-8 | C19H38O2 | N/A | 875 | 875 | Pentadecanoic acid, 14-methyl-, methyl ester | 5129-60-2 | C17H34O2 | N/A | 874 | 918 | Hexacosanoic acid, methyl ester | 5802-82-4 | C27H54O2 | N/A | 871 | 871 | Heneicosanoic acid, methyl ester | 6064-90-0 | C22H44O2 | N/A | 863 | 909 | Methyl stearate | 112-61-8 | C19H38O2 | N/A | 861 | 861 | Tridecanoic acid, methyl ester | 1731-88-0 | C14H28O2 | N/A | 851 | 890 | Methyl tetradecanoate | 124-10-7 | C15H30O2 | N/A | 851 | 888 | Heptadecanoic acid, methyl ester | 1731-92-6 | C18H36O2 | N/A | 849 | 849 | Heptadecanoic acid, methyl ester | 1731-92-6 | C18H36O2 | N/A | 845 | 845 | Dodecanoic acid, methyl ester | 111-82-0 | C13H26O2 | N/A | 844 | 882
627842 OXO SILICONE SPATULA FEV 10mL diluted 4x w/1ppm IS | 627842 | OXO SILICONE SPATULA |  | 1592 | 1.235 | Undecane, 3-methyl- | 1002-43-3 | C12H26 | 170.3353 | N/A | 843 | 843 |  | 22.4 | xt;ui | 38013 | 0.001218029 | 4 | 1.218029 | ng/mL | 0.593 | 8.21605 | ng/g | 57.06978:1000.00 71.08537:695.18 85.10110:544.56 | Sulfurous acid, 2-ethylhexyl hexyl ester |  | C14H30O3S | N/A | 850 | 850 | Undecane, 3-methyl- | 1002-43-3 | C12H26 | N/A | 843 | 843 | Octane, 3-ethyl-2,7-dimethyl- | 62183-55-5 | C12H26 | N/A | 838 | 838 | Decane, 2,4-dimethyl- | 2801-84-5 | C12H26 | N/A | 835 | 835 | Tridecane | 629-50-5 | C13H28 | N/A | 831 | 831 | Decane, 6-ethyl-2-methyl- | 62108-21-8 | C13H28 | N/A | 828 | 828 | Undecane, 2,4-dimethyl- | 17312-80-0 | C13H28 | N/A | 827 | 827 | Decane, 1-iodo- | 2050-77-3 | C10H21I | N/A | 822 | 822 | Hexadecane | 544-76-3 | C16H34 | N/A | 818 | 818 | Nonane, 2-methyl-5-propyl- | 31081-17-1 | C13H28 | N/A | 815 | 815
627842 OXO SILICONE SPATULA FEV 10mL diluted 4x w/1ppm IS | 627842 | OXO SILICONE SPATULA |  | 1592 | 1.441 | Dodecanoic acid, 2-methyl- | 2874-74-0 | C13H26O2 | 214.3448 | N/A | 796 | 796 |  | 65.1 | xt;ui | 21818 | 0.000699102 | 4 | 0.699102 | ng/mL | 0.593 | 4.715697 | ng/g | 74.03624:1000.00 87.04392:588.78 | Dodecanoic acid, 2-methyl- | 2874-74-0 | C13H26O2 | N/A | 796 | 796 | Undecanoic acid, methyl ester | 1731-86-8 | C12H24O2 | N/A | 738 | 738 | Methyl 2-O-methyl-�-D-xylopyranoside | 2002236 | C7H14O5 | N/A | 725 | 725 | Hexanoic acid, 2-methyl- | 4536-23-6 | C7H14O2 | N/A | 723 | 723 | Hexanoic acid, 2-methyl- | 4536-23-6 | C7H14O2 | N/A | 722 | 722 | Dodecanoic acid, 2-methyl- | 2874-74-0 | C13H26O2 | N/A | 714 | 714 | Octanoic acid, 2-methyl- | 3004-93-1 | C9H18O2 | N/A | 713 | 713 | Dodecanoic acid, methyl ester | 111-82-0 | C13H26O2 | N/A | 713 | 713 | Tridecanoic acid, methyl ester | 1731-88-0 | C14H28O2 | N/A | 710 | 710 | Heptanoic acid, methyl ester | 106-73-0 | C8H16O2 | N/A | 705 | 705
627842 OXO SILICONE SPATULA FEV 10mL diluted 4x w/1ppm IS | 627842 | OXO SILICONE SPATULA |  | 1608 | 1.238 | Tridecane | 629-50-5 | C13H28 | 184.3619 | N/A | 668 | 852 |  | 4.6 | xt;ui | 51797 | 0.001659702 | 4 | 1.659702 | ng/mL | 0.593 | 11.19529 | ng/g | 55.05427:301.09 57.06985:1000.00 60.02060:242.64 71.08539:526.63 73.02839:362.93 85.10087:379.31 | Dichloroacetic acid, 2,2-dimethylpropyl ester |  | C7H12Cl2O2 | N/A | 715 | 787 | Sulfurous acid, nonyl 2-propyl ester |  | C12H26O3S | N/A | 705 | 755 | 2-Cyclopropylbutan-2-ol | 4435-58-9 | C7H14O | N/A | 695 | 749 | Sulfurous acid, decyl 2-propyl ester |  | C13H28O3S | N/A | 674 | 721 | Dodecane, 1-iodo- | 4292-19-7 | C12H25I | N/A | 671 | 890 | Tridecane | 629-50-5 | C13H28 | N/A | 668 | 852 | 2,2,5,5,6-Pentamethyl-4,7,9-trioxabicyclo[4.2.1]nonane | 62759-70-0 | C11H20O3 | N/A | 651 | 651 | Sulfurous acid, 2-propyl undecyl ester |  | C14H30O3S | N/A | 647 | 692 | 1-Butanol, 4-butoxy- | 4161-24-4 | C8H18O2 | N/A | 646 | 646 | 3,4-Hexanediol, 2,5-dimethyl- | 22607-11-0 | C8H18O2 | N/A | 645 | 645
627842 OXO SILICONE SPATULA FEV 10mL diluted 4x w/1ppm IS | 627842 | OXO SILICONE SPATULA |  | 1608 | 2.704 | p-Terphenyl-d14 |  |  |  | -0.49 |  |  | 821 |  | s | 307628 | 0.009857153 | 4 |  | ng/mL | 0.593 |  | ng/g | 122.09812:113.85 243.19005:180.98 244.19626:1000.00 245.19978:203.65
627842 OXO SILICONE SPATULA FEV 10mL diluted 4x w/1ppm IS | 627842 | OXO SILICONE SPATULA |  | 1612 | 1.237 | Decane, 2,5,9-trimethyl- | 62108-22-9 | C13H28 | 184.3619 | N/A | 821 | 821 |  | 3 | xt;ui | 25971 | 0.0008321743 | 4 | 0.8321743 | ng/mL | 0.593 | 5.613317 | ng/g | 57.06974:1000.00 70.07763:110.96 71.08555:925.44 | Sulfurous acid, butyl pentyl ester |  | C9H20O3S | N/A | 877 | 877 | Oxalic acid, dineopentyl ester |  | C12H22O4 | N/A | 869 | 869 | Sulfurous acid, butyl 2-ethylhexyl ester |  | C12H26O3S | N/A | 850 | 850 | Oxalic acid, isobutyl neopentyl ester |  | C11H20O4 | N/A | 848 | 848 | Sulfurous acid, 2-ethylhexyl isobutyl ester |  | C12H26O3S | N/A | 845 | 845 | 3-Hexanone, 2,2-dimethyl- | 5405-79-8 | C8H16O | N/A | 840 | 840 | Sulfurous acid, 2-ethylhexyl pentyl ester |  | C13H28O3S | N/A | 833 | 833 | Sulfurous acid, isobutyl pentyl ester |  | C9H20O3S | N/A | 822 | 822 | Decane, 2,5,9-trimethyl- | 62108-22-9 | C13H28 | N/A | 821 | 821 | Undecane, 6-ethyl- | 17312-60-6 | C13H28 | N/A | 820 | 820
627842 OXO SILICONE SPATULA FEV 10mL diluted 4x w/1ppm IS | 627842 | OXO SILICONE SPATULA |  | 1612 | 1.541 | Octadecanoic acid |  |  |  | 1.53 |  |  | 0 |  | xc | 7596997 | 0.2434263 | 4 | 243.4263 | ng/mL | 0.593 | 1641.999 | ng/g | 55.05427:493.39 56.06206:126.67 57.06991:724.01 60.02056:860.29 61.02846:257.41 69.06995:354.10 71.08553:399.75 73.02845:1000.00 83.08556:198.96 85.10119:231.20 87.04410:182.54 97.10116:136.73 115.07532:124.25 129.09100:412.82 185.15376:172.09 241.21598:131.06
627842 OXO SILICONE SPATULA FEV 10mL diluted 4x w/1ppm IS | 627842 | OXO SILICONE SPATULA |  | 1632 | 1.252 | Octane, 3-ethyl-2,7-dimethyl- | 62183-55-5 | C12H26 | 170.3353 | N/A | 826 | 826 |  | 22.9 | xt;ui | 38093 | 0.001220593 | 4 | 1.220593 | ng/mL | 0.593 | 8.233341 | ng/g | 57.06989:1000.00 69.06990:223.30 71.08555:636.83 85.10091:451.46 | Octane, 3-ethyl-2,7-dimethyl- | 62183-55-5 | C12H26 | N/A | 826 | 826 | Oxalic acid, isohexyl neopentyl ester |  | C13H24O4 | N/A | 811 | 811 | 2-Bromononane | 2216-35-5 | C9H19Br | N/A | 795 | 795 | 1-Iodo-2-methylnonane |  | C10H21I | N/A | 791 | 791 | Sulfurous acid, 2-ethylhexyl hexyl ester |  | C14H30O3S | N/A | 781 | 781 | Sulfurous acid, butyl nonyl ester |  | C13H28O3S | N/A | 778 | 778 | Dodecane, 1-iodo- | 4292-19-7 | C12H25I | N/A | 775 | 775 | Undecane, 2-methyl- | 7045-71-8 | C12H26 | N/A | 774 | 774 | Undecane, 2,4-dimethyl- | 17312-80-0 | C13H28 | N/A | 771 | 771 | Hexadecane | 544-76-3 | C16H34 | N/A | 770 | 770
627842 OXO SILICONE SPATULA FEV 10mL diluted 4x w/1ppm IS | 627842 | OXO SILICONE SPATULA |  | 1640 | 1.22 | Octane, 3-ethyl-2,7-dimethyl- | 62183-55-5 | C12H26 | 170.3353 | N/A | 850 | 850 |  | 10.7 | xt;ui | 18539 | 0.0005940349 | 4 | 0.5940349 | ng/mL | 0.593 | 4.006981 | ng/g | 55.05438:267.32 57.06989:1000.00 71.08548:789.77 85.10119:611.91 | Dodecane, 1-iodo- | 4292-19-7 | C12H25I | N/A | 873 | 873 | Nonane, 1-iodo- | 4282-42-2 | C9H19I | N/A | 863 | 863 | Octane, 3-ethyl-2,7-dimethyl- | 62183-55-5 | C12H26 | N/A | 850 | 850 | Decane, 1-iodo- | 2050-77-3 | C10H21I | N/A | 850 | 850 | Tridecane | 629-50-5 | C13H28 | N/A | 848 | 848 | Sulfurous acid, 2-ethylhexyl hexyl ester |  | C14H30O3S | N/A | 840 | 840 | Tetradecane, 1-iodo- | 19218-94-1 | C14H29I | N/A | 831 | 831 | Undecane, 3-methyl- | 1002-43-3 | C12H26 | N/A | 828 | 828 | Hexadecane | 544-76-3 | C16H34 | N/A | 828 | 828 | Decane, 2,4-dimethyl- | 2801-84-5 | C12H26 | N/A | 825 | 825
627842 OXO SILICONE SPATULA FEV 10mL diluted 4x w/1ppm IS | 627842 | OXO SILICONE SPATULA |  | 1648 | 1.275 | 1-Heptacosanol | 2004-39-9 | C27H56O | 396.734 | N/A | 909 | 909 |  | 15.3 | xt;ui | 1710658 | 0.05481366 | 4 | 54.81366 | ng/mL | 0.593 | 369.738 | ng/g | 55.05432:605.65 56.06213:357.43 57.06987:1000.00 67.05445:106.60 68.06219:204.86 69.06977:581.61 70.07771:327.57 71.08548:593.75 82.07760:288.43 83.08543:599.25 84.09317:199.46 85.10110:340.23 97.10104:509.33 98.10806:127.97 111.11670:238.56 | Pentyl tetradecyl ether |  | C19H40O | N/A | 915 | 915 | 1-Heptacosanol | 2004-39-9 | C27H56O | N/A | 909 | 909 | Eicosyl pentyl ether |  | C25H52O | N/A | 904 | 904 | Pentadecafluorooctanoic acid, octadecyl ester |  | C26H37F15O2 | N/A | 904 | 904 | Pentyl octadecyl ether |  | C23H48O | N/A | 902 | 902 | Octadecane, 1-(ethenyloxy)- | 930-02-9 | C20H40O | N/A | 901 | 901 | Carbonic acid, isobutyl octadecyl ester |  | C23H46O3 | N/A | 901 | 901 | Octadecyl propyl ether |  | C21H44O | N/A | 895 | 895 | Hexadecyl pentyl ether |  | C21H44O | N/A | 894 | 907 | n-Tetracosanol-1 | 506-51-4 | C24H50O | N/A | 894 | 894
627842 OXO SILICONE SPATULA FEV 10mL diluted 4x w/1ppm IS | 627842 | OXO SILICONE SPATULA |  | 1712 | 1.276 | Hexadecane | 544-76-3 | C16H34 | 226.4418 | N/A | 874 | 874 |  | 11.1 | xt;ui | 50121 | 0.001605999 | 4 | 1.605999 | ng/mL | 0.593 | 10.83305 | ng/g | 57.06997:1000.00 71.08560:900.48 85.10113:452.76 | Dodecane, 1-iodo- | 4292-19-7 | C12H25I | N/A | 905 | 905 | Nonane, 1-iodo- | 4282-42-2 | C9H19I | N/A | 878 | 878 | Hexadecane | 544-76-3 | C16H34 | N/A | 874 | 874 | Heptacosane | 593-49-7 | C27H56 | N/A | 871 | 871 | Tetradecane, 1-iodo- | 19218-94-1 | C14H29I | N/A | 866 | 866 | Tridecane | 629-50-5 | C13H28 | N/A | 864 | 864 | Octane, 3-ethyl-2,7-dimethyl- | 62183-55-5 | C12H26 | N/A | 861 | 861 | Sulfurous acid, 2-ethylhexyl hexyl ester |  | C14H30O3S | N/A | 859 | 859 | Decane, 1-iodo- | 2050-77-3 | C10H21I | N/A | 848 | 848 | Undecane, 2-methyl- | 7045-71-8 | C12H26 | N/A | 848 | 848
627842 OXO SILICONE SPATULA FEV 10mL diluted 4x w/1ppm IS | 627842 | OXO SILICONE SPATULA |  | 1724 | 1.984 | Octadecanamide | 124-26-5 | C18H37NO | 283.4932 | N/A | 791 | 791 |  | 42.3 | xt;ui | 204944 | 0.006566907 | 4 | 6.566907 | ng/mL | 0.593 | 44.29617 | ng/g | 55.05421:252.75 59.03654:1000.00 60.04432:104.36 69.06979:150.09 72.04429:614.28 | 2-Pentanol, 3-chloro-2-methyl- | 74685-49-7 | C6H13ClO | N/A | 795 | 795 | Octadecanamide | 124-26-5 | C18H37NO | N/A | 791 | 791 | 9-Octadecenamide, (Z)- | 301-02-0 | C18H35NO | N/A | 785 | 785 | Palmitoleamide | 106010-22-4 | C16H31NO | N/A | 771 | 771 | Benzeneethanamine, 2-fluoro-�,3,4-trihydroxy-N-isopropyl- | 61338-98-5 | C11H16FNO3 | N/A | 771 | 771 | Dodecanamide | 1120-16-7 | C12H25NO | N/A | 770 | 829 | 7-Nonenamide | 90949-53-4 | C9H17NO | N/A | 769 | 769 | Dodecanamide | 1120-16-7 | C12H25NO | N/A | 766 | 766 | Hexadecanamide | 629-54-9 | C16H33NO | N/A | 764 | 764 | Pentadecanamide, 15-bromo- |  | C15H30BrNO | N/A | 762 | 762
627842 OXO SILICONE SPATULA FEV 10mL diluted 4x w/1ppm IS | 627842 | OXO SILICONE SPATULA |  | 1828 | 1.571 | Non Specific: mz 100.076 | [8 empty] | ns | 97647 | 0.003128848 | 4 | 3.128848 | ng/mL | 0.593 | 21.10522 | ng/g | 100.07560:1000.00
627842 OXO SILICONE SPATULA FEV 10mL diluted 4x w/1ppm IS | 627842 | OXO SILICONE SPATULA |  | 1836 | 1.911 | Di(2-ethylhexyl) phthalate |  |  |  | 0.9 |  |  | 497 |  | xc | 17023 | 0.0005454585 | 4 | 0.5454585 | ng/mL | 0.593 | 3.679315 | ng/g | 149.02339:1000.00

## 627842_20
Sample | Sample ID | Sample Name | Comment | 1st Dimension Time (s) | 2nd Dimension Time (s) | Name | CAS | Formula | Expected Formula Mass | Mass Accuracy (ppm) | Similarity | Reverse | Match | Probability | Group | Area | Ratio | Dilution Factor | Concentration | Conc. Units | Extract factor (Wt/Vol) | Sample Concentration | Sample Conc. Units | Spectrum | Hit 1 Name | Hit 1 CAS | Hit 1 Formula | Hit 1 Mass Accuracy (ppm) | Hit 1 Similarity | Hit 1 Reverse | Hit 2 Name | Hit 2 CAS | Hit 2 Formula | Hit 2 Mass Accuracy (ppm) | Hit 2 Similarity | Hit 2 Reverse | Hit 3 Name | Hit 3 CAS | Hit 3 Formula | Hit 3 Mass Accuracy (ppm) | Hit 3 Similarity | Hit 3 Reverse | Hit 4 Name | Hit 4 CAS | Hit 4 Formula | Hit 4 Mass Accuracy (ppm) | Hit 4 Similarity | Hit 4 Reverse | Hit 5 Name | Hit 5 CAS | Hit 5 Formula | Hit 5 Mass Accuracy (ppm) | Hit 5 Similarity | Hit 5 Reverse | Hit 6 Name | Hit 6 CAS | Hit 6 Formula | Hit 6 Mass Accuracy (ppm) | Hit 6 Similarity | Hit 6 Reverse | Hit 7 Name | Hit 7 CAS | Hit 7 Formula | Hit 7 Mass Accuracy (ppm) | Hit 7 Similarity | Hit 7 Reverse | Hit 8 Name | Hit 8 CAS | Hit 8 Formula | Hit 8 Mass Accuracy (ppm) | Hit 8 Similarity | Hit 8 Reverse | Hit 9 Name | Hit 9 CAS | Hit 9 Formula | Hit 9 Mass Accuracy (ppm) | Hit 9 Similarity | Hit 9 Reverse | Hit 10 Name | Hit 10 CAS | Hit 10 Formula | Hit 10 Mass Accuracy (ppm) | Hit 10 Similarity | Hit 10 Reverse
627842 OXO SILICONE SPATULA FEV 200mL w/1ppm IS | 627842 | OXO SILICONE SPATULA |  | 964 | 1.024 | Cyclohexasiloxane, dodecamethyl- | 540-97-6 | C12H36O6Si6 | 444.9241 | N/A | 957 | 957 |  | 98.8 | xt | 2524348 | 0.254094 | 20 | 254.094 | ng/mL | 0.593 | 8569.78 | ng/g | 73.04676:1000.00 147.06542:202.62 324.98629:169.67 341.01760:543.57 342.01798:187.25 343.01578:131.01 429.08845:249.08 430.08870:105.00 | Cyclohexasiloxane, dodecamethyl- | 540-97-6 | C12H36O6Si6 | N/A | 957 | 957 | Cyclohexasiloxane, dodecamethyl- | 540-97-6 | C12H36O6Si6 | N/A | 952 | 952 | Cyclohexasiloxane, dodecamethyl- | 540-97-6 | C12H36O6Si6 | N/A | 917 | 917 | Cyclononasiloxane, octadecamethyl- | 556-71-8 | C18H54O9Si9 | N/A | 678 | 678 | Cyclononasiloxane, octadecamethyl- | 556-71-8 | C18H54O9Si9 | N/A | 659 | 659 | 4,6'-Dimethoxy-2'-(tert.-butyldimethylsilyl)oxychalcone |  | C23H30O4Si | N/A | 655 | 776 | Lorazepam, 2TMS derivative | 959089-69-1 | C21H26Cl2N2O2Si2 | N/A | 629 | 635 | 2,4'-Dimethoxy-2'(tert.-butyldimethylsilyl)oxychalcone |  | C23H30O4Si | N/A | 619 | 744 | 2,6'-Dimethoxy-2'-(trimethylsilyl)oxychalcone |  | C20H24O4Si | N/A | 614 | 733 | 2,4'-Dimethoxy-2'-(trimethylsilyl)oxychalcone |  | C20H24O4Si | N/A | 614 | 728
627842 OXO SILICONE SPATULA FEV 200mL w/1ppm IS | 627842 | OXO SILICONE SPATULA |  | 1064 | 2.405 | Acenaphthene-d10 |  |  |  | 2.04 |  |  | 866 |  | is | 9934702 | 1 | 20 | 1000 | ng/mL | 0.593 |  | ng/g | 80.05592:183.21 82.06998:106.62 158.09829:155.50 160.11237:490.54 161.11731:129.49 162.12642:915.57 163.13066:197.96 164.14050:1000.00 165.14400:131.56
627842 OXO SILICONE SPATULA FEV 200mL w/1ppm IS | 627842 | OXO SILICONE SPATULA |  | 1132 | 1.019 | Cycloheptasiloxane, tetradecamethyl- | 107-50-6 | C14H42O7Si7 | 519.0781 | N/A | 835 | 835 |  | 69.6 | xt | 2629615 | 0.2646899 | 20 | 264.6899 | ng/mL | 0.593 | 8927.146 | ng/g | 73.04675:1000.00 147.06526:572.25 281.05084:664.70 282.05155:195.57 283.04815:116.20 326.96549:230.84 341.01741:136.56 415.03687:101.62 | Cycloheptasiloxane, tetradecamethyl- | 107-50-6 | C14H42O7Si7 | N/A | 835 | 835 | Cycloheptasiloxane, tetradecamethyl- | 107-50-6 | C14H42O7Si7 | N/A | 815 | 815 | 3-Isopropoxy-1,1,1,7,7,7-hexamethyl-3,5,5-tris(trimethylsiloxy)tetrasiloxane | 71579-69-6 | C18H52O7Si7 | N/A | 803 | 826 | 3-Butoxy-1,1,1,7,7,7-hexamethyl-3,5,5-tris(trimethylsiloxy)tetrasiloxane | 72439-84-0 | C19H54O7Si7 | N/A | 785 | 807 | 3-Ethoxy-1,1,1,7,7,7-hexamethyl-3,5,5-tris(trimethylsiloxy)tetrasiloxane | 72439-79-3 | C17H50O7Si7 | N/A | 717 | 752 | Octasiloxane, 1,1,3,3,5,5,7,7,9,9,11,11,13,13,15,15-hexadecamethyl- | 19095-24-0 | C16H50O7Si8 | N/A | 640 | 697 | 2,6-Dihydroxyacetophenone, 2TMS derivative |  | C14H24O3Si2 | N/A | 632 | 796 | Pentasiloxane, dodecamethyl- | 141-63-9 | C12H36O4Si5 | N/A | 630 | 809 | Hexasiloxane, 1,1,3,3,5,5,7,7,9,9,11,11-dodecamethyl- | 995-82-4 | C12H38O5Si6 | N/A | 621 | 657 | 1,3,5,7,9-Pentasiloxane, 1,1,3,3,5,5,7,7,9,9-decamethyl-1,9-di(tert.butyl)- |  | C18H48O4Si5 | N/A | 603 | 754
627842 OXO SILICONE SPATULA FEV 200mL w/1ppm IS | 627842 | OXO SILICONE SPATULA |  | 1280 | 1.019 | Cyclooctasiloxane, hexadecamethyl- | 556-68-3 | C16H48O8Si8 | 593.2322 | N/A | 908 | 917 |  | 94 | xt | 11232004 | 1.130583 | 20 | 1130.583 | ng/mL | 0.593 | 38130.96 | ng/g | 73.04682:1000.00 147.06553:434.67 221.08429:358.50 281.05117:275.59 355.06971:654.67 356.07043:227.25 357.06817:151.27 400.98487:187.61 | Cyclooctasiloxane, hexadecamethyl- | 556-68-3 | C16H48O8Si8 | N/A | 908 | 917 | Cyclooctasiloxane, hexadecamethyl- | 556-68-3 | C16H48O8Si8 | N/A | 897 | 897 | 3,4-Dihydroxyphenylglycol, 4TMS derivative | 56114-62-6 | C20H42O4Si4 | N/A | 748 | 886 | 3,4-Dihydroxyphenylglycol, 4TMS derivative | 56114-62-6 | C20H42O4Si4 | N/A | 736 | 882 | Hexasiloxane, tetradecamethyl- | 107-52-8 | C14H42O5Si6 | N/A | 735 | 811 | 2,4-Dihydroxybenzoic acid, 3TMS derivative | 10586-16-0 | C16H30O4Si3 | N/A | 731 | 877 | Hexasiloxane, tetradecamethyl- | 107-52-8 | C14H42O5Si6 | N/A | 720 | 788 | 3,4-Dihydroxyphenylglycol, 4TMS derivative | 56114-62-6 | C20H42O4Si4 | N/A | 717 | 858 | 2,6-Dihydroxybenzoic acid, 3TMS derivative | 3782-85-2 | C16H30O4Si3 | N/A | 697 | 774 | Norepinephrine, (R)-, 4TMS derivative | 68595-65-3 | C20H43NO3Si4 | N/A | 691 | 822
627842 OXO SILICONE SPATULA FEV 200mL w/1ppm IS | 627842 | OXO SILICONE SPATULA |  | 1412 | 1.008 | Cyclononasiloxane, octadecamethyl- | 556-71-8 | C18H54O9Si9 | 667.3862 | N/A | 886 | 886 |  | 85.4 | xt | 10918603 | 1.099037 | 20 | 1099.037 | ng/mL | 0.593 | 37067.01 | ng/g | 73.04673:1000.00 147.06547:476.07 207.03222:140.54 221.08416:378.63 281.05113:185.35 341.01802:143.29 355.07007:266.77 429.08881:353.44 430.08942:152.20 431.08767:105.01 | Cyclononasiloxane, octadecamethyl- | 556-71-8 | C18H54O9Si9 | N/A | 886 | 886 | Cyclononasiloxane, octadecamethyl- | 556-71-8 | C18H54O9Si9 | N/A | 866 | 879 | Cyclononasiloxane, octadecamethyl- | 556-71-8 | C18H54O9Si9 | N/A | 857 | 857 | Tetracosamethyl-cyclododecasiloxane | 18919-94-3 | C24H72O12Si12 | N/A | 812 | 812 | Heptasiloxane, hexadecamethyl- | 541-01-5 | C16H48O6Si7 | N/A | 739 | 755 | 1,1,1,5,7,7,7-Heptamethyl-3,3-bis(trimethylsiloxy)tetrasiloxane | 38147-00-1 | C13H40O5Si6 | N/A | 729 | 784 | Bis(heptamethylcyclotetrasiloxy)hexamethyltrisiloxane | 71449-67-7 | C20H60O12Si11 | N/A | 676 | 715 | Cyclodecasiloxane, eicosamethyl- | 18772-36-6 | C20H60O10Si10 | N/A | 672 | 672 | Cyclooctasiloxane, hexadecamethyl- | 556-68-3 | C16H48O8Si8 | N/A | 646 | 799 | Heptasiloxane, hexadecamethyl- | 541-01-5 | C16H48O6Si7 | N/A | 623 | 771
627842 OXO SILICONE SPATULA FEV 200mL w/1ppm IS | 627842 | OXO SILICONE SPATULA |  | 1528 | 1.003 | Polymethyl-siloxane compound > MW 700 | [8 empty] | xt;ui | 11300745 | 1.137502 | 20 | 1137.502 | ng/mL | 0.593 | 38364.32 | ng/g | 73.04664:1000.00 147.06524:590.77 207.03208:157.95 221.08408:384.33 281.05089:441.98 282.05135:126.37 341.01776:130.26 355.06978:196.85 429.08859:140.86
627842 OXO SILICONE SPATULA FEV 200mL w/1ppm IS | 627842 | OXO SILICONE SPATULA |  | 1632 | 0.997 | Polymethyl-siloxane compound > MW 700 | [8 empty] | xt;ui | 9930629 | 0.99959 | 20 | 999.59 | ng/mL | 0.593 | 33712.99 | ng/g | 73.04673:1000.00 147.06546:617.71 207.03224:173.45 221.08437:479.48 222.08495:115.99 281.05131:402.21 282.05210:118.71 355.07001:628.67 356.07075:219.82 357.06826:140.28
627842 OXO SILICONE SPATULA FEV 200mL w/1ppm IS | 627842 | OXO SILICONE SPATULA |  | 1728 | 0.987 | Polymethyl-siloxane compound > MW 700 | [8 empty] | xt;ui | 13528428 | 1.361735 | 20 | 1361.735 | ng/mL | 0.593 | 45926.97 | ng/g | 73.04675:1000.00 147.06539:634.80 148.06605:101.30 207.03223:203.63 221.08426:538.39 222.08514:132.87 281.05108:338.68 282.05187:100.63 355.06981:465.75 356.07050:172.63 357.06775:112.10 429.08873:343.94 430.08955:148.74 431.08706:107.77
627842 OXO SILICONE SPATULA FEV 200mL w/1ppm IS | 627842 | OXO SILICONE SPATULA |  | 1820 | 0.981 | Polymethyl-siloxane compound > MW 700 | [8 empty] | xt;ui | 10106470 | 1.01729 | 20 | 1017.29 | ng/mL | 0.593 | 34309.94 | ng/g | 73.04666:1000.00 147.06537:670.30 148.06593:109.44 207.03226:223.72 221.08434:590.98 222.08507:135.14 281.05113:423.02 282.05174:124.77 355.06995:396.40 356.07062:143.91 429.08889:275.63 430.08941:119.58
627842 OXO SILICONE SPATULA FEV 200mL w/1ppm IS | 627842 | OXO SILICONE SPATULA |  | 1904 | 0.981 | Polymethyl-siloxane compound > MW 700 | [8 empty] | xt;ui | 11660834 | 1.173748 | 20 | 1173.748 | ng/mL | 0.593 | 39586.77 | ng/g | 73.04656:1000.00 147.06525:731.44 148.06550:115.29 207.03203:240.72 221.08405:682.33 222.08475:157.18 281.05086:468.38 282.05157:131.48 295.10282:120.05 355.06947:557.71 356.07020:184.95 357.06774:125.80 429.08861:217.53
627842 OXO SILICONE SPATULA FEV 200mL w/1ppm IS | 627842 | OXO SILICONE SPATULA |  | 1984 | 0.987 | Polymethyl-siloxane compound > MW 700 | [8 empty] | xt;ui | 15157641 | 1.525727 | 20 | 1525.727 | ng/mL | 0.593 | 51457.9 | ng/g | 73.04670:1000.00 147.06537:754.74 148.06575:124.04 207.03226:253.13 221.08431:740.05 222.08505:172.39 281.05118:457.58 282.05179:127.60 295.10320:136.85 341.01818:106.98 355.06998:541.07 356.07071:189.86 357.06808:122.89 429.08911:308.77 430.08942:133.12
627842 OXO SILICONE SPATULA FEV 200mL w/1ppm IS | 627842 | OXO SILICONE SPATULA |  | 2056 | 0.992 | Polymethyl-siloxane compound > MW 700 | [8 empty] | xt;ui | 10971531 | 1.104364 | 20 | 1104.364 | ng/mL | 0.593 | 37246.69 | ng/g | 73.04674:1000.00 147.06548:810.27 148.06596:136.21 207.03237:295.16 221.08435:801.97 222.08509:183.61 281.05145:468.60 282.05184:130.74 295.10352:147.02 341.01821:110.08 355.07011:506.43 356.07105:178.25 357.06841:115.94 429.08924:305.38 430.08974:130.16
627842 OXO SILICONE SPATULA FEV 200mL w/1ppm IS | 627842 | OXO SILICONE SPATULA |  | 2124 | 1.008 | Polymethyl-siloxane compound > MW 700 | [8 empty] | xt;ui | 11648757 | 1.172532 | 20 | 1172.532 | ng/mL | 0.593 | 39545.77 | ng/g | 73.04678:1000.00 147.06554:891.53 148.06578:145.26 207.03239:317.48 221.08430:903.80 222.08509:206.90 223.08185:114.44 281.05131:524.37 282.05174:149.73 295.10334:161.28 341.01798:115.73 355.07013:539.85 356.07098:194.46 357.06850:125.09 429.08903:273.69 430.08970:120.05
627842 OXO SILICONE SPATULA FEV 200mL w/1ppm IS | 627842 | OXO SILICONE SPATULA |  | 2192 | 1.024 | Polymethyl-siloxane compound > MW 700 | [8 empty] | xt;ui | 10217268 | 1.028442 | 20 | 1028.442 | ng/mL | 0.593 | 34686.08 | ng/g | 73.04682:929.59 147.06563:886.72 148.06620:149.18 207.03237:331.78 221.08436:1000.00 222.08560:230.55 223.08173:127.03 281.05127:552.42 282.05198:165.55 295.10332:209.78 341.01861:134.41 355.07010:630.60 356.07065:215.79 357.06853:142.46 429.08871:341.63 430.08983:152.76
627842 OXO SILICONE SPATULA FEV 200mL w/1ppm IS | 627842 | OXO SILICONE SPATULA |  | 2252 | 1.051 | Polymethyl-siloxane compound > MW 700 | [8 empty] | xt;ui | 7018455 | 0.7064585 | 20 | 706.4585 | ng/mL | 0.593 | 23826.59 | ng/g | 73.04681:847.23 147.06558:851.14 148.06632:140.01 207.03249:341.69 221.08460:1000.00 222.08546:236.50 223.08178:124.43 281.05151:533.94 282.05218:161.75 295.10367:193.14 341.01831:128.45 355.07034:557.12 356.07105:205.22 357.06780:129.59 429.08918:328.57 430.09009:135.81
627842 OXO SILICONE SPATULA FEV 200mL w/1ppm IS | 627842 | OXO SILICONE SPATULA |  | 2308 | 1.093 | Polymethyl-siloxane compound > MW 700 | [8 empty] | xt;ui | 5684159 | 0.5721519 | 20 | 572.1519 | ng/mL | 0.593 | 19296.86 | ng/g | 73.04677:714.42 147.06554:778.71 148.06574:140.12 207.03243:326.68 221.08447:1000.00 222.08554:243.01 223.08177:121.37 281.05152:539.68 282.05237:139.30 295.10343:204.96 341.01848:126.25 355.07024:548.29 356.07098:195.45 357.06877:123.90 429.08903:305.91 430.08995:133.19
627842 OXO SILICONE SPATULA FEV 200mL w/1ppm IS | 627842 | OXO SILICONE SPATULA |  | 2368 | 1.184 | Polymethyl-siloxane compound > MW 700 | [8 empty] | xt;ui | 4896901 | 0.4929087 | 20 | 492.9087 | ng/mL | 0.593 | 16624.24 | ng/g | 73.04674:656.10 147.06553:732.10 148.06611:128.84 207.03228:282.98 221.08419:1000.00 222.08520:217.22 223.08178:120.72 281.05112:498.10 282.05181:161.31 295.10329:184.61 341.01765:136.90 355.06939:549.74 356.07047:169.46 357.06777:125.89 429.08794:311.16 430.08961:121.92
627842 OXO SILICONE SPATULA FEV 200mL w/1ppm IS | 627842 | OXO SILICONE SPATULA |  | 2432 | 1.301 | Polymethyl-siloxane compound > MW 700 | [8 empty] | xt;ui | 4016523 | 0.4042922 | 20 | 404.2922 | ng/mL | 0.593 | 13635.49 | ng/g | 73.04673:539.27 147.06549:704.51 148.06560:114.22 207.03232:305.46 221.08408:1000.00 222.08486:241.60 223.08170:121.84 281.05091:464.32 282.05116:136.54 295.10286:240.45 341.01763:118.00 355.06965:478.56 356.07008:201.45 357.06622:139.44 369.12148:116.94 429.08843:264.17 430.08848:118.36 431.08627:100.43
627842 OXO SILICONE SPATULA FEV 200mL w/1ppm IS | 627842 | OXO SILICONE SPATULA |  | 2504 | 1.472 | Polymethyl-siloxane compound > MW 700 | [8 empty] | xt;ui | 3135753 | 0.3156363 | 20 | 315.6363 | ng/mL | 0.593 | 10645.41 | ng/g | 73.04670:515.61 147.06535:611.90 207.03220:291.41 221.08402:1000.00 222.08502:239.56 223.08166:131.97 281.05064:483.11 282.05155:138.89 295.10258:230.06 341.01755:136.72 355.06926:525.72 356.06951:187.08 357.06768:126.32 369.12150:103.22 429.08761:297.17 430.08801:126.14
627842 OXO SILICONE SPATULA FEV 200mL w/1ppm IS | 627842 | OXO SILICONE SPATULA |  | 2596 | 1.701 | Polymethyl-siloxane compound > MW 700 | [8 empty] | xt;ui | 2362103 | 0.2377628 | 20 | 237.7628 | ng/mL | 0.593 | 8018.983 | ng/g | 73.04670:486.45 147.06536:586.61 148.06573:113.91 207.03221:310.17 221.08402:1000.00 222.08505:258.64 223.08140:146.47 281.05066:507.67 282.05156:149.91 295.10269:242.32 341.01736:136.71 355.06932:530.43 356.06955:195.09 357.06770:126.03 369.12125:113.61 429.08782:310.54 430.08927:126.90 431.08635:103.38

## 628252_4
Sample | Sample ID | Sample Name | Comment | 1st Dimension Time (s) | 2nd Dimension Time (s) | Name | CAS | Formula | Expected Formula Mass | Mass Accuracy (ppm) | Similarity | Reverse | Match | Probability | Group | Area | Ratio | Dilution Factor | Concentration | Conc. Units | Extract factor (Wt/Vol) | Sample Concentration | Sample Conc. Units | Spectrum | Hit 1 Name | Hit 1 CAS | Hit 1 Formula | Hit 1 Mass Accuracy (ppm) | Hit 1 Similarity | Hit 1 Reverse | Hit 2 Name | Hit 2 CAS | Hit 2 Formula | Hit 2 Mass Accuracy (ppm) | Hit 2 Similarity | Hit 2 Reverse | Hit 3 Name | Hit 3 CAS | Hit 3 Formula | Hit 3 Mass Accuracy (ppm) | Hit 3 Similarity | Hit 3 Reverse | Hit 4 Name | Hit 4 CAS | Hit 4 Formula | Hit 4 Mass Accuracy (ppm) | Hit 4 Similarity | Hit 4 Reverse | Hit 5 Name | Hit 5 CAS | Hit 5 Formula | Hit 5 Mass Accuracy (ppm) | Hit 5 Similarity | Hit 5 Reverse | Hit 6 Name | Hit 6 CAS | Hit 6 Formula | Hit 6 Mass Accuracy (ppm) | Hit 6 Similarity | Hit 6 Reverse | Hit 7 Name | Hit 7 CAS | Hit 7 Formula | Hit 7 Mass Accuracy (ppm) | Hit 7 Similarity | Hit 7 Reverse | Hit 8 Name | Hit 8 CAS | Hit 8 Formula | Hit 8 Mass Accuracy (ppm) | Hit 8 Similarity | Hit 8 Reverse | Hit 9 Name | Hit 9 CAS | Hit 9 Formula | Hit 9 Mass Accuracy (ppm) | Hit 9 Similarity | Hit 9 Reverse | Hit 10 Name | Hit 10 CAS | Hit 10 Formula | Hit 10 Mass Accuracy (ppm) | Hit 10 Similarity | Hit 10 Reverse
628252 ULTRA FLEX MINI MUFFIN PAN FEV FEV 10mL diluted 4x w/1ppm IS | 628252 | ULTRA FLEX MINI MUFFIN PAN |  | 388 | 1.731 | Phenol, 2-fluoro- |  |  |  | -0.91 |  |  | 868 |  | s | 159510 | 0.00496575 | 4 |  | ng/mL | 0.518 |  | ng/g | 57.01346:159.45 63.02291:202.22 64.03077:469.53 92.02549:181.55 112.03175:1000.00
628252 ULTRA FLEX MINI MUFFIN PAN FEV FEV 10mL diluted 4x w/1ppm IS | 628252 | ULTRA FLEX MINI MUFFIN PAN |  | 520 | 1.975 | Phenol-d6- |  |  |  | 1.97 |  |  | 801 |  | s | 117951 | 0.003671965 | 4 |  | ng/mL | 0.518 |  | ng/g | 70.07027:132.97 71.07798:202.07 99.07275:1000.00
628252 ULTRA FLEX MINI MUFFIN PAN FEV FEV 10mL diluted 4x w/1ppm IS | 628252 | ULTRA FLEX MINI MUFFIN PAN |  | 528 | 1.98 | 2-Chlorophenol-D4 |  |  |  | 0.25 |  |  | 834 |  | s | 173223 | 0.005392654 | 4 |  | ng/mL | 0.518 |  | ng/g | 66.04177:164.29 68.05590:334.53 132.02738:1000.00 134.02432:291.98
628252 ULTRA FLEX MINI MUFFIN PAN FEV FEV 10mL diluted 4x w/1ppm IS | 628252 | ULTRA FLEX MINI MUFFIN PAN |  | 552 | 1.689 | 2-Propanol, 1-(2-methoxy-1-methylethoxy)- | 20324-32-7 | C7H16O3 | 148.2004 | N/A | 969 | 969 |  | 95.3 | xt;ui | 120347 | 0.003746556 | 4 | 3.746556 | ng/mL | 0.518 | 28.93093 | ng/g | 45.03380:317.78 59.04912:1000.00 73.06467:299.11 103.07500:318.41 | 2-Propanol, 1-(2-methoxy-1-methylethoxy)- | 20324-32-7 | C7H16O3 | N/A | 969 | 969 | 2-Propanol, 1-(2-methoxy-1-methylethoxy)- | 20324-32-7 | C7H16O3 | N/A | 950 | 950 | 1-Propanol, 2-(2-hydroxypropoxy)- | 106-62-7 | C6H14O3 | N/A | 838 | 965 | 1-Propanol, 2-(2-hydroxypropoxy)- | 106-62-7 | C6H14O3 | N/A | 829 | 957 | 2-Propanol, 1-(2-ethoxypropoxy)- | 10143-32-5 | C8H18O3 | N/A | 811 | 811 | Methyltrioxitol, TBDMS derivative |  | C13H30O4Si | N/A | 780 | 780 | 2-Propanol, 1-[2-(2-methoxy-1-methylethoxy)-1-methylethoxy]- | 20324-33-8 | C10H22O4 | N/A | 778 | 778 | Tri(1,2-propyleneglycol), monomethyl ether |  | C10H22O4 | N/A | 767 | 767 | 1-Propene, 3-[2-(2-methoxyethoxy)ethoxy]- | 13752-97-1 | C8H16O3 | N/A | 753 | 753 | 1-Propanol, 2-(2-methoxy-1-methylethoxy)- | 55956-21-3 | C7H16O3 | N/A | 743 | 743
628252 ULTRA FLEX MINI MUFFIN PAN FEV FEV 10mL diluted 4x w/1ppm IS | 628252 | ULTRA FLEX MINI MUFFIN PAN |  | 568 | 1.708 | Non Specific: mz 59.049 | [8 empty] | ns | 115479 | 0.003595009 | 4 | 3.595009 | ng/mL | 0.518 | 27.76069 | ng/g | 45.03376:124.66 59.04920:1000.00
628252 ULTRA FLEX MINI MUFFIN PAN FEV FEV 10mL diluted 4x w/1ppm IS | 628252 | ULTRA FLEX MINI MUFFIN PAN |  | 584 | 1.045 | Cyclotetrasiloxane, octamethyl- |  |  |  | -1.1 |  |  | 952 |  | xc | 166500 | 0.005183358 | 4 | 5.183358 | ng/mL | 0.518 | 40.02593 | ng/g | 281.05068:1000.00 282.05116:299.53 283.04874:176.70
628252 ULTRA FLEX MINI MUFFIN PAN FEV FEV 10mL diluted 4x w/1ppm IS | 628252 | ULTRA FLEX MINI MUFFIN PAN |  | 584 | 1.964 | 1,2-Dichlorobenzene-D4 |  |  |  | -1.02 |  |  | 782 |  | s | 302443 | 0.009415437 | 4 |  | ng/mL | 0.518 |  | ng/g | 52.02782:146.35 78.04205:213.86 115.02474:329.81 117.02166:111.87 149.99335:1000.00 151.99040:598.53
628252 ULTRA FLEX MINI MUFFIN PAN FEV FEV 10mL diluted 4x w/1ppm IS | 628252 | ULTRA FLEX MINI MUFFIN PAN |  | 636 | 2.434 | Nitrobenzene-D5 |  |  |  | -0.36 |  |  | 906 |  | s | 35135 | 0.001093797 | 4 |  | ng/mL | 0.518 |  | ng/g | 54.04174:341.96 82.06995:1000.00 128.06271:402.87
628252 ULTRA FLEX MINI MUFFIN PAN FEV FEV 10mL diluted 4x w/1ppm IS | 628252 | ULTRA FLEX MINI MUFFIN PAN |  | 748 | 1.694 | Non Specific: mz 101.060 | [8 empty] | ns | 27607 | 0.0008594412 | 4 | 0.8594412 | ng/mL | 0.518 | 6.636612 | ng/g | 73.06516:404.50 101.05964:1000.00
628252 ULTRA FLEX MINI MUFFIN PAN FEV FEV 10mL diluted 4x w/1ppm IS | 628252 | ULTRA FLEX MINI MUFFIN PAN |  | 764 | 1.72 | Non Specific: mz 59.049 | [8 empty] | ns | 79690 | 0.002480852 | 4 | 2.480852 | ng/mL | 0.518 | 19.15716 | ng/g | 59.04916:1000.00 73.06492:167.72
628252 ULTRA FLEX MINI MUFFIN PAN FEV FEV 10mL diluted 4x w/1ppm IS | 628252 | ULTRA FLEX MINI MUFFIN PAN |  | 776 | 1.019 | Cyclopentasiloxane, decamethyl- |  |  |  | 0.21 |  |  | 959 |  | xc | 2367064 | 0.07368973 | 4 | 73.68973 | ng/mL | 0.518 | 569.0327 | ng/g | 73.04677:1000.00 266.99896:438.84 267.99920:121.21 355.06956:405.54 356.07019:162.54 357.06744:105.42
628252 ULTRA FLEX MINI MUFFIN PAN FEV FEV 10mL diluted 4x w/1ppm IS | 628252 | ULTRA FLEX MINI MUFFIN PAN |  | 960 | 2.123 | 1,1'-Biphenyl, 2-fluoro- |  |  |  | -1.13 |  |  | 800 |  | s | 246174 | 0.007663711 | 4 |  | ng/mL | 0.518 |  | ng/g | 170.05247:228.24 171.05992:275.83 172.06792:1000.00 173.07147:134.70
628252 ULTRA FLEX MINI MUFFIN PAN FEV FEV 10mL diluted 4x w/1ppm IS | 628252 | ULTRA FLEX MINI MUFFIN PAN |  | 976 | 1.623 | Propanoic acid, 2-methyl-, butyl ester | 97-87-0 | C8H16O2 | 144.2117 | N/A | 858 | 858 |  | 42.5 | xt;ui | 76427 | 0.00237927 | 4 | 2.37927 | ng/mL | 0.518 | 18.37274 | ng/g | 56.06204:838.98 71.04922:1000.00 89.05982:644.77 | Propanoic acid, 2-methyl-, butyl ester | 97-87-0 | C8H16O2 | N/A | 858 | 858 | Butanoic acid, butyl ester | 109-21-7 | C8H16O2 | N/A | 855 | 855 | Propanoic acid, 2-methyl-, butyl ester | 97-87-0 | C8H16O2 | N/A | 832 | 832 | Propanoic acid, 2-methyl-, butyl ester | 97-87-0 | C8H16O2 | N/A | 829 | 829 | Butanoic acid, butyl ester | 109-21-7 | C8H16O2 | N/A | 825 | 825 | Butanoic acid, 2-methylpropyl ester | 539-90-2 | C8H16O2 | N/A | 822 | 822 | Butanoic acid, butyl ester | 109-21-7 | C8H16O2 | N/A | 819 | 819 | Butanoic acid, butyl ester | 109-21-7 | C8H16O2 | N/A | 816 | 816 | Propanoic acid, 2-methyl-, 2-ethyl-3-hydroxyhexyl ester | 74367-31-0 | C12H24O3 | N/A | 807 | 807 | Propanoic acid, 2-methyl-, 2-methylpropyl ester | 97-85-8 | C8H16O2 | N/A | 802 | 802
628252 ULTRA FLEX MINI MUFFIN PAN FEV FEV 10mL diluted 4x w/1ppm IS | 628252 | ULTRA FLEX MINI MUFFIN PAN |  | 1020 | 1.221 | Tetradecane |  |  |  | 3.27 |  |  | 831 |  | xc | 340759 | 0.01060826 | 4 | 10.60826 | ng/mL | 0.518 | 81.91709 | ng/g | 55.05432:155.97 56.06203:145.74 57.06985:1000.00 70.07788:122.65 71.08564:658.61 85.10120:377.76
628252 ULTRA FLEX MINI MUFFIN PAN FEV FEV 10mL diluted 4x w/1ppm IS | 628252 | ULTRA FLEX MINI MUFFIN PAN |  | 1064 | 2.411 | Acenaphthene-d10 |  |  |  | -0.42 |  |  | 818 |  | is | 32122034 | 1 | 4 | 1000 | ng/mL | 0.518 |  | ng/g | 80.05569:235.31 82.06983:128.38 158.09791:194.63 160.11198:592.84 161.11687:139.70 162.12602:1000.00 163.13036:187.34 164.14008:900.32 165.14377:113.14
628252 ULTRA FLEX MINI MUFFIN PAN FEV FEV 10mL diluted 4x w/1ppm IS | 628252 | ULTRA FLEX MINI MUFFIN PAN |  | 1080 | 1.201 | Octane, 3-ethyl-2,7-dimethyl- | 62183-55-5 | C12H26 | 170.3353 | N/A | 921 | 921 |  | 54.8 | xt;ui | 67655 | 0.002106187 | 4 | 2.106187 | ng/mL | 0.518 | 16.26399 | ng/g | 55.05418:174.70 57.06987:1000.00 69.07005:147.24 71.08541:727.56 85.10095:436.68 | Octane, 3-ethyl-2,7-dimethyl- | 62183-55-5 | C12H26 | N/A | 921 | 921 | Dodecane, 1-iodo- | 4292-19-7 | C12H25I | N/A | 883 | 883 | 1-Iodo-2-methylnonane |  | C10H21I | N/A | 882 | 882 | Undecane, 2,4-dimethyl- | 17312-80-0 | C13H28 | N/A | 861 | 861 | Heptadecane, 2-methyl- | 1560-89-0 | C18H38 | N/A | 860 | 860 | 2-Bromononane | 2216-35-5 | C9H19Br | N/A | 856 | 856 | Sulfurous acid, butyl nonyl ester |  | C13H28O3S | N/A | 855 | 855 | Tetradecane, 1-iodo- | 19218-94-1 | C14H29I | N/A | 844 | 844 | Hexadecane | 544-76-3 | C16H34 | N/A | 843 | 843 | Undecane, 2-methyl- | 7045-71-8 | C12H26 | N/A | 843 | 843
628252 ULTRA FLEX MINI MUFFIN PAN FEV FEV 10mL diluted 4x w/1ppm IS | 628252 | ULTRA FLEX MINI MUFFIN PAN |  | 1112 | 1.221 | Pentadecane |  |  |  | 2.03 |  |  | 857 |  | xc | 261262 | 0.00813342 | 4 | 8.13342 | ng/mL | 0.518 | 62.80633 | ng/g | 55.05430:164.63 56.06218:153.82 57.06980:1000.00 70.07772:108.90 71.08546:603.70 85.10109:398.78
628252 ULTRA FLEX MINI MUFFIN PAN FEV FEV 10mL diluted 4x w/1ppm IS | 628252 | ULTRA FLEX MINI MUFFIN PAN |  | 1112 | 1.893 | 2-Butenedioic acid (Z)-, dibutyl ester | 105-76-0 | C12H20O4 | 228.2853 | N/A | 891 | 891 |  | 87.9 | xt | 360969 | 0.01123743 | 4 | 11.23743 | ng/mL | 0.518 | 86.7755 | ng/g | 57.06984:312.42 99.00758:1000.00 100.01546:127.62 117.01809:207.01 | 2-Butenedioic acid (Z)-, dibutyl ester | 105-76-0 | C12H20O4 | N/A | 891 | 891 | 2-Butenedioic acid, dibutyl ester | 82807-35-0 | C12H20O4 | N/A | 865 | 865 | 2-Butenedioic acid (Z)-, dibutyl ester | 105-76-0 | C12H20O4 | N/A | 856 | 856 | 2-Butenedioic acid (Z)-, dibutyl ester | 105-76-0 | C12H20O4 | N/A | 782 | 782 | 2-Butenedioic acid (Z)-, monobutyl ester | 925-21-3 | C8H12O4 | N/A | 779 | 779 | 2-Butenedioic acid (Z)-, bis(2-methylpropyl) ester | 14234-82-3 | C12H20O4 | N/A | 775 | 775 | 1H-1,2,3,4-Tetrazol-5-amine, 1-methyl- | 5422-44-6 | C2H5N5 | -468.14 | 757 | 907 | Pentanoic acid, 4-oxo-, 2-methylpropyl ester | 3757-32-2 | C9H16O3 | N/A | 747 | 784 | Phosphoric acid, dibutyl 1,1-dimethyl-2,2,3,3-tetrafluoropropyl ester |  | C13H25F4O4P | N/A | 708 | 871 | 2-Butenedioic acid (Z)-, monobutyl ester | 925-21-3 | C8H12O4 | N/A | 702 | 726
628252 ULTRA FLEX MINI MUFFIN PAN FEV FEV 10mL diluted 4x w/1ppm IS | 628252 | ULTRA FLEX MINI MUFFIN PAN |  | 1124 | 1.203 | 3-Hexanone, 2,2-dimethyl- | 5405-79-8 | C8H16O | 128.2123 | N/A | 869 | 869 |  | 18.3 | xt;ui | 21583 | 0.0006719064 | 4 | 0.6719064 | ng/mL | 0.518 | 5.188466 | ng/g | 57.06980:1000.00 71.08553:422.47 | 3-Hexanone, 2,2-dimethyl- | 5405-79-8 | C8H16O | N/A | 869 | 869 | Decane, 2,5,9-trimethyl- | 62108-22-9 | C13H28 | N/A | 869 | 869 | Sulfurous acid, butyl pentyl ester |  | C9H20O3S | N/A | 865 | 865 | Undecane, 2,6-dimethyl- | 17301-23-4 | C13H28 | N/A | 860 | 860 | Sulfurous acid, butyl 2-ethylhexyl ester |  | C12H26O3S | N/A | 851 | 851 | Oxalic acid, isobutyl neopentyl ester |  | C11H20O4 | N/A | 846 | 846 | Sulfurous acid, 2-ethylhexyl isobutyl ester |  | C12H26O3S | N/A | 833 | 833 | Sulfurous acid, isobutyl pentyl ester |  | C9H20O3S | N/A | 827 | 827 | 3,4-Hexanedione, 2,2,5-trimethyl- | 20633-03-8 | C9H16O2 | N/A | 818 | 818 | Octane, 3,6-dimethyl- | 15869-94-0 | C10H22 | N/A | 814 | 814
628252 ULTRA FLEX MINI MUFFIN PAN FEV FEV 10mL diluted 4x w/1ppm IS | 628252 | ULTRA FLEX MINI MUFFIN PAN |  | 1156 | 1.212 | Tridecane | 629-50-5 | C13H28 | 184.3619 | N/A | 881 | 881 |  | 18.3 | xt;ui | 223056 | 0.006944019 | 4 | 6.944019 | ng/mL | 0.518 | 53.62176 | ng/g | 55.05418:251.80 57.06976:1000.00 71.08557:714.67 85.10093:404.74 | Dodecane, 1-iodo- | 4292-19-7 | C12H25I | N/A | 900 | 900 | Tridecane | 629-50-5 | C13H28 | N/A | 881 | 881 | Hexadecane | 544-76-3 | C16H34 | N/A | 867 | 867 | Tetradecane, 1-iodo- | 19218-94-1 | C14H29I | N/A | 865 | 865 | Decane, 1-iodo- | 2050-77-3 | C10H21I | N/A | 856 | 856 | Nonane, 1-iodo- | 4282-42-2 | C9H19I | N/A | 849 | 849 | Octane, 3-ethyl-2,7-dimethyl- | 62183-55-5 | C12H26 | N/A | 849 | 849 | Decane, 6-ethyl-2-methyl- | 62108-21-8 | C13H28 | N/A | 848 | 848 | Undecane, 6-ethyl- | 17312-60-6 | C13H28 | N/A | 846 | 846 | Sulfurous acid, 2-ethylhexyl hexyl ester |  | C14H30O3S | N/A | 843 | 843
628252 ULTRA FLEX MINI MUFFIN PAN FEV FEV 10mL diluted 4x w/1ppm IS | 628252 | ULTRA FLEX MINI MUFFIN PAN |  | 1176 | 1.22 | Oxalic acid, isobutyl nonyl ester |  | C15H28O4 | 272.381 | N/A | 909 | 909 |  | 41.2 | xt;ui | 188550 | 0.005869803 | 4 | 5.869803 | ng/mL | 0.518 | 45.32666 | ng/g | 55.05431:190.13 56.06206:316.58 57.06982:1000.00 71.08562:607.88 83.08536:115.73 85.10134:379.80 | Oxalic acid, isobutyl nonyl ester |  | C15H28O4 | N/A | 909 | 909 | Sulfurous acid, butyl nonyl ester |  | C13H28O3S | N/A | 853 | 853 | Oxalic acid, allyl nonyl ester |  | C14H24O4 | N/A | 851 | 851 | Eicosane, 3-methyl- | 6418-46-8 | C21H44 | N/A | 842 | 842 | Undecane, 2,4-dimethyl- | 17312-80-0 | C13H28 | N/A | 842 | 842 | Octane | 111-65-9 | C8H18 | N/A | 842 | 877 | Heptadecane, 2-methyl- | 1560-89-0 | C18H38 | N/A | 840 | 840 | Octane, 2-methyl- | 3221-61-2 | C9H20 | N/A | 836 | 864 | Decane, 2,4-dimethyl- | 2801-84-5 | C12H26 | N/A | 833 | 833 | 1-Iodo-2-methylundecane | 73105-67-6 | C12H25I | N/A | 832 | 832
628252 ULTRA FLEX MINI MUFFIN PAN FEV FEV 10mL diluted 4x w/1ppm IS | 628252 | ULTRA FLEX MINI MUFFIN PAN |  | 1184 | 1.52 | 2,2,4-Trimethyl-1,3-pentanediol diisobutyrate |  |  |  | 1.8 |  |  | 519 |  | xc | 274687 | 0.008551358 | 4 | 8.551358 | ng/mL | 0.518 | 66.03365 | ng/g | 71.04913:1000.00
628252 ULTRA FLEX MINI MUFFIN PAN FEV FEV 10mL diluted 4x w/1ppm IS | 628252 | ULTRA FLEX MINI MUFFIN PAN |  | 1192 | 2.54 | Benzophenone |  |  |  | 0.99 |  |  | 721 |  | xc | 41168 | 0.001281612 | 4 | 1.281612 | ng/mL | 0.518 | 9.896622 | ng/g | 77.03859:560.99 105.03336:1000.00 182.07250:433.30
628252 ULTRA FLEX MINI MUFFIN PAN FEV FEV 10mL diluted 4x w/1ppm IS | 628252 | ULTRA FLEX MINI MUFFIN PAN |  | 1200 | 1.227 | Hexadecane |  |  |  | 2.21 |  |  | 908 |  | xc | 960167 | 0.02989123 | 4 | 29.89123 | ng/mL | 0.518 | 230.8203 | ng/g | 55.05427:172.89 56.06210:132.76 57.06987:1000.00 70.07775:112.09 71.08551:648.65 85.10113:427.69 99.11676:111.15
628252 ULTRA FLEX MINI MUFFIN PAN FEV FEV 10mL diluted 4x w/1ppm IS | 628252 | ULTRA FLEX MINI MUFFIN PAN |  | 1200 | 2.535 | Phenol, 2,4,6-tribromo- |  |  |  | -1.4 |  |  | 579 |  | s | 31960 | 0.0009949557 | 4 |  | ng/mL | 0.518 |  | ng/g | 329.77020:953.27 331.76822:1000.00
628252 ULTRA FLEX MINI MUFFIN PAN FEV FEV 10mL diluted 4x w/1ppm IS | 628252 | ULTRA FLEX MINI MUFFIN PAN |  | 1212 | 1.206 | Octane, 2,7-dimethyl- | 1072-16-8 | C10H22 | 142.2821 | N/A | 880 | 880 |  | 15.8 | xt;ui | 127895 | 0.003981535 | 4 | 3.981535 | ng/mL | 0.518 | 30.74544 | ng/g | 57.06986:1000.00 71.08546:543.93 85.10114:327.65 99.11690:149.61 | Octane, 2,7-dimethyl- | 1072-16-8 | C10H22 | N/A | 880 | 880 | Undecane, 3,5-dimethyl- | 17312-81-1 | C13H28 | N/A | 867 | 867 | Hexadecane | 544-76-3 | C16H34 | N/A | 867 | 867 | Heptacosane | 593-49-7 | C27H56 | N/A | 863 | 863 | 3,5-Dimethyldodecane | 107770-99-0 | C14H30 | N/A | 859 | 859 | Undecane, 5-ethyl- | 17453-94-0 | C13H28 | N/A | 858 | 858 | Decane, 6-ethyl-2-methyl- | 62108-21-8 | C13H28 | N/A | 856 | 856 | Dodecane, 1-iodo- | 4292-19-7 | C12H25I | N/A | 855 | 855 | Undecane, 3-methyl- | 1002-43-3 | C12H26 | N/A | 850 | 850 | Dodecane, 2-methyl- | 1560-97-0 | C13H28 | N/A | 849 | 849
628252 ULTRA FLEX MINI MUFFIN PAN FEV FEV 10mL diluted 4x w/1ppm IS | 628252 | ULTRA FLEX MINI MUFFIN PAN |  | 1216 | 1.934 | Non Specific: mz 83.049 | [8 empty] | ns | 14561 | 0.0004533026 | 4 | 0.4533026 | ng/mL | 0.518 | 3.500406 | ng/g | 83.04924:1000.00
628252 ULTRA FLEX MINI MUFFIN PAN FEV FEV 10mL diluted 4x w/1ppm IS | 628252 | ULTRA FLEX MINI MUFFIN PAN |  | 1232 | 1.215 | Tridecane | 629-50-5 | C13H28 | 184.3619 | N/A | 862 | 862 |  | 17.2 | xt;ui | 114007 | 0.003549184 | 4 | 3.549184 | ng/mL | 0.518 | 27.40682 | ng/g | 57.06990:1000.00 71.08559:591.07 85.10138:426.16 | Tridecane | 629-50-5 | C13H28 | N/A | 862 | 862 | Decane, 6-ethyl-2-methyl- | 62108-21-8 | C13H28 | N/A | 853 | 853 | Undecane, 3-methyl- | 1002-43-3 | C12H26 | N/A | 851 | 851 | Hexadecane | 544-76-3 | C16H34 | N/A | 848 | 848 | Octane, 3-ethyl-2,7-dimethyl- | 62183-55-5 | C12H26 | N/A | 842 | 842 | Dodecane, 2-methyl- | 1560-97-0 | C13H28 | N/A | 840 | 840 | Undecane, 2-methyl- | 7045-71-8 | C12H26 | N/A | 837 | 837 | Sulfurous acid, 2-ethylhexyl hexyl ester |  | C14H30O3S | N/A | 834 | 834 | Nonane, 3,7-dimethyl- | 17302-32-8 | C11H24 | N/A | 834 | 834 | Decane, 2,4-dimethyl- | 2801-84-5 | C12H26 | N/A | 813 | 813
628252 ULTRA FLEX MINI MUFFIN PAN FEV FEV 10mL diluted 4x w/1ppm IS | 628252 | ULTRA FLEX MINI MUFFIN PAN |  | 1232 | 2.008 | Anthracene, 1,2,3,4-tetrahydro-9,10-dimethyl- | 94573-50-9 | C16H18 | 210.3147 | -1.07 | 716 | 716 |  | 10.4 | xt;ui | 35275 | 0.001098156 | 4 | 1.098156 | ng/mL | 0.518 | 8.479968 | ng/g | 178.07805:138.21 180.09294:114.08 195.11644:1000.00 210.14008:423.50 | Benzene 1,2,4,5-tetrafluoro-3,6-dimethoxy- | 362-56-1 | C8H6F4O2 | N/A | 771 | 847 | 2',4',5'-Trimethoxyacetophenone |  | C11H14O4 | 244.74 | 747 | 807 | 2,4,6-Trimethoxyacetophenone | 832-58-6 | C11H14O4 | 244.74 | 746 | 789 | Anthracene, 1,2,3,4-tetrahydro-9,10-dimethyl- | 94573-50-9 | C16H18 | -1.07 | 716 | 716 | Homosalate, TMS derivative |  | C19H30O3Si | N/A | 711 | 711 | 2,4,6-Trimethoxyacetophenone | 832-58-6 | C11H14O4 | 244.74 | 711 | 711 | 9H-Carbazol-3-amine, 9-ethyl- | 132-32-1 | C14H14N2 | 118.64 | 699 | 699 | 2',3',4' Trimethoxyacetophenone | 13909-73-4 | C11H14O4 | 244.74 | 675 | 782 | 4-tert-Butylbenzylidenemalononitrile | 149550-23-2 | C14H14N2 | 118.64 | 673 | 673 | 9H-Carbazol-3-amine, 9-ethyl- | 132-32-1 | C14H14N2 | 118.64 | 658 | 658
628252 ULTRA FLEX MINI MUFFIN PAN FEV FEV 10mL diluted 4x w/1ppm IS | 628252 | ULTRA FLEX MINI MUFFIN PAN |  | 1244 | 1.2 | Hexadecane | 544-76-3 | C16H34 | 226.4418 | N/A | 923 | 923 |  | 10.3 | xt;ui | 286217 | 0.008910301 | 4 | 8.910301 | ng/mL | 0.518 | 68.80542 | ng/g | 55.05428:187.03 56.06198:158.18 57.06986:1000.00 69.06987:108.37 71.08546:584.66 85.10099:350.56 99.11650:133.13 | Hexadecane | 544-76-3 | C16H34 | N/A | 923 | 923 | Tetradecane | 629-59-4 | C14H30 | N/A | 920 | 920 | Pentadecane | 629-62-9 | C15H32 | N/A | 917 | 917 | Nonadecane | 629-92-5 | C19H40 | N/A | 917 | 917 | Heptadecane, 2-methyl- | 1560-89-0 | C18H38 | N/A | 916 | 916 | Heptadecane, 2,6,10,14-tetramethyl- | 18344-37-1 | C21H44 | N/A | 915 | 915 | Pentadecane, 2,6,10-trimethyl- | 3892-00-0 | C18H38 | N/A | 914 | 914 | Heptadecane | 629-78-7 | C17H36 | N/A | 912 | 912 | Eicosane | 112-95-8 | C20H42 | N/A | 907 | 907 | 1-Iodo-2-methylundecane | 73105-67-6 | C12H25I | N/A | 906 | 906
628252 ULTRA FLEX MINI MUFFIN PAN FEV FEV 10mL diluted 4x w/1ppm IS | 628252 | ULTRA FLEX MINI MUFFIN PAN |  | 1244 | 1.294 | (R,S)-5-Ethyl-6-methyl-3E-hepten-2-one | 57283-79-1 | C10H18O | 154.2497 | N/A | 690 | 690 |  | 34.4 | xt;ui | 45598 | 0.001419524 | 4 | 1.419524 | ng/mL | 0.518 | 10.96158 | ng/g | 69.06987:1000.00 70.07756:176.56 83.08558:327.45 97.10111:723.88 111.11665:556.02 | (R,S)-5-Ethyl-6-methyl-3E-hepten-2-one | 57283-79-1 | C10H18O | N/A | 690 | 690 | Cyclohexane, 1,1,3-trimethyl- | 3073-66-3 | C9H18 | N/A | 685 | 833 | 2,2,4-Trimethyl-3-hexene | 59643-72-0 | C9H18 | N/A | 657 | 657 | Heptacosan-9-ol | 31849-14-6 | C27H56O | N/A | 645 | 645 | Cyclopentanecarboxamide, N-(2-fluorophenyl)- |  | C12H14FNO | N/A | 642 | 642 | Cyclooctane, tetradecyl- | 149003-36-1 | C22H44 | N/A | 637 | 637 | 1,7-Dimethyl-4-(1-methylethyl)cyclodecane | 645-10-3 | C15H30 | N/A | 634 | 634 | 2-Pentene, 3-ethyl-4,4-dimethyl- | 53907-59-8 | C9H18 | N/A | 633 | 633 | 2-Propanamine, N,N'-methanetetraylbis- | 693-13-0 | C7H14N2 | N/A | 627 | 792 | 5-Acetoxytridecane | 60826-29-1 | C15H30O2 | N/A | 624 | 624
628252 ULTRA FLEX MINI MUFFIN PAN FEV FEV 10mL diluted 4x w/1ppm IS | 628252 | ULTRA FLEX MINI MUFFIN PAN |  | 1244 | 2.067 | Anthracene, 1,2,3,4-tetrahydro-9,10-dimethyl- | 94573-50-9 | C16H18 | 210.3147 | 0.79 | 774 | 774 |  | 13.1 | xt;ui | 199134 | 0.006199296 | 4 | 6.199296 | ng/mL | 0.518 | 47.87101 | ng/g | 165.06966:290.97 178.07794:152.13 180.09275:217.88 195.11637:1000.00 196.12043:167.58 210.14047:401.05 | 9,9-Dimethyl-9-silafluorene | 13688-68-1 | C14H14Si | 259.61 | 824 | 863 | 9,9-Dimethyl-9-silafluorene | 13688-68-1 | C14H14Si | 259.61 | 800 | 844 | Anthracene, 1,2,3,4-tetrahydro-9,10-dimethyl- | 94573-50-9 | C16H18 | 0.79 | 774 | 774 | 1,1'-Biphenyl, 2,2',5,5'-tetramethyl- | 3075-84-1 | C16H18 | 0.79 | 767 | 767 | 2,4,6-Trimethoxyacetophenone | 832-58-6 | C11H14O4 | 246.6 | 764 | 796 | Benzene, 1,1'-dodecylidenebis[4-methyl- | 55268-62-7 | C26H38 | N/A | 747 | 844 | 1,1'-Biphenyl, 3,3',4,4'-tetramethyl- | 4920-95-0 | C16H18 | 0.79 | 745 | 745 | 2',4',5'-Trimethoxyacetophenone |  | C11H14O4 | 246.6 | 744 | 779 | 1,1'-Biphenyl, 3,3',4,4'-tetramethyl- | 4920-95-0 | C16H18 | 0.79 | 743 | 743 | 9,9'-Bi-9H-fluorene, 9,9'-dimethoxy- | 50616-99-4 | C28H22O2 | N/A | 738 | 946
628252 ULTRA FLEX MINI MUFFIN PAN FEV FEV 10mL diluted 4x w/1ppm IS | 628252 | ULTRA FLEX MINI MUFFIN PAN |  | 1248 | 1.218 | 1-Hexene, 3-methyl- | 3404-61-3 | C7H14 | 98.1863 | N/A | 869 | 869 |  | 53.1 | xt;ui | 24852 | 0.0007736745 | 4 | 0.7736745 | ng/mL | 0.518 | 5.974321 | ng/g | 55.05422:1000.00 56.06213:829.51 69.06983:991.89 70.07786:677.95 | 1-Hexene, 3-methyl- | 3404-61-3 | C7H14 | N/A | 869 | 869 | 1-Hexene, 3-methyl- | 3404-61-3 | C7H14 | N/A | 851 | 851 | 1-Hexanol, 4-methyl- | 818-49-5 | C7H16O | N/A | 844 | 844 | 1-Hexene, 3-methyl- | 3404-61-3 | C7H14 | N/A | 831 | 831 | 1-Heptene, 2,6-dimethyl- | 3074-78-0 | C9H18 | N/A | 825 | 825 | Cyclopentane, ethyl- | 1640-89-7 | C7H14 | N/A | 808 | 808 | 1-Hexanol, 3-methyl- | 13231-81-7 | C7H16O | N/A | 805 | 805 | 1-Hexanol, 5-methyl- | 627-98-5 | C7H16O | N/A | 805 | 805 | 1-Hexanol, 4-methyl-, (S)- | 1767-46-0 | C7H16O | N/A | 800 | 800 | Cyclopropane, butyl- | 930-57-4 | C7H14 | N/A | 795 | 795
628252 ULTRA FLEX MINI MUFFIN PAN FEV FEV 10mL diluted 4x w/1ppm IS | 628252 | ULTRA FLEX MINI MUFFIN PAN |  | 1248 | 1.327 | Cyclohexane, eicosyl- | 4443-55-4 | C26H52 | 364.6921 | N/A | 786 | 807 |  | 26.4 | xt;ui | 84821 | 0.002640586 | 4 | 2.640586 | ng/mL | 0.518 | 20.39063 | ng/g | 55.05422:804.33 56.06213:189.05 57.06981:560.59 69.06983:652.61 71.08553:572.35 82.07739:655.10 83.08538:1000.00 84.09316:182.22 | Cyclohexane, eicosyl- | 4443-55-4 | C26H52 | N/A | 786 | 807 | Cyclohexane, eicosyl- | 4443-55-4 | C26H52 | N/A | 768 | 788 | Octane, 2-cyclohexyl- | 359163 | C14H28 | N/A | 760 | 770 | Cyclohexane, octadecyl- | 929696 | C24H48 | N/A | 760 | 782 | Cyclohexane, nonadecyl- | 22349-03-7 | C25H50 | N/A | 756 | 776 | Cyclohexane, hexadecyl- | 6812-38-0 | C22H44 | N/A | 751 | 774 | Oxalic acid, cyclohexyl tetradecyl ester |  | C22H40O4 | N/A | 749 | 769 | Oxalic acid, cyclohexyl dodecyl ester |  | C20H36O4 | N/A | 740 | 760 | Heptylcyclohexane | 5617-41-4 | C13H26 | N/A | 736 | 757 | Cyclohexane, octadecyl- | 929696 | C24H48 | N/A | 734 | 754
628252 ULTRA FLEX MINI MUFFIN PAN FEV FEV 10mL diluted 4x w/1ppm IS | 628252 | ULTRA FLEX MINI MUFFIN PAN |  | 1256 | 1.211 | Heptadecane, 2,6,10,14-tetramethyl- | 18344-37-1 | C21H44 | 296.5748 | N/A | 923 | 923 |  | 22.8 | xt;ui | 427929 | 0.01332198 | 4 | 13.32198 | ng/mL | 0.518 | 102.8724 | ng/g | 55.05432:235.71 56.06223:169.71 57.06983:1000.00 69.06986:131.38 70.07771:128.05 71.08549:615.26 85.10115:374.07 | Heptadecane, 2,6,10,14-tetramethyl- | 18344-37-1 | C21H44 | N/A | 923 | 923 | Heptadecane, 2-methyl- | 1560-89-0 | C18H38 | N/A | 918 | 918 | Tridecane, 6-methyl- | 13287-21-3 | C14H30 | N/A | 887 | 887 | 1-Iodo-2-methylundecane | 73105-67-6 | C12H25I | N/A | 886 | 886 | Octane, 3-ethyl-2,7-dimethyl- | 62183-55-5 | C12H26 | N/A | 885 | 906 | Octacosane | 630-02-4 | C28H58 | N/A | 882 | 882 | Undecane, 2-methyl- | 7045-71-8 | C12H26 | N/A | 882 | 882 | Oxalic acid, isobutyl nonyl ester |  | C15H28O4 | N/A | 878 | 900 | Heptadecane | 629-78-7 | C17H36 | N/A | 878 | 878 | Hexadecane | 544-76-3 | C16H34 | N/A | 877 | 877
628252 ULTRA FLEX MINI MUFFIN PAN FEV FEV 10mL diluted 4x w/1ppm IS | 628252 | ULTRA FLEX MINI MUFFIN PAN |  | 1256 | 1.291 | Cyclooctane, butyl- | 16538-93-5 | C12H24 | 168.3194 | N/A | 767 | 767 |  | 18.4 | xt;ui | 36124 | 0.001124586 | 4 | 1.124586 | ng/mL | 0.518 | 8.684064 | ng/g | 55.05432:1000.00 69.06986:956.87 70.07771:187.61 82.07730:105.89 83.08549:828.97 111.11659:720.28 | Cyclooctane, butyl- | 16538-93-5 | C12H24 | N/A | 767 | 767 | Cyclohexane, 1-ethyl-1,4-dimethyl-, cis- | 62238-30-6 | C10H20 | N/A | 755 | 755 | Cyclopentane, 1,1,3,4-tetramethyl-, trans- | 20309-77-7 | C9H18 | N/A | 754 | 754 | Cyclohexane, 1-ethyl-2,4-dimethyl- | 61142-69-6 | C10H20 | N/A | 748 | 748 | Cyclohexane, 1-ethyl-1,4-dimethyl-, trans- | 62238-32-8 | C10H20 | N/A | 742 | 742 | Cyclopentane, 1,1,3,4-tetramethyl-, trans- | 20309-77-7 | C9H18 | N/A | 736 | 736 | Cyclohexane, 1-ethyl-2-propyl- | 62238-33-9 | C11H22 | N/A | 734 | 734 | 2,3,4-Trimethyl-hex-3-enal |  | C9H16O | N/A | 731 | 731 | Cyclohexane, 2-ethyl-1,3-dimethyl- | 7045-67-2 | C10H20 | N/A | 729 | 729 | Triallylsilane | 1116-62-7 | C9H16Si | N/A | 724 | 724
628252 ULTRA FLEX MINI MUFFIN PAN FEV FEV 10mL diluted 4x w/1ppm IS | 628252 | ULTRA FLEX MINI MUFFIN PAN |  | 1260 | 1.296 | 2-Thiopheneacetic acid, 2-ethylcyclohexyl ester |  | C14H20O2S | 252.3727 | N/A | 837 | 837 |  | 56.3 | xt | 54435 | 0.001694631 | 4 | 1.694631 | ng/mL | 0.518 | 13.08595 | ng/g | 55.05428:724.44 69.07002:1000.00 97.10121:658.86 111.11695:319.19 | 2-Thiopheneacetic acid, 2-ethylcyclohexyl ester |  | C14H20O2S | N/A | 837 | 837 | 2,2,4-Trimethyl-3-hexene | 59643-72-0 | C9H18 | N/A | 811 | 811 | 2-Thiopheneacetic acid, oct-3-en-2-yl ester |  | C14H20O2S | N/A | 803 | 803 | Cyclopentanecarboxylic acid, 4-nitrophenyl ester |  | C12H13NO4 | N/A | 776 | 871 | 2-Thiopheneacetic acid, 3,5-dimethylcyclohexyl ester |  | C14H20O2S | N/A | 763 | 763 | 2-Pentene, 3-ethyl-4,4-dimethyl- | 53907-59-8 | C9H18 | N/A | 753 | 753 | 3-Hexene, 3-ethyl-2,5-dimethyl- | 62338-08-3 | C10H20 | N/A | 741 | 741 | Cyclopentanecarboxylic acid, 4-cyanophenyl ester |  | C13H13NO2 | N/A | 730 | 813 | Borane, [1,2-bis(1-methylethyl)butyl]bis(1-methylethyl)- | 74792-79-3 | C16H35B | N/A | 725 | 830 | 3,5-Dimethyl-3-heptene | 59643-68-4 | C9H18 | N/A | 714 | 714
628252 ULTRA FLEX MINI MUFFIN PAN FEV FEV 10mL diluted 4x w/1ppm IS | 628252 | ULTRA FLEX MINI MUFFIN PAN |  | 1268 | 2.115 | Anthracene, 1,2,3,4-tetrahydro-9,10-dimethyl- | 94573-50-9 | C16H18 | 210.3147 | 0.35 | 774 | 774 |  | 8.6 | xt;ui | 94196 | 0.002932442 | 4 | 2.932442 | ng/mL | 0.518 | 22.64434 | ng/g | 165.06973:260.06 180.09316:185.17 195.11685:1000.00 196.12060:175.52 210.14038:439.76 | 9,9-Dimethyl-9-silafluorene | 13688-68-1 | C14H14Si | 259.17 | 815 | 815 | 9,9-Dimethyl-9-silafluorene | 13688-68-1 | C14H14Si | 259.17 | 806 | 806 | 2,4,6-Trimethoxyacetophenone | 832-58-6 | C11H14O4 | 246.16 | 797 | 797 | 2',4',5'-Trimethoxyacetophenone |  | C11H14O4 | 246.16 | 792 | 792 | 2',3',4' Trimethoxyacetophenone | 13909-73-4 | C11H14O4 | 246.16 | 781 | 781 | Anthracene, 1,2,3,4-tetrahydro-9,10-dimethyl- | 94573-50-9 | C16H18 | 0.35 | 774 | 774 | 2,4,6-Trimethoxyacetophenone | 832-58-6 | C11H14O4 | 246.16 | 754 | 754 | Benzene, 1,1'-dodecylidenebis[4-methyl- | 55268-62-7 | C26H38 | N/A | 751 | 873 | 9,9'-Bi-9H-fluorene, 9,9'-dimethoxy- | 50616-99-4 | C28H22O2 | N/A | 745 | 935 | Benzene, 1,1'-dodecylidenebis[4-methyl- | 55268-62-7 | C26H38 | N/A | 744 | 865
628252 ULTRA FLEX MINI MUFFIN PAN FEV FEV 10mL diluted 4x w/1ppm IS | 628252 | ULTRA FLEX MINI MUFFIN PAN |  | 1280 | 1.2 | Tridecane | 629-50-5 | C13H28 | 184.3619 | N/A | 923 | 923 |  | 35.7 | xt;ui | 169150 | 0.005265856 | 4 | 5.265856 | ng/mL | 0.518 | 40.66298 | ng/g | 56.06200:108.18 57.06983:1000.00 71.08539:650.34 85.10112:419.56 | Tridecane | 629-50-5 | C13H28 | N/A | 923 | 923 | Hexadecane | 544-76-3 | C16H34 | N/A | 906 | 906 | Decane, 6-ethyl-2-methyl- | 62108-21-8 | C13H28 | N/A | 885 | 885 | Undecane | 1120-21-4 | C11H24 | N/A | 878 | 878 | Nonane, 3,7-dimethyl- | 17302-32-8 | C11H24 | N/A | 877 | 877 | Dodecane, 2-methyl- | 1560-97-0 | C13H28 | N/A | 872 | 872 | Tridecane | 629-50-5 | C13H28 | N/A | 872 | 872 | Undecane, 5-ethyl- | 17453-94-0 | C13H28 | N/A | 864 | 864 | Octane, 3-ethyl-2,7-dimethyl- | 62183-55-5 | C12H26 | N/A | 862 | 862 | Undecane, 2-methyl- | 7045-71-8 | C12H26 | N/A | 862 | 862
628252 ULTRA FLEX MINI MUFFIN PAN FEV FEV 10mL diluted 4x w/1ppm IS | 628252 | ULTRA FLEX MINI MUFFIN PAN |  | 1280 | 1.289 | 1,7-Dimethyl-4-(1-methylethyl)cyclodecane | 645-10-3 | C15H30 | 210.3993 | N/A | 735 | 735 |  | 16.1 | xt;ui | 158676 | 0.004939787 | 4 | 4.939787 | ng/mL | 0.518 | 38.14507 | ng/g | 55.05427:696.22 56.06200:138.62 67.05431:261.08 69.06988:1000.00 70.07771:175.11 83.08532:729.01 95.08521:313.47 97.10111:635.02 111.11632:502.90 | 1,7-Dimethyl-4-(1-methylethyl)cyclodecane | 645-10-3 | C15H30 | N/A | 735 | 735 | Bicyclo[3.1.1]heptan-3-one, 2,6,6-trimethyl-, (1a,2�,5a)- | 15358-88-0 | C10H16O | N/A | 725 | 725 | Bicyclo[3.1.1]heptan-3-one, 2,6,6-trimethyl-, (1a,2a,5a)- | 547-60-4 | C10H16O | N/A | 718 | 718 | Heptacosan-9-ol | 31849-14-6 | C27H56O | N/A | 716 | 727 | Bicyclo[3.1.1]heptan-3-one, 2,6,6-trimethyl-, (1a,2a,5a)- | 547-60-4 | C10H16O | N/A | 714 | 714 | 1-Hexyl-2-nitrocyclohexane | 118252-04-3 | C12H23NO2 | N/A | 706 | 748 | Bicyclo[3.1.1]heptan-3-one, 2,6,6-trimethyl-, (1a,2a,5a)- | 547-60-4 | C10H16O | N/A | 705 | 705 | Bicyclo[3.1.1]heptan-3-one, 2,6,6-trimethyl- | 18358-53-7 | C10H16O | N/A | 704 | 704 | Cyclohexane, 1,2,4,5-tetraethyl-, (1a,2a,4a,5a)- | 61142-24-3 | C14H28 | N/A | 702 | 702 | Bicyclo[3.1.1]heptan-3-one, 2,6,6-trimethyl-, (1a,2�,5a)- | 15358-88-0 | C10H16O | N/A | 698 | 698
628252 ULTRA FLEX MINI MUFFIN PAN FEV FEV 10mL diluted 4x w/1ppm IS | 628252 | ULTRA FLEX MINI MUFFIN PAN |  | 1284 | 1.232 | Heptadecane |  |  |  | 0.71 |  |  | 871 |  | xc | 912314 | 0.0284015 | 4 | 28.4015 | ng/mL | 0.518 | 219.3166 | ng/g | 55.05426:185.86 56.06205:130.07 57.06981:1000.00 69.06987:120.81 70.07782:110.88 71.08555:678.73 85.10116:444.49 99.11670:123.24
628252 ULTRA FLEX MINI MUFFIN PAN FEV FEV 10mL diluted 4x w/1ppm IS | 628252 | ULTRA FLEX MINI MUFFIN PAN |  | 1288 | 1.3 | Heptacosan-9-ol | 31849-14-6 | C27H56O | 396.734 | N/A | 755 | 755 |  | 14 | xt;ui | 167920 | 0.005227564 | 4 | 5.227564 | ng/mL | 0.518 | 40.36729 | ng/g | 55.05424:879.09 67.05426:237.22 69.06986:683.05 70.07776:101.75 81.07006:244.51 82.07763:256.48 83.08565:631.82 96.09337:127.83 97.10116:1000.00 111.11684:432.90 | Heptacosan-9-ol | 31849-14-6 | C27H56O | N/A | 755 | 755 | Cyclohexane, 1-methyl-3-propyl- | 4291-80-9 | C10H20 | N/A | 740 | 740 | Cyclohexane, 1,1'-(1,2-dimethyl-1,2-ethanediyl)bis- | 74663-71-1 | C16H30 | N/A | 726 | 726 | 3-Hepten-2-one, 5-methyl- | 5090-16-4 | C8H14O | N/A | 725 | 725 | Cyclopentane, 1-methyl-3-(2-methylpropyl)- | 29053-04-1 | C10H20 | N/A | 720 | 720 | Cyclohexane, 1-(cyclohexylmethyl)-2-methyl-, cis- | 54824-04-3 | C14H26 | N/A | 718 | 718 | Cyclopentane, 1,1'-[3-(2-cyclopentylethyl)-1,5-pentanediyl]bis- | 55255-85-1 | C22H40 | N/A | 717 | 717 | Cyclododecyl isothiocyanate | 59037-64-8 | C13H23NS | N/A | 708 | 708 | Cyclopentane, 1,1'-[4-(3-cyclopentylpropyl)-1,7-heptanediyl]bis- | 55429-35-1 | C25H46 | N/A | 707 | 707 | Cyclohexane, 1-(cyclohexylmethyl)-3-methyl-, trans- | 54823-95-9 | C14H26 | N/A | 704 | 704
628252 ULTRA FLEX MINI MUFFIN PAN FEV FEV 10mL diluted 4x w/1ppm IS | 628252 | ULTRA FLEX MINI MUFFIN PAN |  | 1292 | 1.195 | Heptadecane, 2,6-dimethyl- | 54105-67-8 | C19H40 | 268.5216 | N/A | 934 | 934 |  | 15.7 | xt;ui | 687309 | 0.02139681 | 4 | 21.39681 | ng/mL | 0.518 | 165.2263 | ng/g | 55.05432:174.78 56.06209:195.56 57.06978:1000.00 69.06982:129.18 71.08553:755.02 85.10105:366.85 99.11668:143.80 | Heptadecane, 2,6-dimethyl- | 54105-67-8 | C19H40 | N/A | 934 | 934 | Heptadecane, 2,6,10,14-tetramethyl- | 18344-37-1 | C21H44 | N/A | 928 | 928 | Pentadecane, 2,6,10-trimethyl- | 3892-00-0 | C18H38 | N/A | 926 | 926 | Dodecane, 2,6,11-trimethyl- | 31295-56-4 | C15H32 | N/A | 923 | 923 | Nonadecane | 629-92-5 | C19H40 | N/A | 923 | 923 | Hexadecane | 544-76-3 | C16H34 | N/A | 907 | 907 | Heptadecane, 2,6,10,15-tetramethyl- | 54833-48-6 | C21H44 | N/A | 906 | 906 | Hexadecane, 2,6,10,14-tetramethyl- | 638-36-8 | C20H42 | N/A | 905 | 905 | Hexadecane | 544-76-3 | C16H34 | N/A | 903 | 903 | Pentadecane, 2,6,10,14-tetramethyl- | 1921-70-6 | C19H40 | N/A | 903 | 903
628252 ULTRA FLEX MINI MUFFIN PAN FEV FEV 10mL diluted 4x w/1ppm IS | 628252 | ULTRA FLEX MINI MUFFIN PAN |  | 1296 | 1.327 | 3-Penten-1-ol, 2,2,4-trimethyl- | 5842-53-5 | C8H16O | 128.2123 | N/A | 712 | 712 |  | 9.6 | xt;ui | 45686 | 0.001422264 | 4 | 1.422264 | ng/mL | 0.518 | 10.98273 | ng/g | 55.05423:729.61 70.07762:148.49 95.08539:294.86 97.10117:1000.00 | Sulfurous acid, di(cyclohexylmethyl) ester |  | C14H26O3S | N/A | 733 | 769 | 3-Penten-1-ol, 2,2,4-trimethyl- | 5842-53-5 | C8H16O | N/A | 712 | 712 | Semustine | 13909-09-6 | C10H18ClN3O2 | N/A | 703 | 703 | Bicyclo[3.2.0]heptan-2-one, 6-hydroxy-5-methyl-6-vinyl- | 1005276-66-3 | C10H14O2 | N/A | 698 | 698 | 2-Thiopheneacetic acid, 1-cyclopentylethyl ester |  | C13H18O2S | N/A | 698 | 698 | Dicyclohexyl methylphosphonate | 7040-53-1 | C13H25O3P | N/A | 698 | 794 | Cyclopropanemethanol, 2,2,3,3-tetramethyl- | 2415-96-5 | C8H16O | N/A | 687 | 687 | Cycloheptane, bromo- | 2404-35-5 | C7H13Br | N/A | 684 | 684 | 4-Acetoxy-1-decene | 2833-33-2 | C12H22O2 | N/A | 681 | 681 | Cycloheptane, bromo- | 2404-35-5 | C7H13Br | N/A | 679 | 679
628252 ULTRA FLEX MINI MUFFIN PAN FEV FEV 10mL diluted 4x w/1ppm IS | 628252 | ULTRA FLEX MINI MUFFIN PAN |  | 1300 | 1.304 | 3-Hexene, 2,2-dimethyl- | 3123-93-1 | C8H16 | 112.2129 | N/A | 755 | 755 |  | 15.2 | xt;ui | 70784 | 0.002203596 | 4 | 2.203596 | ng/mL | 0.518 | 17.01619 | ng/g | 55.05429:970.23 69.06990:974.95 70.07766:128.58 83.08561:770.18 97.10121:1000.00 | 3-Hexene, 2,2-dimethyl- | 3123-93-1 | C8H16 | N/A | 755 | 755 | 3-Hexene, 2,2-dimethyl-, (E)- | 690-93-7 | C8H16 | N/A | 755 | 755 | 3-Hexene, 2,2-dimethyl-, (E)- | 690-93-7 | C8H16 | N/A | 747 | 747 | Propanedinitrile, cyclohexyl(2-methylcyclohexyl)- | 74764-55-9 | C16H24N2 | N/A | 745 | 745 | 1-Tridecyn-4-ol | 74646-37-0 | C13H24O | N/A | 732 | 732 | 6-Dodecanol | 6836-38-0 | C12H26O | N/A | 726 | 726 | 1,2-Benzenediol, O-cyclobutanecarbonyl-O'-cyclopentanecarbonyl- |  | C17H20O4 | N/A | 717 | 717 | 6-Dodecanol | 6836-38-0 | C12H26O | N/A | 715 | 715 | 4,4-Dimethylpent-2-enal |  | C7H12O | N/A | 714 | 714 | 3-Hexene, 2,2-dimethyl-, (Z)- | 690-92-6 | C8H16 | N/A | 710 | 710
628252 ULTRA FLEX MINI MUFFIN PAN FEV FEV 10mL diluted 4x w/1ppm IS | 628252 | ULTRA FLEX MINI MUFFIN PAN |  | 1320 | 1.276 | Cyclohexane, 1,2,4,5-tetraethyl-, (1a,2a,4a,5a)- | 61142-24-3 | C14H28 | 196.3726 | N/A | 741 | 741 |  | 32.9 | xt;ui | 66690 | 0.002076145 | 4 | 2.076145 | ng/mL | 0.518 | 16.03201 | ng/g | 55.05431:917.43 56.06200:115.28 69.06997:1000.00 83.08544:794.49 97.10133:932.36 111.11672:561.52 | Cyclohexane, 1,2,4,5-tetraethyl-, (1a,2a,4a,5a)- | 61142-24-3 | C14H28 | N/A | 741 | 741 | 6-Dodecanol | 6836-38-0 | C12H26O | N/A | 725 | 725 | 2,2,4-Trimethyl-3-hexene | 59643-72-0 | C9H18 | N/A | 696 | 696 | 1-Nitrododecane | 16891-99-9 | C12H25NO2 | N/A | 692 | 692 | 1,7-Dimethyl-4-(1-methylethyl)cyclodecane | 645-10-3 | C15H30 | N/A | 690 | 690 | 3-Hepten-2-one, 5-methyl- | 5090-16-4 | C8H14O | N/A | 686 | 686 | Hept-2-ene, 2,4,4,6-tetramethyl- | 103982-58-7 | C11H22 | N/A | 682 | 682 | Cyclohexane, 1-ethyl-1,3-dimethyl-, trans- | 62238-29-3 | C10H20 | N/A | 670 | 670 | Heptacosan-9-ol | 31849-14-6 | C27H56O | N/A | 669 | 679 | 4-Decene, 4-methyl-, (E)- | 60366-66-7 | C11H22 | N/A | 669 | 669
628252 ULTRA FLEX MINI MUFFIN PAN FEV FEV 10mL diluted 4x w/1ppm IS | 628252 | ULTRA FLEX MINI MUFFIN PAN |  | 1324 | 1.209 | Heptadecane, 2-methyl- | 1560-89-0 | C18H38 | 254.495 | N/A | 933 | 933 |  | 17.7 | xt;ui | 421707 | 0.01312828 | 4 | 13.12828 | ng/mL | 0.518 | 101.3767 | ng/g | 55.05428:205.85 56.06221:126.09 57.06994:1000.00 70.07776:120.95 71.08555:663.22 85.10111:400.00 99.11703:142.41 | Heptadecane, 2-methyl- | 1560-89-0 | C18H38 | N/A | 933 | 933 | Hexadecane | 544-76-3 | C16H34 | N/A | 921 | 921 | Heptadecane | 629-78-7 | C17H36 | N/A | 912 | 912 | Pentadecane | 629-62-9 | C15H32 | N/A | 911 | 911 | Tetradecane | 629-59-4 | C14H30 | N/A | 911 | 911 | Heptadecane | 629-78-7 | C17H36 | N/A | 911 | 911 | Undecane, 5-ethyl- | 17453-94-0 | C13H28 | N/A | 909 | 909 | Pentadecane | 629-62-9 | C15H32 | N/A | 902 | 902 | Dodecane, 2-methyl- | 1560-97-0 | C13H28 | N/A | 900 | 900 | Hexadecane | 544-76-3 | C16H34 | N/A | 899 | 899
628252 ULTRA FLEX MINI MUFFIN PAN FEV FEV 10mL diluted 4x w/1ppm IS | 628252 | ULTRA FLEX MINI MUFFIN PAN |  | 1328 | 1.284 | 2,2,4-Trimethyl-3-hexene | 59643-72-0 | C9H18 | 126.2396 | N/A | 726 | 726 |  | 13.7 | xt;ui | 80138 | 0.002494798 | 4 | 2.494798 | ng/mL | 0.518 | 19.26485 | ng/g | 55.05427:879.30 67.05440:209.68 69.06994:931.31 70.07786:275.13 83.08557:770.74 97.10102:1000.00 111.11666:546.40 | 2,2,4-Trimethyl-3-hexene | 59643-72-0 | C9H18 | N/A | 726 | 726 | 1,7-Dimethyl-4-(1-methylethyl)cyclodecane | 645-10-3 | C15H30 | N/A | 713 | 713 | 2,2-Dimethyl-3-heptene trans | 19550-75-5 | C9H18 | N/A | 704 | 704 | 5-Tetradecanol acetate | 51354-25-7 | C16H32O2 | N/A | 704 | 704 | 2-Acetonylcyclopentanone | 60415-94-3 | C8H12O2 | N/A | 702 | 702 | Cyclohexane, 1-ethyl-1-methyl- | 4926-90-3 | C9H18 | N/A | 702 | 702 | 2-Methyl-3-ethyl-2-heptene | 19780-61-1 | C10H20 | N/A | 698 | 698 | Cyclohexane, 1,2,4,5-tetraethyl-, (1a,2a,4a,5a)- | 61142-24-3 | C14H28 | N/A | 698 | 698 | 1,3-Cyclohexanedione, 5-isopropyl- | 18456-87-6 | C9H14O2 | N/A | 697 | 697 | Heptacosan-9-ol | 31849-14-6 | C27H56O | N/A | 693 | 693
628252 ULTRA FLEX MINI MUFFIN PAN FEV FEV 10mL diluted 4x w/1ppm IS | 628252 | ULTRA FLEX MINI MUFFIN PAN |  | 1332 | 1.244 | 2-Hexanone, 3-methyl-4-methylene- | 20690-71-5 | C8H14O | 126.1965 | N/A | 887 | 887 |  | 72 | xt;ui | 18840 | 0.0005865133 | 4 | 0.5865133 | ng/mL | 0.518 | 4.52906 | ng/g | 55.05422:1000.00 56.06213:151.19 83.08542:743.64 111.11688:801.71 | 2-Hexanone, 3-methyl-4-methylene- | 20690-71-5 | C8H14O | N/A | 887 | 887 | Cyclohexanecarboxylic acid, (1H-tetrazol-5-yl)amide |  | C8H13N5O | N/A | 831 | 858 | Phosphonic acid, ethyl hexyl ester | 1656-73-1 | C8H19O3P | N/A | 791 | 791 | 2-(Diacetoxymethyl)-5-nitrofuran | 92-55-7 | C9H9NO7 | N/A | 788 | 788 | Cyclohexanecarbonyl chloride | 2719-27-9 | C7H11ClO | N/A | 776 | 776 | 3-Amino-2-cyclohexenone | 5220-49-5 | C6H9NO | 441.28 | 772 | 772 | Cyclohexanecarboxylic acid, 4-nitrophenyl ester |  | C13H15NO4 | N/A | 761 | 761 | 2(5H)-Furanone, 3,5,5-trimethyl- | 50598-50-0 | C7H10O2 | N/A | 760 | 760 | Cyclopentaneacetic acid, ethenyl ester | 45955-66-6 | C9H14O2 | N/A | 758 | 758 | Cyclohexanecarboxylic acid, ethenyl ester | 4840-76-0 | C9H14O2 | N/A | 757 | 757
628252 ULTRA FLEX MINI MUFFIN PAN FEV FEV 10mL diluted 4x w/1ppm IS | 628252 | ULTRA FLEX MINI MUFFIN PAN |  | 1332 | 1.334 | Cyclohexane, undecyl- | 54105-66-7 | C17H34 | 238.4525 | N/A | 849 | 849 |  | 17.7 | xt;ui | 54228 | 0.001688187 | 4 | 1.688187 | ng/mL | 0.518 | 13.03619 | ng/g | 55.05422:649.43 82.07763:842.50 83.08542:1000.00 | Cyclohexane, undecyl- | 54105-66-7 | C17H34 | N/A | 849 | 849 | Dodecylcyclohexane | 1795-17-1 | C18H36 | N/A | 841 | 841 | Cyclohexane, tetradecyl- | 1795-18-2 | C20H40 | N/A | 834 | 834 | Cyclohexane, octyl- | 1795-15-9 | C14H28 | N/A | 834 | 834 | Cyclohexane, octyl- | 1795-15-9 | C14H28 | N/A | 826 | 826 | 1-Azabicyclo[3.1.0]hexane | 285-76-7 | C5H9N | 150.07 | 821 | 833 | Cyclohexane, decyl- | 1795-16-0 | C16H32 | N/A | 821 | 821 | (1R,2R,4S)-2-(6-Chloropyridin-3-yl)-7-methyl-7-azabicyclo[2.2.1]heptane | 232615-84-8 | C12H15ClN2 | N/A | 820 | 832 | Cyclohexane, decyl- | 1795-16-0 | C16H32 | N/A | 818 | 818 | 3-Acetonylcyclopentanone | 75359-72-7 | C8H12O2 | N/A | 816 | 816
628252 ULTRA FLEX MINI MUFFIN PAN FEV FEV 10mL diluted 4x w/1ppm IS | 628252 | ULTRA FLEX MINI MUFFIN PAN |  | 1336 | 1.215 | Heptadecane, 2-methyl- | 1560-89-0 | C18H38 | 254.495 | N/A | 932 | 932 |  | 16.3 | xt;ui | 268610 | 0.008362173 | 4 | 8.362173 | ng/mL | 0.518 | 64.57276 | ng/g | 55.05413:219.56 56.06207:182.81 57.06985:1000.00 70.07766:133.46 71.08555:733.02 85.10110:447.95 99.11659:148.89 | Heptadecane, 2-methyl- | 1560-89-0 | C18H38 | N/A | 932 | 932 | Pentadecane | 629-62-9 | C15H32 | N/A | 923 | 923 | Hexadecane | 544-76-3 | C16H34 | N/A | 920 | 920 | Tridecane | 629-50-5 | C13H28 | N/A | 915 | 915 | Tetradecane | 629-59-4 | C14H30 | N/A | 915 | 915 | Dodecane, 2-methyl- | 1560-97-0 | C13H28 | N/A | 912 | 912 | Tetradecane | 629-59-4 | C14H30 | N/A | 912 | 912 | Hexadecane | 544-76-3 | C16H34 | N/A | 908 | 908 | Heptadecane | 629-78-7 | C17H36 | N/A | 908 | 908 | Undecane, 5-ethyl- | 17453-94-0 | C13H28 | N/A | 904 | 904
628252 ULTRA FLEX MINI MUFFIN PAN FEV FEV 10mL diluted 4x w/1ppm IS | 628252 | ULTRA FLEX MINI MUFFIN PAN |  | 1344 | 1.218 | Heptane, 2,6-dimethyl- | 1072-05-5 | C9H20 | 128.2554 | N/A | 900 | 931 |  | 31.9 | xt;ui | 132403 | 0.004121875 | 4 | 4.121875 | ng/mL | 0.518 | 31.82915 | ng/g | 56.06193:275.28 57.06991:1000.00 71.08538:674.74 85.10119:462.55 99.11704:103.42 | Heptane, 2,6-dimethyl- | 1072-05-5 | C9H20 | N/A | 900 | 931 | Pentadecane | 629-62-9 | C15H32 | N/A | 893 | 893 | Hexadecane | 544-76-3 | C16H34 | N/A | 889 | 889 | Tetradecane | 629-59-4 | C14H30 | N/A | 884 | 884 | Pentadecane | 629-62-9 | C15H32 | N/A | 875 | 875 | Tridecane | 629-50-5 | C13H28 | N/A | 862 | 883 | Decane, 2-methyl- | 6975-98-0 | C11H24 | N/A | 860 | 860 | Eicosane | 112-95-8 | C20H42 | N/A | 854 | 854 | Undecane | 1120-21-4 | C11H24 | N/A | 852 | 873 | Dodecane, 2,6,11-trimethyl- | 31295-56-4 | C15H32 | N/A | 850 | 850
628252 ULTRA FLEX MINI MUFFIN PAN FEV FEV 10mL diluted 4x w/1ppm IS | 628252 | ULTRA FLEX MINI MUFFIN PAN |  | 1352 | 1.208 | Tridecane | 629-50-5 | C13H28 | 184.3619 | N/A | 842 | 842 |  | 18.4 | xt;ui | 113540 | 0.003534645 | 4 | 3.534645 | ng/mL | 0.518 | 27.29456 | ng/g | 57.06987:1000.00 71.08541:559.00 85.10130:506.59 | Tridecane | 629-50-5 | C13H28 | N/A | 842 | 842 | Octane, 3-ethyl-2,7-dimethyl- | 62183-55-5 | C12H26 | N/A | 835 | 835 | 3-Hexanone, 2,4-dimethyl- | 18641-70-8 | C8H16O | N/A | 831 | 831 | Tridecane | 629-50-5 | C13H28 | N/A | 822 | 822 | Hexadecane | 544-76-3 | C16H34 | N/A | 821 | 821 | Hexadecane | 544-76-3 | C16H34 | N/A | 814 | 814 | Pentadecane | 629-62-9 | C15H32 | N/A | 811 | 811 | Hexane, 3,3-dimethyl- | 563-16-6 | C8H18 | N/A | 807 | 807 | Tetradecane | 629-59-4 | C14H30 | N/A | 804 | 804 | Undecane, 2-methyl- | 7045-71-8 | C12H26 | N/A | 804 | 804
628252 ULTRA FLEX MINI MUFFIN PAN FEV FEV 10mL diluted 4x w/1ppm IS | 628252 | ULTRA FLEX MINI MUFFIN PAN |  | 1364 | 1.232 | Octadecane |  |  |  | 1.16 |  |  | 850 |  | xc | 628924 | 0.01957921 | 4 | 19.57921 | ng/mL | 0.518 | 151.1908 | ng/g | 55.05426:158.13 56.06204:120.91 57.06979:1000.00 69.06987:126.61 70.07799:111.16 71.08551:687.16 83.08560:104.48 85.10114:429.22 99.11654:119.63
628252 ULTRA FLEX MINI MUFFIN PAN FEV FEV 10mL diluted 4x w/1ppm IS | 628252 | ULTRA FLEX MINI MUFFIN PAN |  | 1364 | 1.466 | 1-Dodecen-1-ol, acetate | 56438-08-5 | C14H26O2 | 226.3556 | N/A | 718 | 718 |  | 34.5 | xt;ui | 35450 | 0.001103604 | 4 | 1.103604 | ng/mL | 0.518 | 8.522037 | ng/g | 56.06207:187.74 57.06967:223.41 67.05435:135.32 68.06206:502.72 82.07758:1000.00 83.08528:254.40 95.08560:193.01 96.09313:347.07 97.10126:531.58 | 1-Dodecen-1-ol, acetate | 56438-08-5 | C14H26O2 | N/A | 718 | 718 | 2,9-Diazabicyclo[4.4.0]decane, trans- | 13623-82-0 | C8H16N2 | N/A | 684 | 684 | 2,9-Diazabicyclo[4.4.0]decane, cis- | 93955-52-3 | C8H16N2 | N/A | 682 | 682 | 3,9-Diazabicyclo[4.2.1]nonan-4-one, 9-methyl- | 7309-42-4 | C8H14N2O | N/A | 675 | 685 | 16-Heptadecenal |  | C17H32O | N/A | 668 | 682 | 1-(4,5-Dihydro-1H-pyrrol-3-yl)-N,N-dimethylmethanamine |  | C7H14N2 | N/A | 658 | 697 | Octanenitrile | 124-12-9 | C8H15N | N/A | 656 | 683 | 8-Azabicyclo[3.2.1]octane-3-carbonitrile, 8-methyl-, endo- | 5911-81-9 | C9H14N2 | N/A | 655 | 655 | Pseudoecgonine methyl ester | 99189-88-5 | C10H17NO3 | N/A | 649 | 674 | Methyl ecgonine | 1915211 | C10H17NO3 | N/A | 648 | 648
628252 ULTRA FLEX MINI MUFFIN PAN FEV FEV 10mL diluted 4x w/1ppm IS | 628252 | ULTRA FLEX MINI MUFFIN PAN |  | 1376 | 1.2 | Nonadecane | 629-92-5 | C19H40 | 268.5216 | N/A | 932 | 932 |  | 10.6 | xt;ui | 326700 | 0.01017059 | 4 | 10.17059 | ng/mL | 0.518 | 78.53737 | ng/g | 55.05435:170.77 56.06199:188.32 57.06986:1000.00 69.07002:114.15 70.07776:140.99 71.08557:800.55 85.10106:464.18 99.11683:144.78 113.13272:109.92 | Nonadecane | 629-92-5 | C19H40 | N/A | 932 | 932 | Heptadecane, 2,6,10,15-tetramethyl- | 54833-48-6 | C21H44 | N/A | 931 | 946 | Heptadecane | 629-78-7 | C17H36 | N/A | 925 | 925 | Heneicosane | 629-94-7 | C21H44 | N/A | 923 | 923 | Octadecane | 593-45-3 | C18H38 | N/A | 921 | 921 | Eicosane | 112-95-8 | C20H42 | N/A | 921 | 936 | Octadecane | 593-45-3 | C18H38 | N/A | 921 | 921 | Nonadecane, 2-methyl- | 1560-86-7 | C20H42 | N/A | 918 | 918 | Octadecane, 2-methyl- | 1560-88-9 | C19H40 | N/A | 917 | 917 | Eicosane, 2-methyl- | 1560-84-5 | C21H44 | N/A | 915 | 915
628252 ULTRA FLEX MINI MUFFIN PAN FEV FEV 10mL diluted 4x w/1ppm IS | 628252 | ULTRA FLEX MINI MUFFIN PAN |  | 1380 | 1.21 | 3,4-Hexanedione, 2,2,5-trimethyl- | 20633-03-8 | C9H16O2 | 156.2225 | N/A | 878 | 878 |  | 16.9 | xt;ui | 135019 | 0.004203314 | 4 | 4.203314 | ng/mL | 0.518 | 32.45802 | ng/g | 57.06975:1000.00 71.08544:681.05 85.10115:406.17 | 3,4-Hexanedione, 2,2,5-trimethyl- | 20633-03-8 | C9H16O2 | N/A | 878 | 878 | Tridecane | 629-50-5 | C13H28 | N/A | 875 | 875 | Dodecane, 1-iodo- | 4292-19-7 | C12H25I | N/A | 864 | 864 | Nonane, 1-iodo- | 4282-42-2 | C9H19I | N/A | 862 | 862 | Hexadecane | 544-76-3 | C16H34 | N/A | 862 | 862 | Octane, 3-ethyl-2,7-dimethyl- | 62183-55-5 | C12H26 | N/A | 854 | 854 | Decane, 6-ethyl-2-methyl- | 62108-21-8 | C13H28 | N/A | 852 | 852 | Undecane, 5-ethyl- | 17453-94-0 | C13H28 | N/A | 834 | 834 | Sulfurous acid, 2-ethylhexyl hexyl ester |  | C14H30O3S | N/A | 833 | 833 | Tetradecane, 1-iodo- | 19218-94-1 | C14H29I | N/A | 831 | 831
628252 ULTRA FLEX MINI MUFFIN PAN FEV FEV 10mL diluted 4x w/1ppm IS | 628252 | ULTRA FLEX MINI MUFFIN PAN |  | 1384 | 2.011 | Phthalic acid, isobutyl tridec-2-yn-1-yl ester |  | C25H36O4 | 400.5519 | N/A | 931 | 931 |  | 10.7 | xt;ui | 37703 | 0.001173743 | 4 | 1.173743 | ng/mL | 0.518 | 9.063649 | ng/g | 57.06970:202.40 149.02337:1000.00 | Phthalic acid, monoamide, N-ethyl-N-(3-methylphenyl)-, heptyl ester |  | C24H31NO3 | N/A | 938 | 938 | Phthalic acid, 4-cyanophenyl heptyl ester |  | C22H23NO4 | N/A | 935 | 935 | Phthalic acid, isobutyl tridec-2-yn-1-yl ester |  | C25H36O4 | N/A | 931 | 931 | Phthalic acid, heptyl 4-nitrophenyl ester |  | C21H23NO6 | N/A | 907 | 907 | Phthalic acid, 4-nitrophenyl octyl ester |  | C22H25NO6 | N/A | 901 | 901 | Phthalic acid, 4-bromophenyl octyl ester |  | C22H25BrO4 | N/A | 901 | 901 | Phthalic acid, 3,4,5-trichlorophenyl undecyl ester |  | C25H29Cl3O4 | N/A | 895 | 895 | Phthalic acid, 4-chloro-3-methylphenyl undecyl ester |  | C26H33ClO4 | N/A | 892 | 892 | Phthalic acid, monoamide, N-ethyl-N-(3-methylphenyl)-, octyl ester |  | C25H33NO3 | N/A | 890 | 890 | Phthalic acid, heptyl hex-2-yn-4-yl ester |  | C21H28O4 | N/A | 890 | 890
628252 ULTRA FLEX MINI MUFFIN PAN FEV FEV 10mL diluted 4x w/1ppm IS | 628252 | ULTRA FLEX MINI MUFFIN PAN |  | 1400 | 1.215 | 3,4-Hexanedione, 2,2,5-trimethyl- | 20633-03-8 | C9H16O2 | 156.2225 | N/A | 867 | 867 |  | 11.3 | xt;ui | 224954 | 0.007003106 | 4 | 7.003106 | ng/mL | 0.518 | 54.07804 | ng/g | 55.05427:206.32 57.06986:1000.00 71.08556:683.11 85.10099:366.70 | Dodecane, 1-iodo- | 4292-19-7 | C12H25I | N/A | 910 | 910 | Tetradecane, 1-iodo- | 19218-94-1 | C14H29I | N/A | 876 | 876 | Decane, 1-iodo- | 2050-77-3 | C10H21I | N/A | 868 | 868 | 3,4-Hexanedione, 2,2,5-trimethyl- | 20633-03-8 | C9H16O2 | N/A | 867 | 867 | Nonane, 1-iodo- | 4282-42-2 | C9H19I | N/A | 861 | 861 | Tridecane | 629-50-5 | C13H28 | N/A | 861 | 861 | Hexadecane | 544-76-3 | C16H34 | N/A | 860 | 860 | Heptacosane | 593-49-7 | C27H56 | N/A | 853 | 853 | Sulfurous acid, 2-ethylhexyl hexyl ester |  | C14H30O3S | N/A | 851 | 851 | Octane, 3-ethyl-2,7-dimethyl- | 62183-55-5 | C12H26 | N/A | 840 | 840
628252 ULTRA FLEX MINI MUFFIN PAN FEV FEV 10mL diluted 4x w/1ppm IS | 628252 | ULTRA FLEX MINI MUFFIN PAN |  | 1412 | 1.211 | Undecane, 4,7-dimethyl- | 17301-32-5 | C13H28 | 184.3619 | N/A | 949 | 949 |  | 28.5 | xt;ui | 225820 | 0.007030065 | 4 | 7.030065 | ng/mL | 0.518 | 54.28622 | ng/g | 55.05411:144.79 56.06211:167.84 57.06984:1000.00 70.07767:161.73 71.08548:690.09 85.10101:468.67 | Undecane, 4,7-dimethyl- | 17301-32-5 | C13H28 | N/A | 949 | 949 | Undecane | 1120-21-4 | C11H24 | N/A | 936 | 936 | Tridecane | 629-50-5 | C13H28 | N/A | 929 | 929 | Undecane | 1120-21-4 | C11H24 | N/A | 917 | 917 | Decane | 124-18-5 | C10H22 | N/A | 914 | 914 | Tridecane | 629-50-5 | C13H28 | N/A | 907 | 907 | Decane, 3,7-dimethyl- | 17312-54-8 | C12H26 | N/A | 904 | 904 | Octane, 6-ethyl-2-methyl- | 62016-19-7 | C11H24 | N/A | 900 | 900 | Undecane | 1120-21-4 | C11H24 | N/A | 900 | 900 | Hexadecane | 544-76-3 | C16H34 | N/A | 890 | 890
628252 ULTRA FLEX MINI MUFFIN PAN FEV FEV 10mL diluted 4x w/1ppm IS | 628252 | ULTRA FLEX MINI MUFFIN PAN |  | 1412 | 1.348 | Cyclohexane, eicosyl- | 4443-55-4 | C26H52 | 364.6921 | N/A | 777 | 777 |  | 27.4 | xt;ui | 65146 | 0.002028078 | 4 | 2.028078 | ng/mL | 0.518 | 15.66084 | ng/g | 55.05411:452.61 69.06985:639.68 82.07763:502.89 83.08553:1000.00 97.10103:556.22 | Cyclohexane, eicosyl- | 4443-55-4 | C26H52 | N/A | 777 | 777 | Cyclohexane, nonadecyl- | 22349-03-7 | C25H50 | N/A | 766 | 766 | Cyclohexane, tetradecyl- | 1795-18-2 | C20H40 | N/A | 763 | 763 | Cyclohexane, (2-methylpropyl)- | 1678-98-4 | C10H20 | N/A | 761 | 761 | Cyclohexane, undecyl- | 54105-66-7 | C17H34 | N/A | 759 | 759 | n-Pentadecylcyclohexane | 6006-95-7 | C21H42 | N/A | 757 | 757 | Cyclohexane, (2-methylpropyl)- | 1678-98-4 | C10H20 | N/A | 757 | 757 | Heptylcyclohexane | 5617-41-4 | C13H26 | N/A | 754 | 754 | Cyclohexane, (2-methylpropyl)- | 1678-98-4 | C10H20 | N/A | 754 | 754 | n-Heptadecylcyclohexane | 19781-73-8 | C23H46 | N/A | 753 | 753
628252 ULTRA FLEX MINI MUFFIN PAN FEV FEV 10mL diluted 4x w/1ppm IS | 628252 | ULTRA FLEX MINI MUFFIN PAN |  | 1428 | 1.217 | 3,4-Hexanedione, 2,2,5-trimethyl- | 20633-03-8 | C9H16O2 | 156.2225 | N/A | 899 | 899 |  | 45.7 | xt;ui | 31383 | 0.0009769929 | 4 | 0.9769929 | ng/mL | 0.518 | 7.544347 | ng/g | 57.06987:1000.00 71.08549:627.89 85.10107:360.16 | 3,4-Hexanedione, 2,2,5-trimethyl- | 20633-03-8 | C9H16O2 | N/A | 899 | 899 | Tridecane | 629-50-5 | C13H28 | N/A | 860 | 860 | Dodecane, 1-iodo- | 4292-19-7 | C12H25I | N/A | 859 | 859 | Octane, 3-ethyl-2,7-dimethyl- | 62183-55-5 | C12H26 | N/A | 854 | 854 | Nonane, 1-iodo- | 4282-42-2 | C9H19I | N/A | 845 | 845 | Hexadecane | 544-76-3 | C16H34 | N/A | 841 | 841 | Decane, 6-ethyl-2-methyl- | 62108-21-8 | C13H28 | N/A | 830 | 830 | Heptane, 2,6-dimethyl- | 1072-05-5 | C9H20 | N/A | 821 | 821 | Undecane, 2-methyl- | 7045-71-8 | C12H26 | N/A | 820 | 820 | Heptane, 2,6-dimethyl- | 1072-05-5 | C9H20 | N/A | 815 | 815
628252 ULTRA FLEX MINI MUFFIN PAN FEV FEV 10mL diluted 4x w/1ppm IS | 628252 | ULTRA FLEX MINI MUFFIN PAN |  | 1440 | 1.236 | Nonadecane |  |  |  | 2.27 |  |  | 762 |  | xc | 193440 | 0.006022035 | 4 | 6.022035 | ng/mL | 0.518 | 46.5022 | ng/g | 55.05430:202.73 56.06199:101.51 57.06988:1000.00 69.06989:139.92 71.08567:720.17 85.10118:469.45 99.11685:139.59
628252 ULTRA FLEX MINI MUFFIN PAN FEV FEV 10mL diluted 4x w/1ppm IS | 628252 | ULTRA FLEX MINI MUFFIN PAN |  | 1440 | 1.472 | Cyclohexane, 1,1'-(1,5-pentanediyl)bis- | 54833-31-7 | C17H32 | 236.4366 | N/A | 785 | 785 |  | 22 | xt;ui | 16645 | 0.0005181801 | 4 | 0.5181801 | ng/mL | 0.518 | 4.001391 | ng/g | 55.05430:978.83 67.05446:310.83 68.06204:243.64 69.06989:186.28 81.07007:119.09 82.07783:1000.00 83.08547:299.61 96.09305:122.85 97.10100:193.30 | Cyclohexane, 1,1'-(1,5-pentanediyl)bis- | 54833-31-7 | C17H32 | N/A | 785 | 785 | Hexane, 1,6-dicyclohexyl- | 1610-23-7 | C18H34 | N/A | 753 | 753 | Succinic acid, cyclohexylmethyl cis-hex-3-en-1-yl ester |  | C17H28O4 | N/A | 748 | 748 | Cyclohexane, 1,1'-(1,4-butanediyl)bis- | 6165-44-2 | C16H30 | N/A | 746 | 746 | Heptylcyclohexane | 5617-41-4 | C13H26 | N/A | 746 | 746 | Cyclohexane, 1,1'-methylenebis- | 3178-23-2 | C13H24 | N/A | 743 | 743 | Cyclohexane, 1,1'-(1,4-butanediyl)bis- | 6165-44-2 | C16H30 | N/A | 739 | 739 | Cyclopentane, 1,1'-(1,4-butandiyl)bis- | 2980-70-3 | C14H26 | N/A | 739 | 739 | Fumaric acid, cis-hex-3-enyl eicosyl ester |  | C30H54O4 | N/A | 738 | 738 | Cyclohexane, (3-cyclopentylpropyl)- | 2883-07-0 | C14H26 | N/A | 735 | 735
628252 ULTRA FLEX MINI MUFFIN PAN FEV FEV 10mL diluted 4x w/1ppm IS | 628252 | ULTRA FLEX MINI MUFFIN PAN |  | 1448 | 1.216 | Undecane, 6-ethyl- | 17312-60-6 | C13H28 | 184.3619 | N/A | 796 | 796 |  | 15.8 | xt;ui | 65702 | 0.002045387 | 4 | 2.045387 | ng/mL | 0.518 | 15.7945 | ng/g | 57.06995:1000.00 71.08561:623.05 83.08553:142.40 85.10113:414.98 | Sulfurous acid, butyl nonyl ester |  | C13H28O3S | N/A | 820 | 820 | Oxalic acid, isobutyl nonyl ester |  | C15H28O4 | N/A | 799 | 799 | Sulfurous acid, butyl decyl ester |  | C14H30O3S | N/A | 797 | 797 | Undecane, 6-ethyl- | 17312-60-6 | C13H28 | N/A | 796 | 796 | Sulfurous acid, butyl undecyl ester |  | C15H32O3S | N/A | 794 | 794 | Heptane, 2,2,3,3,5,6,6-heptamethyl- | 7225-67-4 | C14H30 | N/A | 780 | 780 | Decane, 2,4-dimethyl- | 2801-84-5 | C12H26 | N/A | 775 | 775 | Heptacosane | 593-49-7 | C27H56 | N/A | 775 | 775 | Octacosane | 630-02-4 | C28H58 | N/A | 774 | 774 | 4-Heptanone, 3-methyl- | 15726-15-5 | C8H16O | N/A | 768 | 768
628252 ULTRA FLEX MINI MUFFIN PAN FEV FEV 10mL diluted 4x w/1ppm IS | 628252 | ULTRA FLEX MINI MUFFIN PAN |  | 1448 | 1.291 | Methiopropamine 3'-thiophene isomer | 857361-90-1 | C8H13NS | 155.2606 | N/A | 773 | 773 |  | 46.4 | xt | 41143 | 0.001280834 | 4 | 1.280834 | ng/mL | 0.518 | 9.890612 | ng/g | 57.06995:114.14 58.06517:1000.00 97.10114:337.02 | Methiopropamine 3'-thiophene isomer | 857361-90-1 | C8H13NS | N/A | 773 | 773 | 2-Pentanamine, 2,4,4-trimethyl- | 107-45-9 | C8H19N | N/A | 750 | 994 | Trimethylene oxide | 503-30-0 | C3H6O | 410.93 | 738 | 981 | Methiopropamine | 7464-94-0 | C8H13NS | N/A | 737 | 770 | trans-1,4-Cyclohexanediamine | 3114-70-3 | C6H14N2 | N/A | 736 | 760 | 2-Propanamine, 2-methyl- | 75-64-9 | C4H11N | N/A | 736 | 980 | 2-Pentanamine, 2,4,4-trimethyl- | 107-45-9 | C8H19N | N/A | 728 | 972 | 2-Pentanamine, 2,4,4-trimethyl- | 107-45-9 | C8H19N | N/A | 720 | 963 | Dimethylaminomethyl-phosphonic acid diisobutyl ester | 299967-97-8 | C11H26NO3P | N/A | 719 | 949 | Citalopram | 59729-33-8 | C20H21FN2O | N/A | 715 | 958
628252 ULTRA FLEX MINI MUFFIN PAN FEV FEV 10mL diluted 4x w/1ppm IS | 628252 | ULTRA FLEX MINI MUFFIN PAN |  | 1448 | 1.435 | Dodecanoic acid, 2-methyl- | 2874-74-0 | C13H26O2 | 214.3448 | N/A | 808 | 808 |  | 52.2 | xt;ui | 34364 | 0.001069795 | 4 | 1.069795 | ng/mL | 0.518 | 8.260967 | ng/g | 74.03645:1000.00 87.04402:735.09 | Dodecanoic acid, 2-methyl- | 2874-74-0 | C13H26O2 | N/A | 808 | 808 | Undecanoic acid, methyl ester | 1731-86-8 | C12H24O2 | N/A | 771 | 771 | Hexanoic acid, 2-methyl- | 4536-23-6 | C7H14O2 | N/A | 767 | 767 | Heptanoic acid, methyl ester | 106-73-0 | C8H16O2 | N/A | 762 | 762 | Methyl 2-O-methyl-�-D-xylopyranoside | 2002236 | C7H14O5 | N/A | 762 | 762 | Hexanoic acid, 2-methyl- | 4536-23-6 | C7H14O2 | N/A | 755 | 755 | Octanoic acid, 2-methyl- | 3004-93-1 | C9H18O2 | N/A | 752 | 752 | Nonanoic acid, methyl ester | 1731-84-6 | C10H20O2 | N/A | 746 | 746 | Dodecanoic acid, 2-methyl- | 2874-74-0 | C13H26O2 | N/A | 739 | 739 | Dodecanoic acid, methyl ester | 111-82-0 | C13H26O2 | N/A | 739 | 739
628252 ULTRA FLEX MINI MUFFIN PAN FEV FEV 10mL diluted 4x w/1ppm IS | 628252 | ULTRA FLEX MINI MUFFIN PAN |  | 1456 | 2.089 | Phthalic acid, heptyl pentyl ester |  | C20H30O4 | 334.4506 | N/A | 961 | 961 |  | 4.7 | xt;ui | 23894 | 0.0007438508 | 4 | 0.7438508 | ng/mL | 0.518 | 5.744021 | ng/g | 149.02313:1000.00 | Phthalic acid, heptyl pentyl ester |  | C20H30O4 | N/A | 961 | 961 | Phthalic acid, nonyl pentyl ester |  | C22H34O4 | N/A | 957 | 957 | Phthalic acid, hex-2-yn-4-yl hexyl ester |  | C20H26O4 | N/A | 951 | 951 | Phthalic acid, butyl hexyl ester |  | C18H26O4 | N/A | 949 | 949 | Phthalic acid, butyl 8-chlorooctyl ester |  | C20H29ClO4 | N/A | 949 | 949 | Phthalic acid, monoamide, N-ethyl-N-(3-methylphenyl)-, hexyl ester |  | C23H29NO3 | N/A | 949 | 949 | Phthalic acid, 2-chloropropyl isobutyl ester |  | C15H19ClO4 | N/A | 948 | 948 | Phthalic acid, hexyl heptyl ester |  | C21H32O4 | N/A | 948 | 948 | Phthalic acid, 8-chlorooctyl pentyl ester |  | C21H31ClO4 | N/A | 948 | 948 | Phthalic acid, butyl 2-chloropropyl ester |  | C15H19ClO4 | N/A | 946 | 946
628252 ULTRA FLEX MINI MUFFIN PAN FEV FEV 10mL diluted 4x w/1ppm IS | 628252 | ULTRA FLEX MINI MUFFIN PAN |  | 1472 | 1.547 | n-Hexadecanoic acid |  |  |  | -1.54 |  |  | 936 |  | xc | 9259579 | 0.2882625 | 4 | 288.2625 | ng/mL | 0.518 | 2225.966 | ng/g | 55.05424:479.31 56.06202:119.95 57.06982:649.60 60.02050:890.72 61.02842:219.99 69.06980:311.35 71.08542:349.04 73.02835:1000.00 83.08539:166.79 85.10106:202.71 87.04404:165.18 97.10104:107.22 115.07521:135.32 129.09091:339.94 157.12206:105.98 213.18436:131.79
628252 ULTRA FLEX MINI MUFFIN PAN FEV FEV 10mL diluted 4x w/1ppm IS | 628252 | ULTRA FLEX MINI MUFFIN PAN |  | 1476 | 1.22 | Decane, 2,5,9-trimethyl- | 62108-22-9 | C13H28 | 184.3619 | N/A | 789 | 789 |  | 4.6 | xt;ui | 154982 | 0.004824788 | 4 | 4.824788 | ng/mL | 0.518 | 37.25705 | ng/g | 57.06988:1000.00 69.06996:160.57 71.08540:519.76 | Sulfurous acid, butyl 2-ethylhexyl ester |  | C12H26O3S | N/A | 822 | 822 | Sulfurous acid, butyl octyl ester |  | C12H26O3S | N/A | 814 | 814 | Sulfurous acid, butyl pentyl ester |  | C9H20O3S | N/A | 813 | 813 | Sulfurous acid, 2-ethylhexyl pentyl ester |  | C13H28O3S | N/A | 813 | 813 | Octane, 2-bromo- | 557-35-7 | C8H17Br | N/A | 794 | 794 | Decane, 2,5,9-trimethyl- | 62108-22-9 | C13H28 | N/A | 789 | 789 | Octadecane, 2,2,4,15,17,17-hexamethyl-7,12-bis(3,5,5-trimethylhexyl)- | 55470-97-8 | C42H86 | N/A | 788 | 788 | Sulfurous acid, 2-ethylhexyl isobutyl ester |  | C12H26O3S | N/A | 782 | 782 | 3,4-Hexanedione, 2,2,5-trimethyl- | 20633-03-8 | C9H16O2 | N/A | 778 | 844 | Sulfurous acid, 2-ethylhexyl ethyl ester |  | C10H22O3S | N/A | 776 | 776
628252 ULTRA FLEX MINI MUFFIN PAN FEV FEV 10mL diluted 4x w/1ppm IS | 628252 | ULTRA FLEX MINI MUFFIN PAN |  | 1512 | 1.247 | Hexatriacontane | 630-06-8 | C36H74 | 506.9741 | N/A | 906 | 906 |  | 38.2 | xt;ui | 156188 | 0.004862332 | 4 | 4.862332 | ng/mL | 0.518 | 37.54697 | ng/g | 55.05436:242.11 56.06202:170.51 57.06984:1000.00 69.07000:240.28 70.07782:213.77 71.08561:672.67 83.08554:226.63 85.10098:495.93 | Hexatriacontane | 630-06-8 | C36H74 | N/A | 906 | 906 | Oxalic acid, allyl nonyl ester |  | C14H24O4 | N/A | 895 | 895 | Dotriacontane | 544-85-4 | C32H66 | N/A | 882 | 882 | Hydroxylamine, O-decyl- | 29812-79-1 | C10H23NO | N/A | 881 | 881 | Oxalic acid, allyl decyl ester |  | C15H26O4 | N/A | 876 | 876 | Carbonic acid, dodecyl vinyl ester |  | C15H28O3 | N/A | 869 | 869 | Ether, 6-methylheptyl vinyl | 10573-35-0 | C10H20O | N/A | 867 | 867 | Oxalic acid, isobutyl nonyl ester |  | C15H28O4 | N/A | 866 | 866 | Oxalic acid, decyl propyl ester |  | C15H28O4 | N/A | 865 | 865 | 1-Octanol, 2-butyl- | 735273 | C12H26O | N/A | 864 | 864
628252 ULTRA FLEX MINI MUFFIN PAN FEV FEV 10mL diluted 4x w/1ppm IS | 628252 | ULTRA FLEX MINI MUFFIN PAN |  | 1608 | 2.694 | p-Terphenyl-d14 |  |  |  | 0.94 |  |  | 756 |  | s | 215888 | 0.00672087 | 4 |  | ng/mL | 0.518 |  | ng/g | 122.09795:110.72 243.19062:166.82 244.19661:1000.00 245.20001:217.43
628252 ULTRA FLEX MINI MUFFIN PAN FEV FEV 10mL diluted 4x w/1ppm IS | 628252 | ULTRA FLEX MINI MUFFIN PAN |  | 1612 | 1.536 | Octadecanoic acid |  |  |  | 0.41 |  |  | 0 |  | xc | 5359180 | 0.1668381 | 4 | 166.8381 | ng/mL | 0.518 | 1288.325 | ng/g | 55.05425:456.70 56.06201:112.53 57.06984:706.33 60.02054:779.05 61.02842:254.55 69.06993:343.01 71.08547:406.20 73.02836:1000.00 83.08547:203.05 85.10112:244.45 87.04396:180.18 97.10098:147.00 115.07519:128.04 129.09085:410.87 185.15338:169.76 241.21582:121.86
628252 ULTRA FLEX MINI MUFFIN PAN FEV FEV 10mL diluted 4x w/1ppm IS | 628252 | ULTRA FLEX MINI MUFFIN PAN |  | 1648 | 1.263 | Hexadecane | 544-76-3 | C16H34 | 226.4418 | N/A | 905 | 905 |  | 31.9 | xt;ui | 51294 | 0.001596848 | 4 | 1.596848 | ng/mL | 0.518 | 12.33087 | ng/g | 57.06997:1000.00 71.08556:873.48 85.10130:484.01 | Hexadecane | 544-76-3 | C16H34 | N/A | 905 | 905 | Nonane, 1-iodo- | 4282-42-2 | C9H19I | N/A | 904 | 904 | Dodecane, 1-iodo- | 4292-19-7 | C12H25I | N/A | 891 | 891 | Tridecane | 629-50-5 | C13H28 | N/A | 887 | 887 | Undecane, 5-ethyl- | 17453-94-0 | C13H28 | N/A | 876 | 876 | Sulfurous acid, 2-ethylhexyl hexyl ester |  | C14H30O3S | N/A | 875 | 875 | Tetradecane, 1-iodo- | 19218-94-1 | C14H29I | N/A | 868 | 868 | Nonane, 2-methyl-5-propyl- | 31081-17-1 | C13H28 | N/A | 867 | 867 | Undecane, 2-methyl- | 7045-71-8 | C12H26 | N/A | 864 | 864 | Undecane, 4,7-dimethyl- | 17301-32-5 | C13H28 | N/A | 862 | 862
628252 ULTRA FLEX MINI MUFFIN PAN FEV FEV 10mL diluted 4x w/1ppm IS | 628252 | ULTRA FLEX MINI MUFFIN PAN |  | 1828 | 1.565 | Non Specific: mz 100.076 | [8 empty] | ns | 68462 | 0.00213131 | 4 | 2.13131 | ng/mL | 0.518 | 16.45799 | ng/g | 100.07559:1000.00

## 628252_20
Sample | Sample ID | Sample Name | Comment | 1st Dimension Time (s) | 2nd Dimension Time (s) | Name | CAS | Formula | Expected Formula Mass | Mass Accuracy (ppm) | Similarity | Reverse | Match | Probability | Group | Area | Ratio | Dilution Factor | Concentration | Conc. Units | Extract factor (Wt/Vol) | Sample Concentration | Sample Conc. Units | Spectrum | Hit 1 Name | Hit 1 CAS | Hit 1 Formula | Hit 1 Mass Accuracy (ppm) | Hit 1 Similarity | Hit 1 Reverse | Hit 2 Name | Hit 2 CAS | Hit 2 Formula | Hit 2 Mass Accuracy (ppm) | Hit 2 Similarity | Hit 2 Reverse | Hit 3 Name | Hit 3 CAS | Hit 3 Formula | Hit 3 Mass Accuracy (ppm) | Hit 3 Similarity | Hit 3 Reverse | Hit 4 Name | Hit 4 CAS | Hit 4 Formula | Hit 4 Mass Accuracy (ppm) | Hit 4 Similarity | Hit 4 Reverse | Hit 5 Name | Hit 5 CAS | Hit 5 Formula | Hit 5 Mass Accuracy (ppm) | Hit 5 Similarity | Hit 5 Reverse | Hit 6 Name | Hit 6 CAS | Hit 6 Formula | Hit 6 Mass Accuracy (ppm) | Hit 6 Similarity | Hit 6 Reverse | Hit 7 Name | Hit 7 CAS | Hit 7 Formula | Hit 7 Mass Accuracy (ppm) | Hit 7 Similarity | Hit 7 Reverse | Hit 8 Name | Hit 8 CAS | Hit 8 Formula | Hit 8 Mass Accuracy (ppm) | Hit 8 Similarity | Hit 8 Reverse | Hit 9 Name | Hit 9 CAS | Hit 9 Formula | Hit 9 Mass Accuracy (ppm) | Hit 9 Similarity | Hit 9 Reverse | Hit 10 Name | Hit 10 CAS | Hit 10 Formula | Hit 10 Mass Accuracy (ppm) | Hit 10 Similarity | Hit 10 Reverse
628252 ULTRA FLEX MINI MUFFIN PAN FEV 200mL w/1ppm IS | 628252 | ULTRA FLEX MINI MUFFIN PAN |  | 964 | 1.024 | Cyclohexasiloxane, dodecamethyl- | 540-97-6 | C12H36O6Si6 | 444.9241 | N/A | 959 | 959 |  | 98.8 | xt | 2543794 | 0.2840759 | 20 | 284.0759 | ng/mL | 0.518 | 10968.18 | ng/g | 73.04680:1000.00 147.06542:201.54 324.98649:163.65 341.01778:553.38 342.01820:186.99 343.01558:127.79 429.08850:238.63 430.08947:104.26 | Cyclohexasiloxane, dodecamethyl- | 540-97-6 | C12H36O6Si6 | N/A | 959 | 959 | Cyclohexasiloxane, dodecamethyl- | 540-97-6 | C12H36O6Si6 | N/A | 951 | 951 | Cyclohexasiloxane, dodecamethyl- | 540-97-6 | C12H36O6Si6 | N/A | 915 | 915 | Cyclononasiloxane, octadecamethyl- | 556-71-8 | C18H54O9Si9 | N/A | 675 | 675 | 4,6'-Dimethoxy-2'-(tert.-butyldimethylsilyl)oxychalcone |  | C23H30O4Si | N/A | 662 | 780 | Cyclononasiloxane, octadecamethyl- | 556-71-8 | C18H54O9Si9 | N/A | 652 | 652 | 2,4'-Dimethoxy-2'(tert.-butyldimethylsilyl)oxychalcone |  | C23H30O4Si | N/A | 628 | 750 | Lorazepam, 2TMS derivative | 959089-69-1 | C21H26Cl2N2O2Si2 | N/A | 626 | 631 | 2,4'-Dimethoxy-2'-(trimethylsilyl)oxychalcone |  | C20H24O4Si | N/A | 625 | 736 | 3,6'-Dimethoxy-2'-(tert.-butyldimethylsilyl)oxychalcone |  | C23H30O4Si | N/A | 622 | 733
628252 ULTRA FLEX MINI MUFFIN PAN FEV 200mL w/1ppm IS | 628252 | ULTRA FLEX MINI MUFFIN PAN |  | 1068 | 2.379 | Acenaphthene-d10 |  |  |  | 0.41 |  |  | 975 |  | is | 8954627 | 1 | 20 | 1000 | ng/mL | 0.518 |  | ng/g | 80.05574:200.68 82.06985:107.77 158.09810:188.97 159.10555:111.30 160.11207:541.17 161.11949:279.17 162.12616:961.64 163.13325:389.78 164.14018:1000.00 165.14361:127.23
628252 ULTRA FLEX MINI MUFFIN PAN FEV 200mL w/1ppm IS | 628252 | ULTRA FLEX MINI MUFFIN PAN |  | 1132 | 1.019 | Cycloheptasiloxane, tetradecamethyl- | 107-50-6 | C14H42O7Si7 | 519.0781 | N/A | 824 | 824 |  | 64.2 | xt | 5761241 | 0.6433815 | 20 | 643.3815 | ng/mL | 0.518 | 24840.98 | ng/g | 73.04676:1000.00 147.06530:574.13 281.05075:635.55 282.05161:185.05 283.04857:110.67 326.96557:225.03 341.01756:126.64 | Cycloheptasiloxane, tetradecamethyl- | 107-50-6 | C14H42O7Si7 | N/A | 824 | 824 | Cycloheptasiloxane, tetradecamethyl- | 107-50-6 | C14H42O7Si7 | N/A | 805 | 805 | 3-Isopropoxy-1,1,1,7,7,7-hexamethyl-3,5,5-tris(trimethylsiloxy)tetrasiloxane | 71579-69-6 | C18H52O7Si7 | N/A | 796 | 820 | 3-Butoxy-1,1,1,7,7,7-hexamethyl-3,5,5-tris(trimethylsiloxy)tetrasiloxane | 72439-84-0 | C19H54O7Si7 | N/A | 789 | 812 | 3-Ethoxy-1,1,1,7,7,7-hexamethyl-3,5,5-tris(trimethylsiloxy)tetrasiloxane | 72439-79-3 | C17H50O7Si7 | N/A | 719 | 755 | Pentasiloxane, dodecamethyl- | 141-63-9 | C12H36O4Si5 | N/A | 640 | 803 | Trisiloxane, 1,1,1,5,5,5-hexamethyl-3,3-bis[(trimethylsilyl)oxy]- | 3555-47-3 | C12H36O4Si5 | N/A | 631 | 781 | 2,6-Dihydroxyacetophenone, 2TMS derivative |  | C14H24O3Si2 | N/A | 617 | 783 | Pentasiloxane, dodecamethyl- | 141-63-9 | C12H36O4Si5 | N/A | 609 | 757 | 1,3,5,7,9-Pentasiloxane, 1,1,3,3,5,5,7,7,9,9-decamethyl-1,9-di(tert.butyl)- |  | C18H48O4Si5 | N/A | 604 | 743
628252 ULTRA FLEX MINI MUFFIN PAN FEV 200mL w/1ppm IS | 628252 | ULTRA FLEX MINI MUFFIN PAN |  | 1280 | 1.013 | Cyclooctasiloxane, hexadecamethyl- | 556-68-3 | C16H48O8Si8 | 593.2322 | N/A | 911 | 919 |  | 94.3 | xt | 6001090 | 0.6701664 | 20 | 670.1664 | ng/mL | 0.518 | 25875.15 | ng/g | 73.04679:1000.00 147.06551:421.36 221.08434:334.44 281.05120:255.51 355.06971:598.63 356.07033:221.47 357.06742:148.19 400.98460:183.50 | Cyclooctasiloxane, hexadecamethyl- | 556-68-3 | C16H48O8Si8 | N/A | 911 | 919 | Cyclooctasiloxane, hexadecamethyl- | 556-68-3 | C16H48O8Si8 | N/A | 897 | 897 | 3,4-Dihydroxyphenylglycol, 4TMS derivative | 56114-62-6 | C20H42O4Si4 | N/A | 743 | 880 | 3,4-Dihydroxyphenylglycol, 4TMS derivative | 56114-62-6 | C20H42O4Si4 | N/A | 734 | 879 | Hexasiloxane, tetradecamethyl- | 107-52-8 | C14H42O5Si6 | N/A | 731 | 808 | 2,4-Dihydroxybenzoic acid, 3TMS derivative | 10586-16-0 | C16H30O4Si3 | N/A | 728 | 874 | Hexasiloxane, tetradecamethyl- | 107-52-8 | C14H42O5Si6 | N/A | 719 | 788 | 3,4-Dihydroxyphenylglycol, 4TMS derivative | 56114-62-6 | C20H42O4Si4 | N/A | 711 | 853 | 2,6-Dihydroxybenzoic acid, 3TMS derivative | 3782-85-2 | C16H30O4Si3 | N/A | 694 | 772 | 2,6-Dihydroxybenzoic acid, 3TMS derivative | 3782-85-2 | C16H30O4Si3 | N/A | 693 | 765
628252 ULTRA FLEX MINI MUFFIN PAN FEV 200mL w/1ppm IS | 628252 | ULTRA FLEX MINI MUFFIN PAN |  | 1412 | 1.003 | Cyclononasiloxane, octadecamethyl- | 556-71-8 | C18H54O9Si9 | 667.3862 | N/A | 875 | 875 |  | 87.4 | xt | 6055329 | 0.6762235 | 20 | 676.2235 | ng/mL | 0.518 | 26109.01 | ng/g | 73.04683:1000.00 147.06545:437.97 207.03228:127.88 221.08426:340.99 281.05107:162.71 341.01803:126.77 355.06981:233.74 429.08868:312.72 430.08927:137.25 | Cyclononasiloxane, octadecamethyl- | 556-71-8 | C18H54O9Si9 | N/A | 875 | 875 | Cyclononasiloxane, octadecamethyl- | 556-71-8 | C18H54O9Si9 | N/A | 850 | 863 | Cyclononasiloxane, octadecamethyl- | 556-71-8 | C18H54O9Si9 | N/A | 847 | 847 | Tetracosamethyl-cyclododecasiloxane | 18919-94-3 | C24H72O12Si12 | N/A | 793 | 793 | 1,1,1,5,7,7,7-Heptamethyl-3,3-bis(trimethylsiloxy)tetrasiloxane | 38147-00-1 | C13H40O5Si6 | N/A | 739 | 782 | Heptasiloxane, hexadecamethyl- | 541-01-5 | C16H48O6Si7 | N/A | 735 | 750 | Bis(heptamethylcyclotetrasiloxy)hexamethyltrisiloxane | 71449-67-7 | C20H60O12Si11 | N/A | 666 | 705 | Cyclodecasiloxane, eicosamethyl- | 18772-36-6 | C20H60O10Si10 | N/A | 649 | 649 | Cyclooctasiloxane, hexadecamethyl- | 556-68-3 | C16H48O8Si8 | N/A | 621 | 770 | Cyclohexasiloxane, dodecamethyl- | 540-97-6 | C12H36O6Si6 | N/A | 618 | 774
628252 ULTRA FLEX MINI MUFFIN PAN FEV 200mL w/1ppm IS | 628252 | ULTRA FLEX MINI MUFFIN PAN |  | 1528 | 0.997 | Polymethyl-siloxane compound > MW 700 | [8 empty] | xt;ui | 7683076 | 0.8580007 | 20 | 858.0007 | ng/mL | 0.518 | 33127.44 | ng/g | 73.04674:1000.00 147.06540:571.34 207.03219:152.13 221.08410:367.78 281.05101:424.30 282.05161:112.96 341.01790:123.97 355.06978:179.38 429.08847:131.91
628252 ULTRA FLEX MINI MUFFIN PAN FEV 200mL w/1ppm IS | 628252 | ULTRA FLEX MINI MUFFIN PAN |  | 1632 | 0.992 | Polymethyl-siloxane compound > MW 700 | [8 empty] | xt;ui | 8177144 | 0.9131753 | 20 | 913.1753 | ng/mL | 0.518 | 35257.73 | ng/g | 73.04651:1000.00 147.06499:607.52 148.06550:104.84 207.03176:180.23 221.08360:480.35 222.08431:112.37 281.05047:404.08 282.05099:110.27 355.06869:624.39 356.06948:210.30 357.06705:144.32
628252 ULTRA FLEX MINI MUFFIN PAN FEV 200mL w/1ppm IS | 628252 | ULTRA FLEX MINI MUFFIN PAN |  | 1728 | 0.981 | Polymethyl-siloxane compound > MW 700 | [8 empty] | xt;ui | 11772480 | 1.314681 | 20 | 1314.681 | ng/mL | 0.518 | 50759.89 | ng/g | 73.04685:1000.00 147.06556:617.51 148.06623:105.73 207.03264:194.05 221.08452:517.32 222.08512:123.61 281.05140:334.63 355.07019:453.79 356.07115:163.24 357.06851:107.74 429.08927:341.75 430.09001:145.25 431.08763:104.05
628252 ULTRA FLEX MINI MUFFIN PAN FEV 200mL w/1ppm IS | 628252 | ULTRA FLEX MINI MUFFIN PAN |  | 1820 | 0.976 | Polymethyl-siloxane compound > MW 700 | [8 empty] | xt;ui | 9293826 | 1.03788 | 20 | 1037.88 | ng/mL | 0.518 | 40072.58 | ng/g | 73.04663:1000.00 147.06529:643.33 148.06577:103.62 207.03212:217.75 221.08409:584.73 222.08486:127.78 281.05095:428.40 282.05136:117.58 355.06990:383.40 356.07060:135.47 429.08876:275.53 430.08947:113.57
628252 ULTRA FLEX MINI MUFFIN PAN FEV 200mL w/1ppm IS | 628252 | ULTRA FLEX MINI MUFFIN PAN |  | 1904 | 0.971 | Polymethyl-siloxane compound > MW 700 | [8 empty] | xt;ui | 5385332 | 0.6014022 | 20 | 601.4022 | ng/mL | 0.518 | 23220.16 | ng/g | 73.04669:1000.00 147.06539:734.77 148.06585:115.23 207.03230:109.79 221.08421:384.89 281.05103:263.37
628252 ULTRA FLEX MINI MUFFIN PAN FEV 200mL w/1ppm IS | 628252 | ULTRA FLEX MINI MUFFIN PAN |  | 1984 | 0.98 | Polymethyl-siloxane compound > MW 700 | [8 empty] | xt;ui | 13197276 | 1.473794 | 20 | 1473.794 | ng/mL | 0.518 | 56903.25 | ng/g | 73.04674:1000.00 147.06545:734.84 148.06583:121.93 207.03234:268.98 221.08436:742.40 222.08512:171.83 281.05136:464.53 282.05203:138.73 341.01829:107.02 355.07013:578.33 357.06843:131.29
628252 ULTRA FLEX MINI MUFFIN PAN FEV 200mL w/1ppm IS | 628252 | ULTRA FLEX MINI MUFFIN PAN |  | 2056 | 0.981 | Polymethyl-siloxane compound > MW 700 | [8 empty] | xt;ui | 10042293 | 1.121464 | 20 | 1121.464 | ng/mL | 0.518 | 43299.77 | ng/g | 73.04664:1000.00 147.06530:810.57 148.06572:134.38 207.03208:280.97 221.08398:818.75 222.08488:188.57 281.05101:506.35 282.05168:136.06 295.10308:151.47 341.01787:114.33 355.06970:522.76 357.06785:121.10
628252 ULTRA FLEX MINI MUFFIN PAN FEV 200mL w/1ppm IS | 628252 | ULTRA FLEX MINI MUFFIN PAN |  | 2124 | 1.003 | Polymethyl-siloxane compound > MW 700 | [8 empty] | xt;ui | 14221663 | 1.588192 | 20 | 1588.192 | ng/mL | 0.518 | 61320.14 | ng/g | 73.04678:1000.00 147.06554:876.97 148.06600:150.31 207.03242:319.86 221.08443:878.47 222.08535:203.72 223.08186:110.82 281.05153:515.29 282.05225:148.31 295.10357:156.24 341.01862:118.24 355.07044:526.69 356.07126:183.36 357.06837:127.61 429.08948:275.29 430.09031:118.55
628252 ULTRA FLEX MINI MUFFIN PAN FEV 200mL w/1ppm IS | 628252 | ULTRA FLEX MINI MUFFIN PAN |  | 2192 | 1.023 | Polymethyl-siloxane compound > MW 700 | [8 empty] | xt;ui | 13172189 | 1.470992 | 20 | 1470.992 | ng/mL | 0.518 | 56795.08 | ng/g | 73.04678:988.83 147.06551:937.79 148.06589:150.65 207.03240:345.09 221.08427:1000.00 222.08493:231.25 223.08174:115.20 281.05117:560.12 282.05176:153.37 295.10342:191.05 341.01815:130.16 355.07004:592.31 356.07060:208.30 357.06834:136.18 429.08923:317.37 430.08984:141.96
628252 ULTRA FLEX MINI MUFFIN PAN FEV 200mL w/1ppm IS | 628252 | ULTRA FLEX MINI MUFFIN PAN |  | 2252 | 1.049 | Polymethyl-siloxane compound > MW 700 | [8 empty] | xt;ui | 9399918 | 1.049727 | 20 | 1049.727 | ng/mL | 0.518 | 40530.02 | ng/g | 73.04680:946.34 147.06548:926.00 148.06615:151.56 207.03237:364.67 221.08433:1000.00 222.08520:227.84 223.08182:118.59 281.05125:553.52 282.05199:157.01 295.10356:187.16 341.01857:132.51 355.07034:534.06 356.07066:191.62 357.06824:127.61 429.08942:302.52 430.08990:129.47
628252 ULTRA FLEX MINI MUFFIN PAN FEV 200mL w/1ppm IS | 628252 | ULTRA FLEX MINI MUFFIN PAN |  | 2308 | 1.093 | Polymethyl-siloxane compound > MW 700 | [8 empty] | xt;ui | 7438086 | 0.8306416 | 20 | 830.6416 | ng/mL | 0.518 | 32071.11 | ng/g | 73.04666:860.67 147.06519:885.33 148.06557:145.74 207.03187:359.93 221.08392:1000.00 222.08477:237.97 223.08134:125.05 281.05095:537.00 282.05170:159.08 283.04834:100.55 295.10293:194.72 341.01767:131.17 355.06981:520.54 356.07071:189.84 357.06762:124.12 429.08860:277.21 430.08969:116.64
628252 ULTRA FLEX MINI MUFFIN PAN FEV 200mL w/1ppm IS | 628252 | ULTRA FLEX MINI MUFFIN PAN |  | 2368 | 1.179 | Polymethyl-siloxane compound > MW 700 | [8 empty] | xt;ui | 7708414 | 0.8608303 | 20 | 860.8303 | ng/mL | 0.518 | 33236.69 | ng/g | 73.04685:668.68 147.06561:736.06 148.06626:129.01 207.03241:313.18 221.08452:1000.00 222.08542:246.89 223.08176:125.34 281.05151:529.16 282.05191:145.66 295.10343:224.95 341.01822:134.73 355.07019:539.27 356.07091:203.65 357.06846:133.27 429.08920:315.15 430.08956:135.71
628252 ULTRA FLEX MINI MUFFIN PAN FEV 200mL w/1ppm IS | 628252 | ULTRA FLEX MINI MUFFIN PAN |  | 2432 | 1.285 | Polymethyl-siloxane compound > MW 700 | [8 empty] | xt;ui | 6609055 | 0.7380603 | 20 | 738.0603 | ng/mL | 0.518 | 28496.54 | ng/g | 73.04677:571.07 147.06559:702.65 148.06536:117.25 207.03239:311.91 221.08455:1000.00 222.08526:235.17 223.08173:120.91 281.05154:502.68 282.05189:148.77 295.10357:212.15 341.01840:122.15 355.07028:528.02 356.07082:191.60 357.06808:127.07 369.12259:101.85 429.08896:299.30 430.08962:130.35
628252 ULTRA FLEX MINI MUFFIN PAN FEV 200mL w/1ppm IS | 628252 | ULTRA FLEX MINI MUFFIN PAN |  | 2508 | 1.456 | Polymethyl-siloxane compound > MW 700 | [8 empty] | xt;ui | 5720928 | 0.6388795 | 20 | 638.8795 | ng/mL | 0.518 | 24667.16 | ng/g | 73.04684:504.34 147.06563:655.38 148.06607:106.26 207.03224:298.63 221.08437:1000.00 222.08515:240.61 223.08161:122.35 281.05150:498.19 282.05165:134.75 295.10318:249.90 341.01824:122.00 355.06983:515.49 356.07105:179.49 357.06783:121.68 369.12221:106.93 429.08887:305.17 430.08907:132.76
628252 ULTRA FLEX MINI MUFFIN PAN FEV 200mL w/1ppm IS | 628252 | ULTRA FLEX MINI MUFFIN PAN |  | 2596 | 1.664 | Polymethyl-siloxane compound > MW 700 | [8 empty] | xt;ui | 4398065 | 0.49115 | 20 | 491.15 | ng/mL | 0.518 | 18963.32 | ng/g | 73.04679:448.91 147.06550:600.97 207.03228:297.72 221.08425:1000.00 222.08476:238.01 223.08148:133.40 281.05143:491.75 282.05199:150.70 295.10314:249.28 341.01821:117.95 355.06981:528.07 356.07081:188.50 357.06841:127.78 369.12191:104.89 429.08890:303.19 430.09000:126.03

## 627688_4
Sample | Sample ID | Sample Name | Comment | 1st Dimension Time (s) | 2nd Dimension Time (s) | Name | CAS | Formula | Expected Formula Mass | Mass Accuracy (ppm) | Similarity | Reverse | Match | Probability | Group | Area | Ratio | Dilution Factor | Concentration | Conc. Units | Extract factor (Wt/Vol) | Sample Concentration | Sample Conc. Units | Spectrum | Hit 1 Name | Hit 1 CAS | Hit 1 Formula | Hit 1 Mass Accuracy (ppm) | Hit 1 Similarity | Hit 1 Reverse | Hit 2 Name | Hit 2 CAS | Hit 2 Formula | Hit 2 Mass Accuracy (ppm) | Hit 2 Similarity | Hit 2 Reverse | Hit 3 Name | Hit 3 CAS | Hit 3 Formula | Hit 3 Mass Accuracy (ppm) | Hit 3 Similarity | Hit 3 Reverse | Hit 4 Name | Hit 4 CAS | Hit 4 Formula | Hit 4 Mass Accuracy (ppm) | Hit 4 Similarity | Hit 4 Reverse | Hit 5 Name | Hit 5 CAS | Hit 5 Formula | Hit 5 Mass Accuracy (ppm) | Hit 5 Similarity | Hit 5 Reverse | Hit 6 Name | Hit 6 CAS | Hit 6 Formula | Hit 6 Mass Accuracy (ppm) | Hit 6 Similarity | Hit 6 Reverse | Hit 7 Name | Hit 7 CAS | Hit 7 Formula | Hit 7 Mass Accuracy (ppm) | Hit 7 Similarity | Hit 7 Reverse | Hit 8 Name | Hit 8 CAS | Hit 8 Formula | Hit 8 Mass Accuracy (ppm) | Hit 8 Similarity | Hit 8 Reverse | Hit 9 Name | Hit 9 CAS | Hit 9 Formula | Hit 9 Mass Accuracy (ppm) | Hit 9 Similarity | Hit 9 Reverse | Hit 10 Name | Hit 10 CAS | Hit 10 Formula | Hit 10 Mass Accuracy (ppm) | Hit 10 Similarity | Hit 10 Reverse
627688 OXO SILICONE BAKING CUPS FEV FEV 10mL diluted 4x w/1ppm IS | 627688 | OXO SILICONE BAKING CUPS |  | 292 | 1.471 | 4-Hepten-2-one, (E)- | 36678-43-0 | C7H12O | 112.1698 | N/A | 840 | 896 |  | 61.9 | xt;ui | 85689 | 0.002261373 | 4 | 2.261373 | ng/mL | 0.525 | 17.22951 | ng/g | 55.01794:446.89 69.06988:1000.00 71.04920:147.03 | 4-Hepten-2-one, (E)- | 36678-43-0 | C7H12O | N/A | 840 | 896 | 2-Propenoic acid, 2-methyl-, oxiranylmethyl ester | 106-91-2 | C7H10O3 | N/A | 772 | 827 | 2-Methylallyl methacrylate | 816-74-0 | C8H12O2 | N/A | 758 | 810 | 3-Butenoic acid, ethyl ester | 1617-18-1 | C6H10O2 | N/A | 757 | 812 | 2-Propenoic acid, 2-methyl-, 2-aminoethyl ester, hydrochloride | 2420-94-2 | C6H11NO2 | N/A | 743 | 797 | 1-Butene, 4-chloro-3-methyl- | 10524-01-3 | C5H9Cl | N/A | 742 | 795 | 1-Penten-1-one, 2-methyl- | 29336-29-6 | C6H10O | N/A | 727 | 764 | 2H-Thiopyran, tetrahydro-, 1,1-dioxide | 4988-33-4 | C5H10O2S | N/A | 720 | 720 | 5-methyl-2-(Z)-hepten-4-one | 24608-84-2 | C8H14O | N/A | 719 | 770 | 2-Propenoic acid, 2-methyl-, oxiranylmethyl ester | 106-91-2 | C7H10O3 | N/A | 715 | 771
627688 OXO SILICONE BAKING CUPS FEV FEV 10mL diluted 4x w/1ppm IS | 627688 | OXO SILICONE BAKING CUPS |  | 388 | 1.728 | Phenol, 2-fluoro- |  |  |  | -0.42 |  |  | 902 |  | s | 365988 | 0.009658594 | 4 |  | ng/mL | 0.525 |  | ng/g | 57.01362:157.09 63.02298:211.72 64.03076:462.30 83.02915:126.80 92.02555:241.89 112.03181:1000.00
627688 OXO SILICONE BAKING CUPS FEV FEV 10mL diluted 4x w/1ppm IS | 627688 | OXO SILICONE BAKING CUPS |  | 476 | 1.249 | 2,4,4-Trimethyl-1-hexene | 51174-12-0 | C9H18 | 126.2396 | N/A | 852 | 852 |  | 17.4 | xt;ui | 76022 | 0.002006256 | 4 | 2.006256 | ng/mL | 0.525 | 15.28576 | ng/g | 55.05426:543.87 69.06995:506.95 70.07772:1000.00 71.08550:763.07 | Trichloroacetic acid, pentyl ester | 33972-81-5 | C7H11Cl3O2 | N/A | 876 | 876 | Diisoamyl ether | 544-01-4 | C10H22O | N/A | 875 | 875 | Diisoamyl ether | 544-01-4 | C10H22O | N/A | 871 | 871 | Diisoamyl ether | 544-01-4 | C10H22O | N/A | 855 | 855 | 2,4,4-Trimethyl-1-hexene | 51174-12-0 | C9H18 | N/A | 852 | 852 | 1-Butanol, 2-ethyl- | 97-95-0 | C6H14O | N/A | 841 | 841 | 1-Hexene, 4,5-dimethyl- | 16106-59-5 | C8H16 | N/A | 835 | 835 | 1-Heptene, 4-methyl- | 13151-05-8 | C8H16 | N/A | 831 | 831 | n-Amyl ether | 693-65-2 | C10H22O | N/A | 813 | 813 | Pentane, 3-ethyl- | 617-78-7 | C7H16 | N/A | 810 | 946
627688 OXO SILICONE BAKING CUPS FEV FEV 10mL diluted 4x w/1ppm IS | 627688 | OXO SILICONE BAKING CUPS |  | 508 | 1.228 | Pentane, 3-ethyl- | 617-78-7 | C7H16 | 100.2022 | N/A | 961 | 961 |  | 49.3 | xt;ui | 84441 | 0.002228437 | 4 | 2.228437 | ng/mL | 0.525 | 16.97857 | ng/g | 55.05432:507.90 70.07761:996.36 71.08547:1000.00 | Pentane, 3-ethyl- | 617-78-7 | C7H16 | N/A | 961 | 961 | Pentane, 3-ethyl- | 617-78-7 | C7H16 | N/A | 948 | 948 | Pentane, 3-ethyl- | 617-78-7 | C7H16 | N/A | 946 | 946 | 1-Butanol, 3-methyl-, carbonate (2:1) | 2050-95-5 | C11H22O3 | N/A | 923 | 923 | 3,3-Dimethyl-4-methylamino-butan-2-one | 123528-99-4 | C7H15NO | N/A | 919 | 919 | Butane, 1-(ethenyloxy)-3-methyl- | 39782-38-2 | C7H14O | N/A | 917 | 917 | Propanoic acid, 2-methyl-, 3-methylbutyl ester | 2050-01-03 | C9H18O2 | N/A | 914 | 914 | Butane, 1-bromo-3-methyl- | 107-82-4 | C5H11Br | N/A | 912 | 912 | Butanoic acid, 3-methylbutyl ester | 106-27-4 | C9H18O2 | N/A | 908 | 908 | Heptane, 4-methyl- | 589-53-7 | C8H18 | N/A | 907 | 907
627688 OXO SILICONE BAKING CUPS FEV FEV 10mL diluted 4x w/1ppm IS | 627688 | OXO SILICONE BAKING CUPS |  | 520 | 1.979 | Phenol-d6- |  |  |  | 1 |  |  | 864 |  | s | 311110 | 0.008210338 | 4 |  | ng/mL | 0.525 |  | ng/g | 70.07031:118.49 71.07773:228.48 99.07265:1000.00
627688 OXO SILICONE BAKING CUPS FEV FEV 10mL diluted 4x w/1ppm IS | 627688 | OXO SILICONE BAKING CUPS |  | 528 | 1.989 | 2-Chlorophenol-D4 |  |  |  | 1.14 |  |  | 880 |  | s | 379452 | 0.01001391 | 4 |  | ng/mL | 0.525 |  | ng/g | 66.04187:155.46 68.05596:334.17 132.02749:1000.00 134.02444:339.74
627688 OXO SILICONE BAKING CUPS FEV FEV 10mL diluted 4x w/1ppm IS | 627688 | OXO SILICONE BAKING CUPS |  | 552 | 1.728 | 2-Propanol, 1-(2-methoxy-1-methylethoxy)- | 20324-32-7 | C7H16O3 | 148.2004 | N/A | 968 | 968 |  | 96.6 | xt;ui | 2081155 | 0.05492265 | 4 | 54.92265 | ng/mL | 0.525 | 418.4583 | ng/g | 45.03379:421.22 59.04915:1000.00 73.06482:282.93 103.07531:363.20 | 2-Propanol, 1-(2-methoxy-1-methylethoxy)- | 20324-32-7 | C7H16O3 | N/A | 968 | 968 | 2-Propanol, 1-(2-methoxy-1-methylethoxy)- | 20324-32-7 | C7H16O3 | N/A | 927 | 951 | 2-Propanol, 1-(2-ethoxypropoxy)- | 10143-32-5 | C8H18O3 | N/A | 828 | 828 | 1-Propanol, 2-(2-hydroxypropoxy)- | 106-62-7 | C6H14O3 | N/A | 823 | 945 | 1-Propanol, 2-(2-hydroxypropoxy)- | 106-62-7 | C6H14O3 | N/A | 807 | 929 | Methyltrioxitol, TBDMS derivative |  | C13H30O4Si | N/A | 773 | 773 | 2-Propanol, 1-[2-(2-methoxy-1-methylethoxy)-1-methylethoxy]- | 20324-33-8 | C10H22O4 | N/A | 748 | 748 | 2-Propanol, 1-(2-methoxy-1-methylethoxy)- | 20324-32-7 | C7H16O3 | N/A | 721 | 721 | 1-Propanol, 2-(2-methoxy-1-methylethoxy)- | 55956-21-3 | C7H16O3 | N/A | 713 | 713 | 1-Propene, 3-[2-(2-methoxyethoxy)ethoxy]- | 13752-97-1 | C8H16O3 | N/A | 712 | 737
627688 OXO SILICONE BAKING CUPS FEV FEV 10mL diluted 4x w/1ppm IS | 627688 | OXO SILICONE BAKING CUPS |  | 564 | 1.744 | 2-Propanol, 1-(2-methoxy-1-methylethoxy)- | 20324-32-7 | C7H16O3 | 148.2004 | N/A | 968 | 968 |  | 56.5 | xt;ui | 3765089 | 0.09936245 | 4 | 99.36245 | ng/mL | 0.525 | 757.0472 | ng/g | 45.03378:123.53 59.04912:1000.00 | 2-Propanol, 1-(2-methoxy-1-methylethoxy)- | 20324-32-7 | C7H16O3 | N/A | 968 | 968 | 2-Propanol, 1-(2-methoxypropoxy)- | 13429-07-7 | C7H16O3 | N/A | 967 | 967 | 2-Propanol, 1-(2-methoxypropoxy)- | 13429-07-7 | C7H16O3 | N/A | 957 | 957 | Propane, 1,2-dimethoxy- | 7778-85-0 | C5H12O2 | -0.31 | 863 | 949 | Butane, 2-methoxy- | 6795-87-5 | C5H12O | N/A | 859 | 903 | 3-Pentanol | 584-02-1 | C5H12O | N/A | 838 | 940 | Carbonic acid, 2,3-dichlorophenyl 2-methoxyethyl ester |  | C10H10Cl2O4 | N/A | 829 | 915 | 1-(1-Methoxypropan-2-yloxy)propan-2-yl 2,2,2-trifluoroacetate |  | C9H15F3O4 | N/A | 823 | 866 | 3-Pentanol | 584-02-1 | C5H12O | N/A | 823 | 924 | 3-Pentanol | 584-02-1 | C5H12O | N/A | 822 | 921
627688 OXO SILICONE BAKING CUPS FEV FEV 10mL diluted 4x w/1ppm IS | 627688 | OXO SILICONE BAKING CUPS |  | 584 | 1.051 | Cyclotetrasiloxane, octamethyl- |  |  |  | -0.88 |  |  | 985 |  | xc | 2406699 | 0.06351391 | 4 | 63.51391 | ng/mL | 0.525 | 483.9155 | ng/g | 281.05075:1000.00 282.05160:296.36 283.04857:181.58
627688 OXO SILICONE BAKING CUPS FEV FEV 10mL diluted 4x w/1ppm IS | 627688 | OXO SILICONE BAKING CUPS |  | 584 | 1.98 | 1,2-Dichlorobenzene-D4 |  |  |  | -0.97 |  |  | 933 |  | s | 630282 | 0.01663344 | 4 |  | ng/mL | 0.525 |  | ng/g | 52.02775:142.80 78.04180:206.37 115.02472:364.19 117.02187:130.77 149.99336:1000.00 151.99057:647.60
627688 OXO SILICONE BAKING CUPS FEV FEV 10mL diluted 4x w/1ppm IS | 627688 | OXO SILICONE BAKING CUPS |  | 636 | 2.447 | Nitrobenzene-D5 |  |  |  | -1.6 |  |  | 805 |  | s | 127402 | 0.003362198 | 4 |  | ng/mL | 0.525 |  | ng/g | 52.02767:137.53 54.04184:485.30 82.06985:1000.00 128.06276:516.09
627688 OXO SILICONE BAKING CUPS FEV FEV 10mL diluted 4x w/1ppm IS | 627688 | OXO SILICONE BAKING CUPS |  | 776 | 1.024 | Cyclopentasiloxane, decamethyl- |  |  |  | -0.6 |  |  | 948 |  | xc | 20574452 | 0.5429694 | 4 | 542.9694 | ng/mL | 0.525 | 4136.909 | ng/g | 73.04671:1000.00 266.99889:528.27 267.99942:137.46 355.06975:456.07 356.07057:162.40 357.06807:108.08
627688 OXO SILICONE BAKING CUPS FEV FEV 10mL diluted 4x w/1ppm IS | 627688 | OXO SILICONE BAKING CUPS |  | 812 | 1.211 | Decane, 2,5,9-trimethyl- | 62108-22-9 | C13H28 | 184.3619 | N/A | 872 | 872 |  | 19.8 | xt;ui | 25183 | 0.0006645911 | 4 | 0.6645911 | ng/mL | 0.525 | 5.063551 | ng/g | 57.07001:1000.00 71.08535:545.09 | Sulfurous acid, butyl pentyl ester |  | C9H20O3S | N/A | 877 | 877 | Oxalic acid, isobutyl neopentyl ester |  | C11H20O4 | N/A | 875 | 875 | Decane, 2,5,9-trimethyl- | 62108-22-9 | C13H28 | N/A | 872 | 872 | Sulfurous acid, butyl 2-ethylhexyl ester |  | C12H26O3S | N/A | 848 | 848 | 3-Hexanone, 2,2-dimethyl- | 5405-79-8 | C8H16O | N/A | 848 | 848 | Undecane, 2,6-dimethyl- | 17301-23-4 | C13H28 | N/A | 831 | 831 | Sulfurous acid, 2-ethylhexyl isobutyl ester |  | C12H26O3S | N/A | 829 | 829 | Sulfurous acid, isobutyl pentyl ester |  | C9H20O3S | N/A | 816 | 816 | Undecane, 6-ethyl- | 17312-60-6 | C13H28 | N/A | 813 | 813 | Butanoic acid, 1,1-dimethylethyl ester | 2308-38-5 | C8H16O2 | N/A | 805 | 845
627688 OXO SILICONE BAKING CUPS FEV FEV 10mL diluted 4x w/1ppm IS | 627688 | OXO SILICONE BAKING CUPS |  | 920 | 1.22 | Decane, 2,5,9-trimethyl- | 62108-22-9 | C13H28 | 184.3619 | N/A | 919 | 919 |  | 33.2 | xt;ui | 26274 | 0.0006933831 | 4 | 0.6933831 | ng/mL | 0.525 | 5.282919 | ng/g | 56.06205:106.47 57.06977:1000.00 71.08544:563.59 | Decane, 2,5,9-trimethyl- | 62108-22-9 | C13H28 | N/A | 919 | 919 | Sulfurous acid, isobutyl pentyl ester |  | C9H20O3S | N/A | 904 | 904 | Undecane, 2,6-dimethyl- | 17301-23-4 | C13H28 | N/A | 893 | 893 | Sulfurous acid, butyl pentyl ester |  | C9H20O3S | N/A | 888 | 888 | Oxalic acid, isobutyl octyl ester |  | C14H26O4 | N/A | 888 | 888 | Sulfurous acid, 2-ethylhexyl isobutyl ester |  | C12H26O3S | N/A | 852 | 852 | Butane, 2,2-dimethyl- | 75-83-2 | C6H14 | N/A | 851 | 873 | Decane, 2,6,8-trimethyl- | 62108-26-3 | C13H28 | N/A | 843 | 843 | Heptane, 2,3,6-trimethyl- | 4032-93-3 | C10H22 | N/A | 842 | 842 | Sulfurous acid, butyl 2-ethylhexyl ester |  | C12H26O3S | N/A | 840 | 840
627688 OXO SILICONE BAKING CUPS FEV FEV 10mL diluted 4x w/1ppm IS | 627688 | OXO SILICONE BAKING CUPS |  | 960 | 2.123 | 1,1'-Biphenyl, 2-fluoro- |  |  |  | -0.18 |  |  | 885 |  | s | 627488 | 0.0165597 | 4 |  | ng/mL | 0.525 |  | ng/g | 170.05229:245.05 171.06035:300.42 172.06809:1000.00 173.07149:143.19
627688 OXO SILICONE BAKING CUPS FEV FEV 10mL diluted 4x w/1ppm IS | 627688 | OXO SILICONE BAKING CUPS |  | 1020 | 1.222 | Tetradecane |  |  |  | 2.57 |  |  | 748 |  | xc | 142571 | 0.003762515 | 4 | 3.762515 | ng/mL | 0.525 | 28.66678 | ng/g | 55.05449:180.27 56.06205:161.83 57.06981:1000.00 71.08543:662.08 85.10135:400.43
627688 OXO SILICONE BAKING CUPS FEV FEV 10mL diluted 4x w/1ppm IS | 627688 | OXO SILICONE BAKING CUPS |  | 1064 | 2.411 | Acenaphthene-d10 |  |  |  | -0.74 |  |  | 815 |  | is | 37892473 | 1 | 4 | 1000 | ng/mL | 0.525 |  | ng/g | 80.05570:285.68 82.06984:132.04 158.09810:202.97 160.11197:582.77 161.11684:132.28 162.12597:1000.00 163.13021:170.93 164.14007:801.86 165.14386:100.47
627688 OXO SILICONE BAKING CUPS FEV FEV 10mL diluted 4x w/1ppm IS | 627688 | OXO SILICONE BAKING CUPS |  | 1080 | 1.205 | Decane, 2,5,9-trimethyl- | 62108-22-9 | C13H28 | 184.3619 | N/A | 852 | 852 |  | 2.3 | xt;ui | 31443 | 0.0008297954 | 4 | 0.8297954 | ng/mL | 0.525 | 6.322251 | ng/g | 57.06993:1000.00 69.06990:100.22 71.08546:635.73 | Sulfurous acid, butyl pentyl ester |  | C9H20O3S | N/A | 921 | 921 | Octane, 2-bromo- | 557-35-7 | C8H17Br | N/A | 906 | 906 | Sulfurous acid, butyl 2-ethylhexyl ester |  | C12H26O3S | N/A | 905 | 905 | Sulfurous acid, 2-ethylhexyl pentyl ester |  | C13H28O3S | N/A | 888 | 888 | Sulfurous acid, butyl octyl ester |  | C12H26O3S | N/A | 887 | 887 | Sulfurous acid, isobutyl pentyl ester |  | C9H20O3S | N/A | 884 | 884 | Sulfurous acid, 2-ethylhexyl isobutyl ester |  | C12H26O3S | N/A | 883 | 883 | Oxalic acid, isobutyl octyl ester |  | C14H26O4 | N/A | 871 | 871 | Decane, 2,5,9-trimethyl- | 62108-22-9 | C13H28 | N/A | 852 | 852 | Sulfurous acid, 2-ethylhexyl ethyl ester |  | C10H22O3S | N/A | 843 | 843
627688 OXO SILICONE BAKING CUPS FEV FEV 10mL diluted 4x w/1ppm IS | 627688 | OXO SILICONE BAKING CUPS |  | 1112 | 1.225 | Pentadecane |  |  |  | 2.9 |  |  | 709 |  | xc | 156043 | 0.004118047 | 4 | 4.118047 | ng/mL | 0.525 | 31.3756 | ng/g | 55.05433:187.78 56.06218:149.07 57.06985:1000.00 71.08556:722.43 85.10114:393.08
627688 OXO SILICONE BAKING CUPS FEV FEV 10mL diluted 4x w/1ppm IS | 627688 | OXO SILICONE BAKING CUPS |  | 1156 | 1.216 | Octane, 3-ethyl-2,7-dimethyl- | 62183-55-5 | C12H26 | 170.3353 | N/A | 866 | 866 |  | 16.9 | xt;ui | 33211 | 0.0008764537 | 4 | 0.8764537 | ng/mL | 0.525 | 6.677743 | ng/g | 57.06986:1000.00 71.08554:745.25 85.10121:416.36 | Octane, 3-ethyl-2,7-dimethyl- | 62183-55-5 | C12H26 | N/A | 866 | 866 | Tridecane | 629-50-5 | C13H28 | N/A | 864 | 864 | Decane, 6-ethyl-2-methyl- | 62108-21-8 | C13H28 | N/A | 851 | 851 | Hexadecane | 544-76-3 | C16H34 | N/A | 851 | 851 | Nonane, 2-methyl-5-propyl- | 31081-17-1 | C13H28 | N/A | 845 | 845 | Undecane, 2-methyl- | 7045-71-8 | C12H26 | N/A | 841 | 841 | Nonane, 3,7-dimethyl- | 17302-32-8 | C11H24 | N/A | 836 | 836 | Decane, 2,4-dimethyl- | 2801-84-5 | C12H26 | N/A | 834 | 834 | Sulfurous acid, 2-ethylhexyl hexyl ester |  | C14H30O3S | N/A | 830 | 830 | Dodecane, 2-methyl- | 1560-97-0 | C13H28 | N/A | 825 | 825
627688 OXO SILICONE BAKING CUPS FEV FEV 10mL diluted 4x w/1ppm IS | 627688 | OXO SILICONE BAKING CUPS |  | 1176 | 1.216 | Decane, 2,5,9-trimethyl- | 62108-22-9 | C13H28 | 184.3619 | N/A | 905 | 905 |  | 16.5 | xt;ui | 52345 | 0.001381409 | 4 | 1.381409 | ng/mL | 0.525 | 10.52502 | ng/g | 56.06208:144.80 57.06991:1000.00 71.08555:563.02 | Butanoic acid, 1,1-dimethylethyl ester | 2308-38-5 | C8H16O2 | N/A | 921 | 921 | Decane, 2,5,9-trimethyl- | 62108-22-9 | C13H28 | N/A | 905 | 905 | Sulfurous acid, isobutyl pentyl ester |  | C9H20O3S | N/A | 901 | 901 | Oxalic acid, isobutyl neopentyl ester |  | C11H20O4 | N/A | 888 | 888 | Butane, 2,2-dimethyl- | 75-83-2 | C6H14 | N/A | 880 | 880 | Octane, 3,6-dimethyl- | 15869-94-0 | C10H22 | N/A | 878 | 878 | Butane, 2,2-dimethyl- | 75-83-2 | C6H14 | N/A | 876 | 876 | Undecane, 2,6-dimethyl- | 17301-23-4 | C13H28 | N/A | 868 | 868 | Sulfurous acid, butyl pentyl ester |  | C9H20O3S | N/A | 867 | 867 | Butane, 2,2-dimethyl- | 75-83-2 | C6H14 | N/A | 860 | 860
627688 OXO SILICONE BAKING CUPS FEV FEV 10mL diluted 4x w/1ppm IS | 627688 | OXO SILICONE BAKING CUPS |  | 1184 | 1.525 | 2,2,4-Trimethyl-1,3-pentanediol diisobutyrate |  |  |  | 4.32 |  |  | 349 |  | xc | 42275 | 0.001115657 | 4 | 1.115657 | ng/mL | 0.525 | 8.500243 | ng/g | 71.04930:1000.00
627688 OXO SILICONE BAKING CUPS FEV FEV 10mL diluted 4x w/1ppm IS | 627688 | OXO SILICONE BAKING CUPS |  | 1200 | 1.232 | Hexadecane |  |  |  | 1.99 |  |  | 831 |  | xc | 383153 | 0.01011159 | 4 | 10.11159 | ng/mL | 0.525 | 77.04066 | ng/g | 55.05429:174.61 56.06220:132.95 57.06985:1000.00 69.06999:112.44 70.07783:119.96 71.08562:648.78 85.10119:385.35
627688 OXO SILICONE BAKING CUPS FEV FEV 10mL diluted 4x w/1ppm IS | 627688 | OXO SILICONE BAKING CUPS |  | 1204 | 2.528 | Phenol, 2,4,6-tribromo- |  |  |  | -1.25 |  |  | 582 |  | s | 76464 | 0.002017921 | 4 |  | ng/mL | 0.525 |  | ng/g | 329.77025:1000.00 331.76932:907.83
627688 OXO SILICONE BAKING CUPS FEV FEV 10mL diluted 4x w/1ppm IS | 627688 | OXO SILICONE BAKING CUPS |  | 1244 | 1.205 | Tridecane | 629-50-5 | C13H28 | 184.3619 | N/A | 928 | 928 |  | 29 | xt;ui | 246540 | 0.006506305 | 4 | 6.506305 | ng/mL | 0.525 | 49.57185 | ng/g | 55.05435:199.82 56.06213:152.26 57.06988:1000.00 71.08555:598.70 85.10114:340.89 | Tridecane | 629-50-5 | C13H28 | N/A | 928 | 928 | Hexadecane | 544-76-3 | C16H34 | N/A | 903 | 903 | Octane, 3-ethyl-2,7-dimethyl- | 62183-55-5 | C12H26 | N/A | 897 | 897 | Undecane | 1120-21-4 | C11H24 | N/A | 894 | 894 | Decane, 6-ethyl-2-methyl- | 62108-21-8 | C13H28 | N/A | 884 | 884 | Undecane, 4,7-dimethyl- | 17301-32-5 | C13H28 | N/A | 880 | 880 | Decane, 3,7-dimethyl- | 17312-54-8 | C12H26 | N/A | 878 | 878 | Undecane, 2-methyl- | 7045-71-8 | C12H26 | N/A | 876 | 876 | Dodecane, 2-methyl- | 1560-97-0 | C13H28 | N/A | 875 | 875 | Hexadecane | 544-76-3 | C16H34 | N/A | 875 | 875
627688 OXO SILICONE BAKING CUPS FEV FEV 10mL diluted 4x w/1ppm IS | 627688 | OXO SILICONE BAKING CUPS |  | 1256 | 1.217 | Undecane, 2,4-dimethyl- | 17312-80-0 | C13H28 | 184.3619 | N/A | 854 | 854 |  | 21.6 | xt;ui | 159226 | 0.004202048 | 4 | 4.202048 | ng/mL | 0.525 | 32.01561 | ng/g | 55.05429:233.89 57.06996:1000.00 71.08564:676.74 84.96501:309.53 85.10130:469.08 | Undecane, 2,4-dimethyl- | 17312-80-0 | C13H28 | N/A | 854 | 854 | Decane, 1-iodo- | 2050-77-3 | C10H21I | N/A | 844 | 844 | Octane, 3-ethyl-2,7-dimethyl- | 62183-55-5 | C12H26 | N/A | 839 | 839 | Decane, 2,4-dimethyl- | 2801-84-5 | C12H26 | N/A | 838 | 838 | Tridecane | 629-50-5 | C13H28 | N/A | 837 | 837 | Undecane, 3-methyl- | 1002-43-3 | C12H26 | N/A | 837 | 837 | Sulfurous acid, 2-ethylhexyl hexyl ester |  | C14H30O3S | N/A | 831 | 831 | Dodecane, 5-methyl- | 17453-93-9 | C13H28 | N/A | 826 | 826 | Oxalic acid, isohexyl neopentyl ester |  | C13H24O4 | N/A | 822 | 822 | Decane, 6-ethyl-2-methyl- | 62108-21-8 | C13H28 | N/A | 819 | 819
627688 OXO SILICONE BAKING CUPS FEV FEV 10mL diluted 4x w/1ppm IS | 627688 | OXO SILICONE BAKING CUPS |  | 1284 | 1.237 | Heptadecane |  |  |  | 0.97 |  |  | 812 |  | xc | 677252 | 0.017873 | 4 | 17.873 | ng/mL | 0.525 | 136.1752 | ng/g | 55.05430:199.28 56.06209:146.84 57.06982:1000.00 69.07000:119.19 70.07776:126.19 71.08549:731.47 85.10101:454.39 99.11669:132.73
627688 OXO SILICONE BAKING CUPS FEV FEV 10mL diluted 4x w/1ppm IS | 627688 | OXO SILICONE BAKING CUPS |  | 1288 | 1.3 | 3-Hexene, 3-ethyl-2,5-dimethyl- | 62338-08-3 | C10H20 | 140.2662 | N/A | 769 | 769 |  | 36 | xt;ui | 67058 | 0.001769692 | 4 | 1.769692 | ng/mL | 0.525 | 13.48337 | ng/g | 55.05435:754.05 56.06212:147.78 69.06993:676.88 81.06969:224.59 83.08543:599.77 96.09305:120.24 97.10091:1000.00 111.11683:407.31 | 3-Hexene, 3-ethyl-2,5-dimethyl- | 62338-08-3 | C10H20 | N/A | 769 | 769 | 2,2,4-Trimethyl-3-hexene | 59643-72-0 | C9H18 | N/A | 737 | 755 | Cyclohexanone, 3-butyl- | 39178-69-3 | C10H18O | N/A | 736 | 736 | Sulfurous acid, cyclohexylmethyl octadecyl ester |  | C25H50O3S | N/A | 718 | 790 | Sulfurous acid, cyclohexylmethyl heptadecyl ester |  | C24H48O3S | N/A | 710 | 781 | Cyclohexane, 1-methyl-3-propyl- | 4291-80-9 | C10H20 | N/A | 707 | 707 | Sulfurous acid, cyclohexylmethyl hexadecyl ester |  | C23H46O3S | N/A | 706 | 777 | Sulfurous acid, cyclohexylmethyl pentadecyl ester |  | C22H44O3S | N/A | 704 | 776 | Sulfurous acid, butyl cyclohexylmethyl ester |  | C11H22O3S | N/A | 701 | 764 | Cyclohexane, 1-ethyl-2-methyl-, cis- | 4923-77-7 | C9H18 | N/A | 701 | 701
627688 OXO SILICONE BAKING CUPS FEV FEV 10mL diluted 4x w/1ppm IS | 627688 | OXO SILICONE BAKING CUPS |  | 1292 | 1.2 | Pentadecane | 629-62-9 | C15H32 | 212.4151 | N/A | 915 | 915 |  | 9.1 | xt;ui | 478971 | 0.01264027 | 4 | 12.64027 | ng/mL | 0.525 | 96.3068 | ng/g | 55.05429:191.78 56.06191:214.84 57.06989:1000.00 70.07775:121.53 71.08552:751.95 85.10107:394.07 99.11690:148.76 113.13285:106.16 | Pentadecane | 629-62-9 | C15H32 | N/A | 915 | 915 | Hexadecane | 544-76-3 | C16H34 | N/A | 911 | 911 | Tetradecane | 629-59-4 | C14H30 | N/A | 910 | 910 | Undecane, 3,8-dimethyl- | 17301-30-3 | C13H28 | N/A | 907 | 907 | Dodecane | 112-40-3 | C12H26 | N/A | 907 | 907 | Tridecane, 2-methyl- | 1560-96-9 | C14H30 | N/A | 903 | 903 | Heptadecane, 2,6,10,15-tetramethyl- | 54833-48-6 | C21H44 | N/A | 901 | 901 | Pentadecane, 2,6,10-trimethyl- | 3892-00-0 | C18H38 | N/A | 895 | 895 | Tridecane, 3-methyl- | 6418-41-3 | C14H30 | N/A | 895 | 895 | Eicosane | 112-95-8 | C20H42 | N/A | 894 | 894
627688 OXO SILICONE BAKING CUPS FEV FEV 10mL diluted 4x w/1ppm IS | 627688 | OXO SILICONE BAKING CUPS |  | 1324 | 1.213 | Sulfurous acid, butyl tetradecyl ester |  | C18H38O3S | 334.558 | N/A | 878 | 878 |  | 10.9 | xt;ui | 446475 | 0.01178268 | 4 | 11.78268 | ng/mL | 0.525 | 89.77282 | ng/g | 55.05441:194.63 56.06206:145.70 57.06986:1000.00 69.07011:171.02 71.08565:587.98 85.10106:429.56 | Sulfurous acid, butyl tetradecyl ester |  | C18H38O3S | N/A | 878 | 878 | Sulfurous acid, butyl tridecyl ester |  | C17H36O3S | N/A | 874 | 874 | Sulfurous acid, butyl hexadecyl ester |  | C20H42O3S | N/A | 873 | 873 | Sulfurous acid, butyl dodecyl ester |  | C16H34O3S | N/A | 873 | 873 | Sulfurous acid, butyl heptadecyl ester |  | C21H44O3S | N/A | 869 | 869 | Dotriacontane | 544-85-4 | C32H66 | N/A | 853 | 896 | Sulfurous acid, butyl pentadecyl ester |  | C19H40O3S | N/A | 852 | 852 | Triacontane, 11,20-didecyl- | 55256-09-2 | C50H102 | N/A | 844 | 844 | Octacosane | 630-02-4 | C28H58 | N/A | 843 | 843 | Hexatriacontane | 630-06-8 | C36H74 | N/A | 842 | 886
627688 OXO SILICONE BAKING CUPS FEV FEV 10mL diluted 4x w/1ppm IS | 627688 | OXO SILICONE BAKING CUPS |  | 1332 | 1.34 | Cyclohexane, (1-methylethyl)- | 696-29-7 | C9H18 | 126.2396 | N/A | 827 | 827 |  | 30.1 | xt;ui | 50617 | 0.001335806 | 4 | 1.335806 | ng/mL | 0.525 | 10.17757 | ng/g | 55.05438:657.00 69.06982:466.60 82.07773:796.05 83.08547:1000.00 | Cyclohexane, (1-methylethyl)- | 696-29-7 | C9H18 | N/A | 827 | 827 | Cyclohexane, tetradecyl- | 1795-18-2 | C20H40 | N/A | 823 | 823 | Cyclohexane, octyl- | 1795-15-9 | C14H28 | N/A | 823 | 823 | Cyclohexane, (1-methylethyl)- | 696-29-7 | C9H18 | N/A | 820 | 820 | Cyclohexane, (1-methylethyl)- | 696-29-7 | C9H18 | N/A | 813 | 813 | Cyclohexane, undecyl- | 54105-66-7 | C17H34 | N/A | 806 | 806 | n-Pentadecylcyclohexane | 6006-95-7 | C21H42 | N/A | 801 | 801 | Cyclohexane, (4-methylpentyl)- | 61142-20-9 | C12H24 | N/A | 800 | 800 | Cyclohexane, nonadecyl- | 22349-03-7 | C25H50 | N/A | 797 | 797 | Cyclohexane, eicosyl- | 4443-55-4 | C26H52 | N/A | 795 | 795
627688 OXO SILICONE BAKING CUPS FEV FEV 10mL diluted 4x w/1ppm IS | 627688 | OXO SILICONE BAKING CUPS |  | 1336 | 1.221 | Octane, 3-ethyl-2,7-dimethyl- | 62183-55-5 | C12H26 | 170.3353 | N/A | 896 | 896 |  | 11.2 | xt;ui | 142208 | 0.003752935 | 4 | 3.752935 | ng/mL | 0.525 | 28.59379 | ng/g | 55.05430:253.25 56.06218:202.93 57.06992:1000.00 71.08555:647.79 85.10114:447.32 | Octane, 3-ethyl-2,7-dimethyl- | 62183-55-5 | C12H26 | N/A | 896 | 896 | Tridecane | 629-50-5 | C13H28 | N/A | 896 | 896 | 1-Iodo-2-methylnonane |  | C10H21I | N/A | 887 | 887 | Undecane, 2-methyl- | 7045-71-8 | C12H26 | N/A | 875 | 875 | Nonane | 111-84-2 | C9H20 | N/A | 874 | 874 | Hexadecane | 544-76-3 | C16H34 | N/A | 873 | 873 | Octane, 2-methyl- | 3221-61-2 | C9H20 | N/A | 872 | 872 | Decane, 2,4-dimethyl- | 2801-84-5 | C12H26 | N/A | 870 | 870 | Undecane | 1120-21-4 | C11H24 | N/A | 870 | 870 | Heptadecane, 2-methyl- | 1560-89-0 | C18H38 | N/A | 869 | 869
627688 OXO SILICONE BAKING CUPS FEV FEV 10mL diluted 4x w/1ppm IS | 627688 | OXO SILICONE BAKING CUPS |  | 1344 | 1.226 | Heptane, 2,6-dimethyl- | 1072-05-5 | C9H20 | 128.2554 | N/A | 901 | 943 |  | 31.2 | xt;ui | 126967 | 0.003350718 | 4 | 3.350718 | ng/mL | 0.525 | 25.52928 | ng/g | 56.06199:220.66 57.06989:1000.00 71.08564:674.86 85.10113:380.43 99.11697:131.24 | Heptane, 2,6-dimethyl- | 1072-05-5 | C9H20 | N/A | 901 | 943 | Hexadecane | 544-76-3 | C16H34 | N/A | 887 | 887 | Tetradecane | 629-59-4 | C14H30 | N/A | 886 | 886 | Pentadecane | 629-62-9 | C15H32 | N/A | 886 | 886 | Octadecane | 593-45-3 | C18H38 | N/A | 867 | 867 | Pentadecane | 629-62-9 | C15H32 | N/A | 865 | 865 | Heptadecane | 629-78-7 | C17H36 | N/A | 863 | 863 | Pentadecane, 2,6,10-trimethyl- | 3892-00-0 | C18H38 | N/A | 862 | 862 | Decane, 2-methyl- | 6975-98-0 | C11H24 | N/A | 857 | 857 | Eicosane | 112-95-8 | C20H42 | N/A | 854 | 854
627688 OXO SILICONE BAKING CUPS FEV FEV 10mL diluted 4x w/1ppm IS | 627688 | OXO SILICONE BAKING CUPS |  | 1348 | 1.291 | 4-Hexen-3-one, 2,2-dimethyl- | 20971-19-1 | C8H14O | 126.1965 | N/A | 837 | 837 |  | 60.7 | xt;ui | 13116 | 0.0003461373 | 4 | 0.3461373 | ng/mL | 0.525 | 2.637237 | ng/g | 57.06999:305.38 69.06984:1000.00 71.08548:124.01 | 4-Hexen-3-one, 2,2-dimethyl- | 20971-19-1 | C8H14O | N/A | 837 | 837 | Ethanol, 2-(2-propynyloxy)- | 3973-18-0 | C5H8O2 | N/A | 776 | 824 | 2,5-Dimethyl-3-hexanol acetate | 91008-85-4 | C10H20O2 | N/A | 732 | 732 | 2-Propynenitrile, 3-fluoro- | 32038-83-8 | C3FN | 998.67 | 724 | 999 | Cyclopropanecarboxylic acid chloride | 4023-34-1 | C4H5ClO | N/A | 724 | 999 | 1H-1,2,3-Triazole | 288-36-8 | C2H3N3 | 545.97 | 724 | 999 | Ethyl 2-cyano-3-(4-methacryloyloxyphenyl)acrylate |  | C16H15NO4 | N/A | 724 | 999 | Cyclopropanecarboxylic acid, 4-cyanophenyl ester |  | C11H9NO2 | N/A | 724 | 999 | Cyclopropanecarboxylic acid, 3,4-dichlorophenyl ester |  | C10H8Cl2O2 | N/A | 724 | 999 | Cyclopropanecarboxylic acid, 4-nitrophenyl ester |  | C10H9NO4 | N/A | 724 | 999
627688 OXO SILICONE BAKING CUPS FEV FEV 10mL diluted 4x w/1ppm IS | 627688 | OXO SILICONE BAKING CUPS |  | 1352 | 1.212 | Undecane, 3-methyl- | 1002-43-3 | C12H26 | 170.3353 | N/A | 834 | 834 |  | 21.6 | xt;ui | 68034 | 0.001795449 | 4 | 1.795449 | ng/mL | 0.525 | 13.67961 | ng/g | 57.06998:1000.00 71.08561:571.97 85.10117:417.31 | 3,4-Hexanedione, 2,2,5-trimethyl- | 20633-03-8 | C9H16O2 | N/A | 881 | 881 | Undecane, 3-methyl- | 1002-43-3 | C12H26 | N/A | 834 | 834 | Tridecane | 629-50-5 | C13H28 | N/A | 831 | 831 | Dodecane, 1-iodo- | 4292-19-7 | C12H25I | N/A | 829 | 829 | Sulfurous acid, 2-ethylhexyl hexyl ester |  | C14H30O3S | N/A | 825 | 825 | Octane, 3-ethyl-2,7-dimethyl- | 62183-55-5 | C12H26 | N/A | 825 | 825 | 3-Hexanone, 2,4-dimethyl- | 18641-70-8 | C8H16O | N/A | 823 | 823 | Nonane, 1-iodo- | 4282-42-2 | C9H19I | N/A | 816 | 816 | Borane, diethyl(decyloxy)- |  | C14H31BO | N/A | 815 | 815 | Hexadecane | 544-76-3 | C16H34 | N/A | 812 | 812
627688 OXO SILICONE BAKING CUPS FEV FEV 10mL diluted 4x w/1ppm IS | 627688 | OXO SILICONE BAKING CUPS |  | 1356 | 1.293 | 1-Tridecyn-4-ol | 74646-37-0 | C13H24O | 196.3295 | N/A | 809 | 809 |  | 19.2 | xt;ui | 33094 | 0.0008733661 | 4 | 0.8733661 | ng/mL | 0.525 | 6.654218 | ng/g | 55.05434:977.64 57.06994:660.63 69.07003:1000.00 70.07785:163.95 83.08549:896.51 97.10104:761.01 | 1-Tridecyn-4-ol | 74646-37-0 | C13H24O | N/A | 809 | 809 | 3-Hexene, 2,2-dimethyl- | 3123-93-1 | C8H16 | N/A | 807 | 807 | 3-Hexene, 2,2-dimethyl-, (E)- | 690-93-7 | C8H16 | N/A | 807 | 807 | Cyclohexane, 1,5-diethyl-2,3-dimethyl- | 74663-66-4 | C12H24 | N/A | 804 | 804 | 1-Nitrododecane | 16891-99-9 | C12H25NO2 | N/A | 782 | 782 | 3-Hexene, 2,2-dimethyl-, (E)- | 690-93-7 | C8H16 | N/A | 778 | 778 | 3-Hexene, 2,2-dimethyl-, (Z)- | 690-92-6 | C8H16 | N/A | 778 | 778 | 3-Octene, 2,2-dimethyl- | 86869-76-3 | C10H20 | N/A | 777 | 777 | 6-Dodecanol | 6836-38-0 | C12H26O | N/A | 772 | 772 | 3-Hexene, 2,2-dimethyl-, (Z)- | 690-92-6 | C8H16 | N/A | 769 | 769
627688 OXO SILICONE BAKING CUPS FEV FEV 10mL diluted 4x w/1ppm IS | 627688 | OXO SILICONE BAKING CUPS |  | 1364 | 1.237 | Octadecane |  |  |  | 2.42 |  |  | 781 |  | xc | 439686 | 0.01160352 | 4 | 11.60352 | ng/mL | 0.525 | 88.40776 | ng/g | 55.05434:191.24 56.06212:145.16 57.06986:1000.00 69.06994:141.06 70.07761:116.31 71.08545:647.33 85.10105:419.34
627688 OXO SILICONE BAKING CUPS FEV FEV 10mL diluted 4x w/1ppm IS | 627688 | OXO SILICONE BAKING CUPS |  | 1364 | 1.477 | Octadecanal | 638-66-4 | C18H36O | 268.4785 | N/A | 944 | 944 |  | 15 | xt;ui | 634731 | 0.01675085 | 4 | 16.75085 | ng/mL | 0.525 | 127.6255 | ng/g | 45.03377:154.15 54.04639:208.94 55.05430:841.33 56.06201:330.56 57.03348:460.21 57.06988:965.34 66.04666:123.72 67.05427:595.22 68.06205:672.19 69.06990:563.19 70.07777:321.50 71.04929:178.59 71.08551:394.70 81.06990:530.97 82.07765:1000.00 83.08552:521.70 84.09344:143.22 85.10111:190.02 95.08541:479.21 96.09318:550.23 97.10116:343.97 109.10116:181.41 110.10896:171.08 111.11662:170.50 123.11701:121.35 124.12426:112.37 | Octadecanal | 638-66-4 | C18H36O | N/A | 944 | 944 | Pentadecanal- | 316249 | C15H30O | N/A | 939 | 939 | 13-Methyltetradecanal | 75853-51-9 | C15H30O | N/A | 936 | 936 | E-2-Tetradecen-1-ol |  | C14H28O | N/A | 932 | 951 | Hexadecanal | 629-80-1 | C16H32O | N/A | 930 | 950 | Heptadecanal |  | C17H34O | N/A | 925 | 925 | Tridecanal | 10486-19-8 | C13H26O | N/A | 922 | 922 | Tetradecanal | 124-25-4 | C14H28O | N/A | 920 | 920 | Pentadecanal- | 316249 | C15H30O | N/A | 920 | 920 | Hexadecanal | 629-80-1 | C16H32O | N/A | 918 | 918
627688 OXO SILICONE BAKING CUPS FEV FEV 10mL diluted 4x w/1ppm IS | 627688 | OXO SILICONE BAKING CUPS |  | 1376 | 1.205 | Nonadecane | 629-92-5 | C19H40 | 268.5216 | N/A | 941 | 941 |  | 16 | xt;ui | 255518 | 0.006743239 | 4 | 6.743239 | ng/mL | 0.525 | 51.37706 | ng/g | 55.05429:258.78 56.06206:173.27 57.06987:1000.00 69.06996:180.57 70.07776:161.25 71.08555:838.62 85.10105:477.04 99.11683:113.90 | Nonadecane | 629-92-5 | C19H40 | N/A | 941 | 941 | Heptadecane, 2,6,10,15-tetramethyl- | 54833-48-6 | C21H44 | N/A | 939 | 939 | Pentadecane | 629-62-9 | C15H32 | N/A | 927 | 927 | Heptadecane, 2-methyl- | 1560-89-0 | C18H38 | N/A | 924 | 940 | Heptadecane, 2,6,10,14-tetramethyl- | 18344-37-1 | C21H44 | N/A | 921 | 921 | Eicosane | 112-95-8 | C20H42 | N/A | 921 | 921 | Nonadecane | 629-92-5 | C19H40 | N/A | 918 | 918 | Hexadecane | 544-76-3 | C16H34 | N/A | 917 | 917 | Heptadecane | 629-78-7 | C17H36 | N/A | 915 | 932 | Pentadecane | 629-62-9 | C15H32 | N/A | 913 | 913
627688 OXO SILICONE BAKING CUPS FEV FEV 10mL diluted 4x w/1ppm IS | 627688 | OXO SILICONE BAKING CUPS |  | 1380 | 1.209 | Butane, 2,2-dimethyl- | 75-83-2 | C6H14 | 86.1756 | N/A | 884 | 884 |  | 14.5 | xt;ui | 44147 | 0.00116506 | 4 | 1.16506 | ng/mL | 0.525 | 8.876647 | ng/g | 55.05426:321.04 57.06989:1000.00 71.08541:710.47 | Sulfurous acid, isobutyl pentyl ester |  | C9H20O3S | N/A | 921 | 921 | Butane, 2,2-dimethyl- | 75-83-2 | C6H14 | N/A | 884 | 884 | Butane, 2,2-dimethyl- | 75-83-2 | C6H14 | N/A | 883 | 883 | Octane, 1-iodo- | 629-27-6 | C8H17I | N/A | 875 | 875 | Butane, 2,2-dimethyl- | 75-83-2 | C6H14 | N/A | 865 | 865 | Pentane, 2-methyl- | 107-83-5 | C6H14 | N/A | 858 | 858 | Octane, 1-iodo- | 629-27-6 | C8H17I | N/A | 848 | 848 | Butane, 2,2-dimethyl- | 75-83-2 | C6H14 | N/A | 844 | 844 | Butanoic acid, 1,1-dimethylethyl ester | 2308-38-5 | C8H16O2 | N/A | 837 | 837 | Sulfurous acid, butyl pentyl ester |  | C9H20O3S | N/A | 837 | 837
627688 OXO SILICONE BAKING CUPS FEV FEV 10mL diluted 4x w/1ppm IS | 627688 | OXO SILICONE BAKING CUPS |  | 1384 | 1.209 | Tridecane | 629-50-5 | C13H28 | 184.3619 | N/A | 868 | 868 |  | 21.3 | xt;ui | 41612 | 0.00109816 | 4 | 1.09816 | ng/mL | 0.525 | 8.366934 | ng/g | 57.06993:1000.00 71.08558:722.87 85.10145:618.47 | Tridecane | 629-50-5 | C13H28 | N/A | 868 | 868 | Sulfurous acid, 2-ethylhexyl hexyl ester |  | C14H30O3S | N/A | 847 | 847 | Undecane, 3-methyl- | 1002-43-3 | C12H26 | N/A | 846 | 846 | Hexadecane | 544-76-3 | C16H34 | N/A | 844 | 844 | Decane, 1-iodo- | 2050-77-3 | C10H21I | N/A | 838 | 838 | Nonane, 3,7-dimethyl- | 17302-32-8 | C11H24 | N/A | 834 | 834 | Decane, 6-ethyl-2-methyl- | 62108-21-8 | C13H28 | N/A | 833 | 833 | Octane, 3-ethyl-2,7-dimethyl- | 62183-55-5 | C12H26 | N/A | 829 | 829 | Undecane, 2-methyl- | 7045-71-8 | C12H26 | N/A | 825 | 825 | Dodecane, 2-methyl- | 1560-97-0 | C13H28 | N/A | 823 | 823
627688 OXO SILICONE BAKING CUPS FEV FEV 10mL diluted 4x w/1ppm IS | 627688 | OXO SILICONE BAKING CUPS |  | 1400 | 1.219 | Tridecane | 629-50-5 | C13H28 | 184.3619 | N/A | 866 | 866 |  | 13.2 | xt;ui | 184811 | 0.004877248 | 4 | 4.877248 | ng/mL | 0.525 | 37.15999 | ng/g | 57.06990:1000.00 71.08561:668.27 85.10107:361.41 | 3,4-Hexanedione, 2,2,5-trimethyl- | 20633-03-8 | C9H16O2 | N/A | 899 | 899 | Tridecane | 629-50-5 | C13H28 | N/A | 866 | 866 | Dodecane, 1-iodo- | 4292-19-7 | C12H25I | N/A | 854 | 854 | Nonane, 1-iodo- | 4282-42-2 | C9H19I | N/A | 853 | 853 | Octane, 3-ethyl-2,7-dimethyl- | 62183-55-5 | C12H26 | N/A | 850 | 850 | Hexadecane | 544-76-3 | C16H34 | N/A | 847 | 847 | Decane, 6-ethyl-2-methyl- | 62108-21-8 | C13H28 | N/A | 822 | 822 | Heptane, 2,6-dimethyl- | 1072-05-5 | C9H20 | N/A | 821 | 821 | Undecane, 2-methyl- | 7045-71-8 | C12H26 | N/A | 820 | 820 | Nonane, 3,7-dimethyl- | 17302-32-8 | C11H24 | N/A | 816 | 816
627688 OXO SILICONE BAKING CUPS FEV FEV 10mL diluted 4x w/1ppm IS | 627688 | OXO SILICONE BAKING CUPS |  | 1412 | 1.221 | Octane, 3-ethyl-2,7-dimethyl- | 62183-55-5 | C12H26 | 170.3353 | N/A | 854 | 854 |  | 16 | xt;ui | 147346 | 0.00388853 | 4 | 3.88853 | ng/mL | 0.525 | 29.62689 | ng/g | 57.06991:1000.00 71.08556:747.92 85.10120:434.93 | Octane, 3-ethyl-2,7-dimethyl- | 62183-55-5 | C12H26 | N/A | 854 | 854 | Tridecane | 629-50-5 | C13H28 | N/A | 845 | 845 | Decane, 6-ethyl-2-methyl- | 62108-21-8 | C13H28 | N/A | 840 | 840 | Decane, 2,4-dimethyl- | 2801-84-5 | C12H26 | N/A | 838 | 838 | Hexadecane | 544-76-3 | C16H34 | N/A | 838 | 838 | Sulfurous acid, 2-ethylhexyl hexyl ester |  | C14H30O3S | N/A | 832 | 832 | Dodecane, 1-iodo- | 4292-19-7 | C12H25I | N/A | 832 | 832 | Nonane, 2-methyl-5-propyl- | 31081-17-1 | C13H28 | N/A | 831 | 831 | Undecane, 2-methyl- | 7045-71-8 | C12H26 | N/A | 827 | 827 | Decane, 2,9-dimethyl- | 1002-17-1 | C12H26 | N/A | 826 | 826
627688 OXO SILICONE BAKING CUPS FEV FEV 10mL diluted 4x w/1ppm IS | 627688 | OXO SILICONE BAKING CUPS |  | 1440 | 1.237 | Nonadecane |  |  |  | 2.05 |  |  | 788 |  | xc | 228610 | 0.006033124 | 4 | 6.033124 | ng/mL | 0.525 | 45.96666 | ng/g | 55.05442:207.68 56.06225:154.55 57.06987:1000.00 69.07001:153.89 70.07760:106.28 71.08558:745.23 85.10114:487.35 99.11728:142.83
627688 OXO SILICONE BAKING CUPS FEV FEV 10mL diluted 4x w/1ppm IS | 627688 | OXO SILICONE BAKING CUPS |  | 1448 | 1.294 | Non Specific: mz 58.065 | [8 empty] | ns | 67302 | 0.001776131 | 4 | 1.776131 | ng/mL | 0.525 | 13.53243 | ng/g | 58.06516:1000.00
627688 OXO SILICONE BAKING CUPS FEV FEV 10mL diluted 4x w/1ppm IS | 627688 | OXO SILICONE BAKING CUPS |  | 1452 | 1.219 | Octane, 3-ethyl-2,7-dimethyl- | 62183-55-5 | C12H26 | 170.3353 | N/A | 877 | 877 |  | 10.4 | xt;ui | 40993 | 0.001081824 | 4 | 1.081824 | ng/mL | 0.525 | 8.242471 | ng/g | 55.05427:203.83 57.06989:1000.00 69.06996:184.73 71.08568:594.08 85.10096:403.00 | Octane, 3-ethyl-2,7-dimethyl- | 62183-55-5 | C12H26 | N/A | 877 | 877 | 2-Bromononane | 2216-35-5 | C9H19Br | N/A | 874 | 874 | Dodecane, 1-iodo- | 4292-19-7 | C12H25I | N/A | 871 | 871 | Heptadecane, 2-methyl- | 1560-89-0 | C18H38 | N/A | 868 | 868 | Sulfurous acid, butyl nonyl ester |  | C13H28O3S | N/A | 866 | 866 | 1-Iodo-2-methylnonane |  | C10H21I | N/A | 866 | 866 | Sulfurous acid, 2-ethylhexyl isohexyl ester |  | C14H30O3S | N/A | 862 | 862 | Decane, 1-iodo- | 2050-77-3 | C10H21I | N/A | 852 | 852 | 1-Iodo-2-methylundecane | 73105-67-6 | C12H25I | N/A | 850 | 850 | Oxalic acid, allyl nonyl ester |  | C14H24O4 | N/A | 846 | 846
627688 OXO SILICONE BAKING CUPS FEV FEV 10mL diluted 4x w/1ppm IS | 627688 | OXO SILICONE BAKING CUPS |  | 1456 | 2.079 | Phthalic acid, nonyl pentyl ester |  | C22H34O4 | 362.5038 | N/A | 927 | 927 |  | 6.9 | xt;ui | 43266 | 0.00114181 | 4 | 1.14181 | ng/mL | 0.525 | 8.699504 | ng/g | 149.02319:1000.00 | Acetamide, N-[2-chloro-4-(2,4-dimethoxybenzylidenaminophenyl]- |  | C17H17ClN2O3 | N/A | 999 | 999 | Phthalic acid, nonyl pentyl ester |  | C22H34O4 | N/A | 927 | 927 | Phthalic acid, monoamide, N-ethyl-N-(3-methylphenyl)-, hexyl ester |  | C23H29NO3 | N/A | 924 | 924 | Dibutyl phthalate | 84-74-2 | C16H22O4 | N/A | 917 | 917 | Phthalic acid, hexyl hex-3-yl ester |  | C20H30O4 | N/A | 914 | 914 | 1,2-Benzenedicarboxylic acid, bis(1-methylethyl) ester | 605-45-8 | C14H18O4 | N/A | 911 | 911 | Phthalic acid, hexyl nonyl ester |  | C23H36O4 | N/A | 907 | 907 | 1,2-Benzenedicarboxylic acid, butyl cyclohexyl ester | 84-64-0 | C18H24O4 | N/A | 888 | 888 | Phthalic acid, hexyl 2-propylphenyl ester |  | C23H28O4 | N/A | 887 | 887 | Phthalic acid, hexyl 3-methylbutyl ester |  | C19H28O4 | N/A | 884 | 884
627688 OXO SILICONE BAKING CUPS FEV FEV 10mL diluted 4x w/1ppm IS | 627688 | OXO SILICONE BAKING CUPS |  | 1472 | 1.552 | n-Hexadecanoic acid |  |  |  | -1.41 |  |  | 935 |  | xc | 12958845 | 0.34199 | 4 | 341.99 | ng/mL | 0.525 | 2605.638 | ng/g | 55.05421:568.59 56.06206:136.00 57.06984:746.89 60.02053:963.31 61.02836:236.62 69.06984:332.46 71.08553:370.37 73.02836:1000.00 83.08546:160.85 85.10114:204.27 87.04406:166.78 97.10112:103.99 115.07539:128.61 129.09105:312.01 157.12227:103.34 213.18486:119.07
627688 OXO SILICONE BAKING CUPS FEV FEV 10mL diluted 4x w/1ppm IS | 627688 | OXO SILICONE BAKING CUPS |  | 1476 | 1.226 | Undecane, 3,5-dimethyl- | 17312-81-1 | C13H28 | 184.3619 | N/A | 844 | 844 |  | 34.9 | xt;ui | 84357 | 0.00222622 | 4 | 2.22622 | ng/mL | 0.525 | 16.96168 | ng/g | 57.06985:1000.00 71.08555:604.40 85.10113:141.04 | Undecane, 3,5-dimethyl- | 17312-81-1 | C13H28 | N/A | 844 | 844 | Nonane, 2-methyl- | 871-83-0 | C10H22 | N/A | 841 | 841 | Undecane, 3,6-dimethyl- | 17301-28-9 | C13H28 | N/A | 838 | 838 | Decane, 2,6,8-trimethyl- | 62108-26-3 | C13H28 | N/A | 813 | 813 | Undecane, 5-ethyl- | 17453-94-0 | C13H28 | N/A | 801 | 801 | Nonane, 2-methyl- | 871-83-0 | C10H22 | N/A | 784 | 784 | Octane, 2,2,6-trimethyl- | 62016-28-8 | C11H24 | N/A | 775 | 775 | Decane, 6-ethyl-2-methyl- | 62108-21-8 | C13H28 | N/A | 771 | 771 | Undecane | 1120-21-4 | C11H24 | N/A | 771 | 771 | 3,5-Dimethyl-4-octanone | 7335-17-3 | C10H20O | N/A | 770 | 806
627688 OXO SILICONE BAKING CUPS FEV FEV 10mL diluted 4x w/1ppm IS | 627688 | OXO SILICONE BAKING CUPS |  | 1512 | 1.249 | Eicosane |  |  |  | 1.15 |  |  | 763 |  | xc | 380870 | 0.01005134 | 4 | 10.05134 | ng/mL | 0.525 | 76.58161 | ng/g | 55.05424:350.80 56.06220:191.35 57.06985:1000.00 69.06991:252.19 70.07781:195.02 71.08560:702.38 83.08545:263.12 85.10113:420.58 97.10092:236.64
627688 OXO SILICONE BAKING CUPS FEV FEV 10mL diluted 4x w/1ppm IS | 627688 | OXO SILICONE BAKING CUPS |  | 1516 | 1.477 | Octadecanal | 638-66-4 | C18H36O | 268.4785 | N/A | 948 | 948 |  | 14.2 | xt;ui | 1114514 | 0.02941254 | 4 | 29.41254 | ng/mL | 0.525 | 224.0956 | ng/g | 54.04642:176.23 55.05431:766.28 56.06212:304.32 57.06988:807.88 67.05425:503.57 68.06216:598.36 69.06988:536.30 70.07782:262.23 71.04912:136.09 71.08547:387.49 81.06997:473.22 82.07768:1000.00 83.08543:542.55 84.09308:124.89 85.10114:210.72 95.08548:419.05 96.09330:601.90 97.10121:376.83 109.10109:198.74 110.10886:170.35 111.11731:148.28 123.11698:127.05 | Octadecanal | 638-66-4 | C18H36O | N/A | 948 | 948 | Heptadecanal |  | C17H34O | N/A | 934 | 934 | Pentadecanal- | 316249 | C15H30O | N/A | 934 | 934 | 13-Methyltetradecanal | 75853-51-9 | C15H30O | N/A | 933 | 933 | Hexadecanal | 629-80-1 | C16H32O | N/A | 930 | 930 | Oxirane, hexadecyl- | 7390-81-0 | C18H36O | N/A | 925 | 925 | Pentadecanal- | 316249 | C15H30O | N/A | 924 | 924 | Oxirane, tetradecyl- | 7320-37-8 | C16H32O | N/A | 924 | 924 | Hexadecanal | 629-80-1 | C16H32O | N/A | 924 | 943 | Oxirane, tetradecyl- | 7320-37-8 | C16H32O | N/A | 920 | 920
627688 OXO SILICONE BAKING CUPS FEV FEV 10mL diluted 4x w/1ppm IS | 627688 | OXO SILICONE BAKING CUPS |  | 1584 | 1.254 | Tridecane | 629-50-5 | C13H28 | 184.3619 | N/A | 906 | 906 |  | 26.9 | xt;ui | 46587 | 0.001229453 | 4 | 1.229453 | ng/mL | 0.525 | 9.367258 | ng/g | 55.05442:122.44 57.07004:1000.00 71.08558:677.76 85.10107:433.02 | Tridecane | 629-50-5 | C13H28 | N/A | 906 | 906 | Hexadecane | 544-76-3 | C16H34 | N/A | 892 | 892 | Undecane, 6-ethyl- | 17312-60-6 | C13H28 | N/A | 876 | 876 | Sulfurous acid, 2-ethylhexyl hexyl ester |  | C14H30O3S | N/A | 868 | 868 | Decane, 6-ethyl-2-methyl- | 62108-21-8 | C13H28 | N/A | 865 | 865 | Dodecane, 1-iodo- | 4292-19-7 | C12H25I | N/A | 865 | 865 | Heptacosane | 593-49-7 | C27H56 | N/A | 861 | 861 | Undecane | 1120-21-4 | C11H24 | N/A | 859 | 859 | Undecane, 5-ethyl- | 17453-94-0 | C13H28 | N/A | 857 | 857 | Dodecane, 2-methyl- | 1560-97-0 | C13H28 | N/A | 857 | 857
627688 OXO SILICONE BAKING CUPS FEV FEV 10mL diluted 4x w/1ppm IS | 627688 | OXO SILICONE BAKING CUPS |  | 1608 | 2.704 | p-Terphenyl-d14 |  |  |  | 1.16 |  |  | 848 |  | s | 583978 | 0.01541145 | 4 |  | ng/mL | 0.525 |  | ng/g | 122.09825:121.59 240.16918:102.24 243.19049:190.09 244.19666:1000.00 245.20027:215.66
627688 OXO SILICONE BAKING CUPS FEV FEV 10mL diluted 4x w/1ppm IS | 627688 | OXO SILICONE BAKING CUPS |  | 1612 | 1.536 | Octadecanoic acid |  |  |  | 0.41 |  |  | 0 |  | xc | 7977394 | 0.2105271 | 4 | 210.5271 | ng/mL | 0.525 | 1604.016 | ng/g | 55.05420:515.44 56.06208:129.18 57.06984:758.40 60.02053:853.70 61.02840:268.70 69.06982:348.19 71.08551:415.98 73.02836:1000.00 83.08544:205.60 85.10107:228.34 87.04401:186.42 97.10113:143.61 115.07555:115.19 129.09098:379.38 185.15366:148.28 241.21630:108.98
627688 OXO SILICONE BAKING CUPS FEV FEV 10mL diluted 4x w/1ppm IS | 627688 | OXO SILICONE BAKING CUPS |  | 1648 | 1.267 | Tridecane | 629-50-5 | C13H28 | 184.3619 | N/A | 931 | 931 |  | 24.4 | xt;ui | 44190 | 0.001166195 | 4 | 1.166195 | ng/mL | 0.525 | 8.885293 | ng/g | 56.06219:119.20 57.06983:1000.00 71.08561:671.83 85.10111:377.92 | Tridecane | 629-50-5 | C13H28 | N/A | 931 | 931 | Hexadecane | 544-76-3 | C16H34 | N/A | 924 | 924 | Undecane, 2-methyl- | 7045-71-8 | C12H26 | N/A | 905 | 905 | Tridecane | 629-50-5 | C13H28 | N/A | 902 | 902 | Decane, 6-ethyl-2-methyl- | 62108-21-8 | C13H28 | N/A | 901 | 901 | Octane, 3-ethyl-2,7-dimethyl- | 62183-55-5 | C12H26 | N/A | 897 | 897 | Nonane, 2-methyl-5-propyl- | 31081-17-1 | C13H28 | N/A | 895 | 895 | Undecane, 4,7-dimethyl- | 17301-32-5 | C13H28 | N/A | 895 | 895 | Decane, 2,4-dimethyl- | 2801-84-5 | C12H26 | N/A | 888 | 888 | Undecane, 5-ethyl- | 17453-94-0 | C13H28 | N/A | 886 | 886
627688 OXO SILICONE BAKING CUPS FEV FEV 10mL diluted 4x w/1ppm IS | 627688 | OXO SILICONE BAKING CUPS |  | 1828 | 1.573 | Non Specific: mz 100.076 | [8 empty] | ns | 149965 | 0.003957646 | 4 | 3.957646 | ng/mL | 0.525 | 30.15349 | ng/g | 100.07578:1000.00
627688 OXO SILICONE BAKING CUPS FEV FEV 10mL diluted 4x w/1ppm IS | 627688 | OXO SILICONE BAKING CUPS |  | 1836 | 1.918 | Di(2-ethylhexyl) phthalate |  |  |  | 0.14 |  |  | 760 |  | xc | 73596 | 0.001942233 | 4 | 1.942233 | ng/mL | 0.525 | 14.79796 | ng/g | 55.05429:242.62 57.06989:265.43 70.07778:187.79 71.08567:185.14 149.02328:1000.00 167.03398:279.67
627688 OXO SILICONE BAKING CUPS FEV FEV 10mL diluted 4x w/1ppm IS | 627688 | OXO SILICONE BAKING CUPS |  | 1840 | 1.902 | Phthalic acid, nonyl pentyl ester |  | C22H34O4 | 362.5038 | N/A | 927 | 927 |  | 6.9 | xt;ui | 14880 | 0.0003926901 | 4 | 0.3926901 | ng/mL | 0.525 | 2.991925 | ng/g | 149.02332:1000.00 | Acetamide, N-[2-chloro-4-(2,4-dimethoxybenzylidenaminophenyl]- |  | C17H17ClN2O3 | N/A | 999 | 999 | Phthalic acid, nonyl pentyl ester |  | C22H34O4 | N/A | 927 | 927 | Phthalic acid, monoamide, N-ethyl-N-(3-methylphenyl)-, hexyl ester |  | C23H29NO3 | N/A | 924 | 924 | Dibutyl phthalate | 84-74-2 | C16H22O4 | N/A | 917 | 917 | Phthalic acid, hexyl hex-3-yl ester |  | C20H30O4 | N/A | 914 | 914 | 1,2-Benzenedicarboxylic acid, bis(1-methylethyl) ester | 605-45-8 | C14H18O4 | N/A | 911 | 911 | Phthalic acid, hexyl nonyl ester |  | C23H36O4 | N/A | 907 | 907 | 1,2-Benzenedicarboxylic acid, butyl cyclohexyl ester | 84-64-0 | C18H24O4 | N/A | 888 | 888 | Phthalic acid, hexyl 2-propylphenyl ester |  | C23H28O4 | N/A | 887 | 887 | Phthalic acid, hexyl 3-methylbutyl ester |  | C19H28O4 | N/A | 884 | 884
627688 OXO SILICONE BAKING CUPS FEV FEV 10mL diluted 4x w/1ppm IS | 627688 | OXO SILICONE BAKING CUPS |  | 2004 | 1.66 | 3,7,11-Trimethyl-2,6,10-dodecatrienenitrile | 29789-67-1 | C15H23N | 217.3504 | N/A | 831 | 831 |  | 22.4 | xt;ui | 23246 | 0.0006134728 | 4 | 0.6134728 | ng/mL | 0.525 | 4.674078 | ng/g | 69.07007:1000.00 81.06986:526.32 | Acetic acid, 5-acetoxy-4-nitrotetrahydropyran-3-yl ester | 114454-75-0 | C9H13NO7 | N/A | 855 | 855 | 3,7,11-Trimethyl-2,6,10-dodecatrienenitrile | 29789-67-1 | C15H23N | N/A | 831 | 831 | Geranyl nitrile | 101660-61-1 | C10H15N | N/A | 801 | 801 | 2-Propenoic acid, 2-methyl-, 2-propenyl ester | 96-05-9 | C7H10O2 | N/A | 777 | 777 | 2-Propenoic acid, 2-methyl-, 2-propenyl ester | 96-05-9 | C7H10O2 | N/A | 772 | 772 | 1,5-Heptadiene, 2,6-dimethyl- | 6709-39-3 | C9H16 | N/A | 771 | 771 | 2-Propenoic acid, 2-methyl-, 2-propenyl ester | 96-05-9 | C7H10O2 | N/A | 758 | 758 | 2,6-Octadienenitrile, 3,7-dimethyl-, (Z)- | 31983-27-4 | C10H15N | N/A | 728 | 728 | 1,5-Heptadiene, 3,6-dimethyl- | 34891-10-6 | C9H16 | N/A | 724 | 724 | Cyclopropanecarboxylic acid, 2-bromo-4-fluorophenyl ester |  | C10H8BrFO2 | N/A | 722 | 722
627688 OXO SILICONE BAKING CUPS FEV FEV 10mL diluted 4x w/1ppm IS | 627688 | OXO SILICONE BAKING CUPS |  | 2356 | 3.4 | Tris(2,4-di-tert-butylphenyl) phosphate | 95906-11-9 | C42H63O4P | 662.9226 | N/A | 763 | 763 |  | 99 | xt | 55460 | 0.001463615 | 4 | 1.463615 | ng/mL | 0.525 | 11.15135 | ng/g | 57.06990:1000.00 647.42060:543.22 | Tris(2,4-di-tert-butylphenyl) phosphate | 95906-11-9 | C42H63O4P | N/A | 763 | 763 | Quercetin, 5TMS derivative | 4067-66-7 | C30H50O7Si5 | N/A | 521 | 521 | 2,3,7,8,12,13,17,18-Octapropyl-21H,23H-porphine | 73405-54-6 | C44H62N4 | N/A | 284 | 330 | Hydroxylamine, O-decyl- | 29812-79-1 | C10H23NO | N/A | 139 | 999 | 1,1-Dibutoxy-isobutane | 13112-62-4 | C12H26O2 | N/A | 139 | 999 | Heptane, 2,5-dimethyl- | 2216-30-0 | C9H20 | N/A | 139 | 999 | Octadecane, 2-methyl- | 1560-88-9 | C19H40 | N/A | 139 | 999 | 1,2-Bis(tert-butylimino)ethane | 30834-74-3 | C10H20N2 | N/A | 139 | 999 | Heptane, 3,5-dimethyl- | 926-82-9 | C9H20 | N/A | 139 | 999 | 1,3-Propanediamine | 109-76-2 | C3H10N2 | N/A | 139 | 999

## 627688_20
Sample | Sample ID | Sample Name | Comment | 1st Dimension Time (s) | 2nd Dimension Time (s) | Name | CAS | Formula | Expected Formula Mass | Mass Accuracy (ppm) | Similarity | Reverse | Match | Probability | Group | Area | Ratio | Dilution Factor | Concentration | Conc. Units | Extract factor (Wt/Vol) | Sample Concentration | Sample Conc. Units | Spectrum | Hit 1 Name | Hit 1 CAS | Hit 1 Formula | Hit 1 Mass Accuracy (ppm) | Hit 1 Similarity | Hit 1 Reverse | Hit 2 Name | Hit 2 CAS | Hit 2 Formula | Hit 2 Mass Accuracy (ppm) | Hit 2 Similarity | Hit 2 Reverse | Hit 3 Name | Hit 3 CAS | Hit 3 Formula | Hit 3 Mass Accuracy (ppm) | Hit 3 Similarity | Hit 3 Reverse | Hit 4 Name | Hit 4 CAS | Hit 4 Formula | Hit 4 Mass Accuracy (ppm) | Hit 4 Similarity | Hit 4 Reverse | Hit 5 Name | Hit 5 CAS | Hit 5 Formula | Hit 5 Mass Accuracy (ppm) | Hit 5 Similarity | Hit 5 Reverse | Hit 6 Name | Hit 6 CAS | Hit 6 Formula | Hit 6 Mass Accuracy (ppm) | Hit 6 Similarity | Hit 6 Reverse | Hit 7 Name | Hit 7 CAS | Hit 7 Formula | Hit 7 Mass Accuracy (ppm) | Hit 7 Similarity | Hit 7 Reverse | Hit 8 Name | Hit 8 CAS | Hit 8 Formula | Hit 8 Mass Accuracy (ppm) | Hit 8 Similarity | Hit 8 Reverse | Hit 9 Name | Hit 9 CAS | Hit 9 Formula | Hit 9 Mass Accuracy (ppm) | Hit 9 Similarity | Hit 9 Reverse | Hit 10 Name | Hit 10 CAS | Hit 10 Formula | Hit 10 Mass Accuracy (ppm) | Hit 10 Similarity | Hit 10 Reverse
627688 OXO SILICONE BAKING CUPS FEV 200mL w/1ppm IS | 627688 | OXO SILICONE BAKING CUPS |  | 964 | 1.024 | Cyclohexasiloxane, dodecamethyl- | 540-97-6 | C12H36O6Si6 | 444.9241 | N/A | 960 | 960 |  | 98.9 | xt | 6836313 | 0.8083876 | 20 | 808.3876 | ng/mL | 0.525 | 30795.72 | ng/g | 73.04686:1000.00 147.06556:212.47 324.98684:168.95 341.01774:564.62 342.01856:174.88 343.01585:123.63 429.08901:256.77 430.08973:109.48 | Cyclohexasiloxane, dodecamethyl- | 540-97-6 | C12H36O6Si6 | N/A | 960 | 960 | Cyclohexasiloxane, dodecamethyl- | 540-97-6 | C12H36O6Si6 | N/A | 955 | 955 | Cyclohexasiloxane, dodecamethyl- | 540-97-6 | C12H36O6Si6 | N/A | 917 | 917 | Cyclononasiloxane, octadecamethyl- | 556-71-8 | C18H54O9Si9 | N/A | 673 | 673 | 4,6'-Dimethoxy-2'-(tert.-butyldimethylsilyl)oxychalcone |  | C23H30O4Si | N/A | 650 | 776 | Cyclononasiloxane, octadecamethyl- | 556-71-8 | C18H54O9Si9 | N/A | 636 | 636 | 2,4'-Dimethoxy-2'(tert.-butyldimethylsilyl)oxychalcone |  | C23H30O4Si | N/A | 628 | 761 | Lorazepam, 2TMS derivative | 959089-69-1 | C21H26Cl2N2O2Si2 | N/A | 622 | 627 | 2,4'-Dimethoxy-2'-(trimethylsilyl)oxychalcone |  | C20H24O4Si | N/A | 620 | 741 | 3,6'-Dimethoxy-2'-(tert.-butyldimethylsilyl)oxychalcone |  | C23H30O4Si | N/A | 612 | 731
627688 OXO SILICONE BAKING CUPS FEV 200mL w/1ppm IS | 627688 | OXO SILICONE BAKING CUPS |  | 1064 | 2.405 | Acenaphthene-d10 |  |  |  | 0.4 |  |  | 804 |  | is | 8456727 | 1 | 20 | 1000 | ng/mL | 0.525 |  | ng/g | 80.05579:179.74 82.06998:107.80 160.11210:488.71 161.11774:130.70 162.12615:903.88 163.13057:201.91 164.14024:1000.00 165.14366:134.33
627688 OXO SILICONE BAKING CUPS FEV 200mL w/1ppm IS | 627688 | OXO SILICONE BAKING CUPS |  | 1132 | 1.019 | Cycloheptasiloxane, tetradecamethyl- | 107-50-6 | C14H42O7Si7 | 519.0781 | N/A | 806 | 806 |  | 41.3 | xt | 6251703 | 0.739258 | 20 | 739.258 | ng/mL | 0.525 | 28162.21 | ng/g | 73.04671:1000.00 147.06523:574.14 281.05060:637.73 282.05128:185.48 283.04836:109.18 326.96539:228.84 341.01749:128.74 | Cycloheptasiloxane, tetradecamethyl- | 107-50-6 | C14H42O7Si7 | N/A | 806 | 806 | 3-Isopropoxy-1,1,1,7,7,7-hexamethyl-3,5,5-tris(trimethylsiloxy)tetrasiloxane | 71579-69-6 | C18H52O7Si7 | N/A | 799 | 823 | 3-Butoxy-1,1,1,7,7,7-hexamethyl-3,5,5-tris(trimethylsiloxy)tetrasiloxane | 72439-84-0 | C19H54O7Si7 | N/A | 789 | 812 | Cycloheptasiloxane, tetradecamethyl- | 107-50-6 | C14H42O7Si7 | N/A | 783 | 783 | 3-Ethoxy-1,1,1,7,7,7-hexamethyl-3,5,5-tris(trimethylsiloxy)tetrasiloxane | 72439-79-3 | C17H50O7Si7 | N/A | 716 | 752 | Pentasiloxane, dodecamethyl- | 141-63-9 | C12H36O4Si5 | N/A | 645 | 801 | Trisiloxane, 1,1,1,5,5,5-hexamethyl-3,3-bis[(trimethylsilyl)oxy]- | 3555-47-3 | C12H36O4Si5 | N/A | 639 | 781 | 2,6-Dihydroxyacetophenone, 2TMS derivative |  | C14H24O3Si2 | N/A | 624 | 783 | Pentasiloxane, dodecamethyl- | 141-63-9 | C12H36O4Si5 | N/A | 614 | 756 | 1,3,5,7,9-Pentasiloxane, 1,1,3,3,5,5,7,7,9,9-decamethyl-1,9-di(tert.butyl)- |  | C18H48O4Si5 | N/A | 611 | 742
627688 OXO SILICONE BAKING CUPS FEV 200mL w/1ppm IS | 627688 | OXO SILICONE BAKING CUPS |  | 1280 | 1.013 | Cyclooctasiloxane, hexadecamethyl- | 556-68-3 | C16H48O8Si8 | 593.2322 | N/A | 906 | 914 |  | 95.5 | xt | 5885150 | 0.6959134 | 20 | 695.9134 | ng/mL | 0.525 | 26510.99 | ng/g | 73.04681:1000.00 147.06566:420.56 221.08419:338.46 281.05101:263.34 355.06969:600.82 356.07016:208.79 357.06783:145.14 400.98490:175.86 | Cyclooctasiloxane, hexadecamethyl- | 556-68-3 | C16H48O8Si8 | N/A | 906 | 914 | Cyclooctasiloxane, hexadecamethyl- | 556-68-3 | C16H48O8Si8 | N/A | 894 | 894 | Hexasiloxane, tetradecamethyl- | 107-52-8 | C14H42O5Si6 | N/A | 753 | 818 | Hexasiloxane, tetradecamethyl- | 107-52-8 | C14H42O5Si6 | N/A | 732 | 790 | 2,4-Dihydroxybenzoic acid, 3TMS derivative | 10586-16-0 | C16H30O4Si3 | N/A | 725 | 851 | 3,4-Dihydroxyphenylglycol, 4TMS derivative | 56114-62-6 | C20H42O4Si4 | N/A | 723 | 841 | 3,4-Dihydroxyphenylglycol, 4TMS derivative | 56114-62-6 | C20H42O4Si4 | N/A | 716 | 841 | 3,4-Dihydroxyphenylglycol, 4TMS derivative | 56114-62-6 | C20H42O4Si4 | N/A | 712 | 852 | N-(Trifluoracetyl)-O,O',O''-tris(trimethylsilyl)epinephrine | 54135-51-2 | C20H36F3NO4Si3 | N/A | 688 | 770 | Norepinephrine, (R)-, 4TMS derivative | 68595-65-3 | C20H43NO3Si4 | N/A | 686 | 815
627688 OXO SILICONE BAKING CUPS FEV 200mL w/1ppm IS | 627688 | OXO SILICONE BAKING CUPS |  | 1412 | 1.003 | Cyclononasiloxane, octadecamethyl- | 556-71-8 | C18H54O9Si9 | 667.3862 | N/A | 862 | 862 |  | 98.5 | xt | 5227431 | 0.6181388 | 20 | 618.1388 | ng/mL | 0.525 | 23548.14 | ng/g | 73.04678:1000.00 147.06543:431.94 207.03213:119.18 221.08407:328.70 281.05119:149.44 341.01774:123.05 355.06963:218.25 429.08835:281.19 430.08925:119.09 | Cyclononasiloxane, octadecamethyl- | 556-71-8 | C18H54O9Si9 | N/A | 862 | 862 | Cyclononasiloxane, octadecamethyl- | 556-71-8 | C18H54O9Si9 | N/A | 855 | 855 | Cyclononasiloxane, octadecamethyl- | 556-71-8 | C18H54O9Si9 | N/A | 822 | 822 | Tetracosamethyl-cyclododecasiloxane | 18919-94-3 | C24H72O12Si12 | N/A | 761 | 761 | 1,1,1,5,7,7,7-Heptamethyl-3,3-bis(trimethylsiloxy)tetrasiloxane | 38147-00-1 | C13H40O5Si6 | N/A | 753 | 785 | Heptasiloxane, hexadecamethyl- | 541-01-5 | C16H48O6Si7 | N/A | 733 | 748 | Bis(heptamethylcyclotetrasiloxy)hexamethyltrisiloxane | 71449-67-7 | C20H60O12Si11 | N/A | 641 | 680 | Cyclodecasiloxane, eicosamethyl- | 18772-36-6 | C20H60O10Si10 | N/A | 630 | 630 | 2-Thiobarbituric acid, tris(tert-butyldimethylsilyl) deriv. |  | C22H46N2O2SSi3 | N/A | 623 | 836 | Cyclohexasiloxane, dodecamethyl- | 540-97-6 | C12H36O6Si6 | N/A | 620 | 770
627688 OXO SILICONE BAKING CUPS FEV 200mL w/1ppm IS | 627688 | OXO SILICONE BAKING CUPS |  | 1528 | 0.997 | Polymethyl-siloxane compound > MW 700 | [8 empty] | xt;ui | 6259369 | 0.7401645 | 20 | 740.1645 | ng/mL | 0.525 | 28196.74 | ng/g | 73.04668:1000.00 147.06520:557.93 207.03207:148.71 221.08392:353.27 281.05061:420.92 282.05119:117.19 341.01762:123.15 355.06952:176.22 429.08842:126.66
627688 OXO SILICONE BAKING CUPS FEV 200mL w/1ppm IS | 627688 | OXO SILICONE BAKING CUPS |  | 1632 | 0.992 | Polymethyl-siloxane compound > MW 700 | [8 empty] | xt;ui | 6570713 | 0.7769806 | 20 | 776.9806 | ng/mL | 0.525 | 29599.26 | ng/g | 73.04675:1000.00 147.06545:622.43 148.06577:105.98 207.03235:177.92 221.08425:477.92 222.08498:113.25 281.05104:391.28 282.05160:114.74 355.06991:605.46 356.07045:216.50 357.06772:143.29
627688 OXO SILICONE BAKING CUPS FEV 200mL w/1ppm IS | 627688 | OXO SILICONE BAKING CUPS |  | 1728 | 0.987 | Polymethyl-siloxane compound > MW 700 | [8 empty] | xt;ui | 9316401 | 1.101656 | 20 | 1101.656 | ng/mL | 0.525 | 41967.83 | ng/g | 73.04673:1000.00 147.06537:599.67 148.06586:108.95 207.03223:189.17 221.08413:522.30 222.08517:123.94 281.05077:328.92 355.06976:457.47 356.07040:163.74 357.06778:105.94 429.08853:331.47 430.08904:146.97 431.08679:104.37
627688 OXO SILICONE BAKING CUPS FEV 200mL w/1ppm IS | 627688 | OXO SILICONE BAKING CUPS |  | 1820 | 0.981 | Polymethyl-siloxane compound > MW 700 | [8 empty] | xt;ui | 8236161 | 0.9739183 | 20 | 973.9183 | ng/mL | 0.525 | 37101.65 | ng/g | 73.04650:1000.00 147.06506:674.64 148.06566:105.25 207.03189:211.40 221.08369:565.44 222.08432:136.30 281.05043:404.94 282.05074:113.00 355.06918:386.03 356.07003:127.57 429.08798:254.24 430.08857:104.08
627688 OXO SILICONE BAKING CUPS FEV 200mL w/1ppm IS | 627688 | OXO SILICONE BAKING CUPS |  | 1904 | 0.981 | Polymethyl-siloxane compound > MW 700 | [8 empty] | xt;ui | 9241030 | 1.092743 | 20 | 1092.743 | ng/mL | 0.525 | 41628.31 | ng/g | 73.04650:1000.00 147.06501:718.74 148.06566:115.76 207.03187:240.11 221.08372:635.75 222.08447:148.28 281.05067:437.43 282.05137:122.26 295.10266:106.97 355.06927:504.10 356.06963:176.45 357.06721:121.40 429.08817:203.58
627688 OXO SILICONE BAKING CUPS FEV 200mL w/1ppm IS | 627688 | OXO SILICONE BAKING CUPS |  | 1984 | 0.987 | Polymethyl-siloxane compound > MW 700 | [8 empty] | xt;ui | 11554776 | 1.366341 | 20 | 1366.341 | ng/mL | 0.525 | 52051.1 | ng/g | 73.04669:1000.00 147.06531:756.97 148.06573:118.62 207.03225:258.54 221.08426:729.23 222.08492:163.74 281.05108:442.16 282.05177:119.15 295.10312:133.17 355.06987:526.91 356.07082:178.27 357.06790:114.47 429.08903:294.96 430.08939:130.39
627688 OXO SILICONE BAKING CUPS FEV 200mL w/1ppm IS | 627688 | OXO SILICONE BAKING CUPS |  | 2056 | 0.992 | Polymethyl-siloxane compound > MW 700 | [8 empty] | xt;ui | 10419328 | 1.232076 | 20 | 1232.076 | ng/mL | 0.525 | 46936.22 | ng/g | 73.04660:1000.00 147.06520:830.75 148.06553:130.34 207.03202:292.60 221.08404:791.75 222.08483:180.70 281.05093:486.45 282.05154:136.80 295.10297:138.02 341.01780:107.73 355.06963:489.81 356.07043:170.28 357.06785:112.13 429.08864:287.05 430.08909:128.11
627688 OXO SILICONE BAKING CUPS FEV 200mL w/1ppm IS | 627688 | OXO SILICONE BAKING CUPS |  | 2124 | 1.008 | Polymethyl-siloxane compound > MW 700 | [8 empty] | xt;ui | 9967431 | 1.178639 | 20 | 1178.639 | ng/mL | 0.525 | 44900.55 | ng/g | 73.04670:1000.00 147.06538:856.36 148.06598:142.87 207.03227:322.52 221.08417:853.81 222.08497:200.08 223.08158:107.51 281.05105:490.74 282.05165:138.64 295.10317:155.69 341.01825:119.06 355.06981:514.09 356.07055:182.23 357.06788:117.99 429.08898:260.99 430.08968:110.36
627688 OXO SILICONE BAKING CUPS FEV 200mL w/1ppm IS | 627688 | OXO SILICONE BAKING CUPS |  | 2192 | 1.019 | Polymethyl-siloxane compound > MW 700 | [8 empty] | xt;ui | 9422264 | 1.114174 | 20 | 1114.174 | ng/mL | 0.525 | 42444.72 | ng/g | 73.04680:961.37 147.06544:892.14 148.06578:156.16 207.03229:341.97 221.08430:1000.00 222.08492:237.47 223.08186:124.06 281.05123:555.53 282.05155:165.53 295.10331:209.55 341.01799:128.29 355.06998:620.96 356.07073:214.12 357.06795:139.48 429.08875:337.08 430.08944:142.90
627688 OXO SILICONE BAKING CUPS FEV 200mL w/1ppm IS | 627688 | OXO SILICONE BAKING CUPS |  | 2252 | 1.051 | Polymethyl-siloxane compound > MW 700 | [8 empty] | xt;ui | 6918440 | 0.818099 | 20 | 818.099 | ng/mL | 0.525 | 31165.68 | ng/g | 73.04675:888.77 147.06536:873.49 148.06600:152.92 207.03221:340.42 221.08427:1000.00 222.08523:230.90 223.08163:120.62 281.05121:534.26 282.05165:152.28 283.04881:103.85 295.10330:195.09 341.01823:123.97 355.07000:558.92 356.07080:204.30 357.06810:130.12 429.08872:313.13 430.08935:135.62
627688 OXO SILICONE BAKING CUPS FEV 200mL w/1ppm IS | 627688 | OXO SILICONE BAKING CUPS |  | 2308 | 1.093 | Polymethyl-siloxane compound > MW 700 | [8 empty] | xt;ui | 4853414 | 0.5739116 | 20 | 573.9116 | ng/mL | 0.525 | 21863.3 | ng/g | 73.04678:758.82 147.06550:843.02 148.06588:146.08 207.03236:353.09 221.08444:1000.00 222.08537:238.25 223.08206:131.52 281.05130:471.19 282.05187:145.58 295.10328:168.93 341.01829:114.43 355.06995:478.74 356.07067:180.24 357.06833:117.71 429.08869:218.48 430.08942:105.55
627688 OXO SILICONE BAKING CUPS FEV 200mL w/1ppm IS | 627688 | OXO SILICONE BAKING CUPS |  | 2368 | 1.184 | Polymethyl-siloxane compound > MW 700 | [8 empty] | xt;ui | 5177772 | 0.6122667 | 20 | 612.2667 | ng/mL | 0.525 | 23324.44 | ng/g | 73.04676:626.71 147.06569:705.67 148.06613:113.43 207.03235:300.98 221.08444:1000.00 222.08487:232.30 223.08176:129.90 281.05153:498.89 282.05156:145.14 295.10313:229.69 341.01837:123.90 355.07006:552.47 356.06992:191.80 357.06818:130.51 429.08852:329.80 430.08955:144.54
627688 OXO SILICONE BAKING CUPS FEV 200mL w/1ppm IS | 627688 | OXO SILICONE BAKING CUPS |  | 2432 | 1.296 | Polymethyl-siloxane compound > MW 700 | [8 empty] | xt;ui | 3908101 | 0.4621293 | 20 | 462.1293 | ng/mL | 0.525 | 17604.92 | ng/g | 73.04676:579.15 147.06562:671.94 148.06555:113.56 207.03218:309.88 221.08430:1000.00 222.08491:236.41 223.08225:123.68 281.05105:493.13 282.05127:137.29 295.10300:243.94 341.01808:132.67 355.07000:560.34 356.07104:196.36 357.06777:130.54 369.12238:115.13 429.08836:311.13 430.08935:134.14 431.08674:102.44
627688 OXO SILICONE BAKING CUPS FEV 200mL w/1ppm IS | 627688 | OXO SILICONE BAKING CUPS |  | 2508 | 1.467 | Polymethyl-siloxane compound > MW 700 | [8 empty] | xt;ui | 2926560 | 0.346063 | 20 | 346.063 | ng/mL | 0.525 | 13183.35 | ng/g | 73.04678:519.76 147.06543:578.13 148.06640:106.19 207.03243:304.94 221.08413:1000.00 222.08507:226.05 223.08141:118.55 281.05073:493.38 282.05204:137.90 295.10340:232.74 341.01780:133.89 355.06958:535.85 356.07003:208.18 357.06666:130.93 369.12137:118.61 429.08821:310.90 430.08884:129.70
627688 OXO SILICONE BAKING CUPS FEV 200mL w/1ppm IS | 627688 | OXO SILICONE BAKING CUPS |  | 2596 | 1.691 | Polymethyl-siloxane compound > MW 700 | [8 empty] | xt;ui | 2160056 | 0.2554246 | 20 | 255.4246 | ng/mL | 0.525 | 9730.46 | ng/g | 73.04675:476.58 147.06558:566.35 148.06613:103.81 207.03224:312.37 221.08417:1000.00 222.08476:223.80 223.08170:126.97 281.05097:489.03 282.05165:146.83 295.10286:261.67 341.01794:131.66 355.06972:522.14 356.06949:184.33 357.06766:134.70 369.12136:110.67 429.08838:308.18 430.08922:142.47

## 629896_SB_4
Sample | Sample ID | Sample Name | Comment | 1st Dimension Time (s) | 2nd Dimension Time (s) | Name | CAS | Formula | Expected Formula Mass | Mass Accuracy (ppm) | Similarity | Reverse | Match | Probability | Group | Area | Ratio | Dilution Factor | Concentration | Conc. Units | Extract factor (Wt/Vol) | Sample Concentration | Sample Conc. Units | Spectrum | Hit 1 Name | Hit 1 CAS | Hit 1 Formula | Hit 1 Mass Accuracy (ppm) | Hit 1 Similarity | Hit 1 Reverse | Hit 2 Name | Hit 2 CAS | Hit 2 Formula | Hit 2 Mass Accuracy (ppm) | Hit 2 Similarity | Hit 2 Reverse | Hit 3 Name | Hit 3 CAS | Hit 3 Formula | Hit 3 Mass Accuracy (ppm) | Hit 3 Similarity | Hit 3 Reverse | Hit 4 Name | Hit 4 CAS | Hit 4 Formula | Hit 4 Mass Accuracy (ppm) | Hit 4 Similarity | Hit 4 Reverse | Hit 5 Name | Hit 5 CAS | Hit 5 Formula | Hit 5 Mass Accuracy (ppm) | Hit 5 Similarity | Hit 5 Reverse | Hit 6 Name | Hit 6 CAS | Hit 6 Formula | Hit 6 Mass Accuracy (ppm) | Hit 6 Similarity | Hit 6 Reverse | Hit 7 Name | Hit 7 CAS | Hit 7 Formula | Hit 7 Mass Accuracy (ppm) | Hit 7 Similarity | Hit 7 Reverse | Hit 8 Name | Hit 8 CAS | Hit 8 Formula | Hit 8 Mass Accuracy (ppm) | Hit 8 Similarity | Hit 8 Reverse | Hit 9 Name | Hit 9 CAS | Hit 9 Formula | Hit 9 Mass Accuracy (ppm) | Hit 9 Similarity | Hit 9 Reverse | Hit 10 Name | Hit 10 CAS | Hit 10 Formula | Hit 10 Mass Accuracy (ppm) | Hit 10 Similarity | Hit 10 Reverse
629896 SOLBLK_29MAR18 FEV 10mL diluted 4x w/1ppm IS | 629896_SB | SOLBLK_29MAR18 |  | 388 | 1.721 | Phenol, 2-fluoro- |  |  |  | 0.67 |  |  | 808 |  | s | 88445 | 0.00306717 | 4 |  | ng/mL | 0.5 |  | ng/g | 57.01350:121.63 63.02276:205.11 64.03064:473.95 112.03193:1000.00
629896 SOLBLK_29MAR18 FEV 10mL diluted 4x w/1ppm IS | 629896_SB | SOLBLK_29MAR18 |  | 524 | 1.941 | Phenol-d6- |  |  |  | 4.65 |  |  | 866 |  | s | 30945 | 0.001073137 | 4 |  | ng/mL | 0.5 |  | ng/g | 71.07758:212.62 99.07301:1000.00
629896 SOLBLK_29MAR18 FEV 10mL diluted 4x w/1ppm IS | 629896_SB | SOLBLK_29MAR18 |  | 532 | 1.948 | 2-Chlorophenol-D4 |  |  |  | -0.3 |  |  | 765 |  | s | 82597 | 0.002864368 | 4 |  | ng/mL | 0.5 |  | ng/g | 66.04182:216.58 68.05575:362.67 132.02730:1000.00 134.02454:323.76
629896 SOLBLK_29MAR18 FEV 10mL diluted 4x w/1ppm IS | 629896_SB | SOLBLK_29MAR18 |  | 584 | 1.05 | Cyclotetrasiloxane, octamethyl- |  |  |  | 0.42 |  |  | 921 |  | xc | 203341 | 0.007051629 | 4 | 7.051629 | ng/mL | 0.5 | 56.41303 | ng/g | 281.05111:1000.00 282.05156:260.12 283.04825:174.59
629896 SOLBLK_29MAR18 FEV 10mL diluted 4x w/1ppm IS | 629896_SB | SOLBLK_29MAR18 |  | 584 | 1.97 | 1,2-Dichlorobenzene-D4 |  |  |  | -1.01 |  |  | 789 |  | s | 212705 | 0.007376362 | 4 |  | ng/mL | 0.5 |  | ng/g | 52.02771:199.50 78.04180:185.76 115.02468:440.50 149.99335:1000.00 151.99059:671.85
629896 SOLBLK_29MAR18 FEV 10mL diluted 4x w/1ppm IS | 629896_SB | SOLBLK_29MAR18 |  | 636 | 2.451 | Nitrobenzene-D5 |  |  |  | 3.88 |  |  | 822 |  | s | 13411 | 0.0004650779 | 4 |  | ng/mL | 0.5 |  | ng/g | 54.04219:385.09 82.07030:1000.00 112.06808:144.18 128.06245:619.86
629896 SOLBLK_29MAR18 FEV 10mL diluted 4x w/1ppm IS | 629896_SB | SOLBLK_29MAR18 |  | 960 | 2.122 | 1,1'-Biphenyl, 2-fluoro- |  |  |  | 0.73 |  |  | 701 |  | s | 172778 | 0.00599174 | 4 |  | ng/mL | 0.5 |  | ng/g | 170.05268:229.56 171.06016:252.23 172.06824:1000.00
629896 SOLBLK_29MAR18 FEV 10mL diluted 4x w/1ppm IS | 629896_SB | SOLBLK_29MAR18 |  | 1064 | 2.405 | Acenaphthene-d10 |  |  |  | 0.29 |  |  | 811 |  | is | 28836031 | 1 | 4 | 1000 | ng/mL | 0.5 |  | ng/g | 80.05580:231.20 82.06989:125.33 158.09815:190.85 160.11216:589.77 161.11697:140.49 162.12614:1000.00 163.13048:191.64 164.14023:903.84 165.14390:110.78
629896 SOLBLK_29MAR18 FEV 10mL diluted 4x w/1ppm IS | 629896_SB | SOLBLK_29MAR18 |  | 1212 | 2.446 | Phenol, 2,4,6-tribromo- |  |  |  | 4.97 |  |  | 583 |  | s | 2432 | 8.433893e-05 | 4 |  | ng/mL | 0.5 |  | ng/g | 329.77230:1000.00 331.77339:744.70
629896 SOLBLK_29MAR18 FEV 10mL diluted 4x w/1ppm IS | 629896_SB | SOLBLK_29MAR18 |  | 1612 | 2.673 | p-Terphenyl-d14 |  |  |  | 0.43 |  |  | 762 |  | s | 90022 | 0.003121858 | 4 |  | ng/mL | 0.5 |  | ng/g | 243.19011:181.88 244.19648:1000.00 245.19994:197.10

## 629896_SB_20
Sample | Sample ID | Sample Name | Comment | 1st Dimension Time (s) | 2nd Dimension Time (s) | Name | CAS | Formula | Expected Formula Mass | Mass Accuracy (ppm) | Similarity | Reverse | Match | Probability | Group | Area | Ratio | Dilution Factor | Concentration | Conc. Units | Extract factor (Wt/Vol) | Sample Concentration | Sample Conc. Units | Spectrum | Hit 1 Name | Hit 1 CAS | Hit 1 Formula | Hit 1 Mass Accuracy (ppm) | Hit 1 Similarity | Hit 1 Reverse | Hit 2 Name | Hit 2 CAS | Hit 2 Formula | Hit 2 Mass Accuracy (ppm) | Hit 2 Similarity | Hit 2 Reverse | Hit 3 Name | Hit 3 CAS | Hit 3 Formula | Hit 3 Mass Accuracy (ppm) | Hit 3 Similarity | Hit 3 Reverse | Hit 4 Name | Hit 4 CAS | Hit 4 Formula | Hit 4 Mass Accuracy (ppm) | Hit 4 Similarity | Hit 4 Reverse | Hit 5 Name | Hit 5 CAS | Hit 5 Formula | Hit 5 Mass Accuracy (ppm) | Hit 5 Similarity | Hit 5 Reverse | Hit 6 Name | Hit 6 CAS | Hit 6 Formula | Hit 6 Mass Accuracy (ppm) | Hit 6 Similarity | Hit 6 Reverse | Hit 7 Name | Hit 7 CAS | Hit 7 Formula | Hit 7 Mass Accuracy (ppm) | Hit 7 Similarity | Hit 7 Reverse | Hit 8 Name | Hit 8 CAS | Hit 8 Formula | Hit 8 Mass Accuracy (ppm) | Hit 8 Similarity | Hit 8 Reverse | Hit 9 Name | Hit 9 CAS | Hit 9 Formula | Hit 9 Mass Accuracy (ppm) | Hit 9 Similarity | Hit 9 Reverse | Hit 10 Name | Hit 10 CAS | Hit 10 Formula | Hit 10 Mass Accuracy (ppm) | Hit 10 Similarity | Hit 10 Reverse
629896 SOLBLK_29MAR18 FEV 200mL w/1ppm IS | 629896_SB | SOLBLK_29MAR18 |  | 584 | 1.056 | Cyclotetrasiloxane, octamethyl- |  |  |  | -1.42 |  |  | 933 |  | xc | 242557 | 0.02211511 | 20 | 22.11511 | ng/mL | 0.5 | 884.6044 | ng/g | 281.05059:1000.00 282.05146:277.76 283.04840:176.93
629896 SOLBLK_29MAR18 FEV 200mL w/1ppm IS | 629896_SB | SOLBLK_29MAR18 |  | 584 | 1.971 | 1,2-Dichlorobenzene-D4 |  |  |  | -2.58 |  |  | 770 |  | s | 44443 | 0.004052086 | 20 |  | ng/mL | 0.5 |  | ng/g | 115.02443:354.66 149.99312:1000.00 151.99067:587.99
629896 SOLBLK_29MAR18 FEV 200mL w/1ppm IS | 629896_SB | SOLBLK_29MAR18 |  | 1068 | 2.389 | Acenaphthene-d10 |  |  |  | 0.24 |  |  | 958 |  | is | 10967931 | 1 | 20 | 1000 | ng/mL | 0.5 |  | ng/g | 80.05568:200.76 82.06987:116.41 158.09807:182.04 159.10546:114.55 160.11196:560.41 161.11944:293.77 162.12613:1000.00 163.13336:405.56 164.14013:981.98 165.14358:121.70

## List of Samples
System ID | Type | Customer ID | SAMPLE WT (g) | FEV DCM (mL) | Extract Factor | Dilution Factor (A) | Dilution Factor (B) | Reported Peaks (A) | Reported Peaks (B) | Total Reported Peaks (A+B)
629896 | Solvent Blank | SOLBLK_29MAR18 |  | 10 | 0.5 | 4 | 20 | 10 | 2
628238 |  | CALPHALON SMALL SLOTTED TURNER | 5.09 | 10 | 0.509 | 4 | -- | 15 | -- | 15
627690 |  | SILICONE SLOTTED TURNER PURPLE | 5.62 | 10 | 0.562 | 4 | 20 | 79 | 20 | 99
628239 |  | DANESCO DUAL MINI SPATULA | 5.02 | 10 | 0.502 | 4 | 20 | 62 | 20 | 82
627689 |  | OXO SMALL SILICONE SPATULA | 5.19 | 10 | 0.519 | 4 | 20 | 39 | 32 | 71
628240 |  | DANESCO MINI BASTING BRUSH GREE | 5.39 | 10 | 0.539 | 4 | 20 | 95 | 20 | 115
627686 |  | DANESCO MINI BASTING BRUSH RED | 5.11 | 10 | 0.511 | 4 | 20 | 50 | 20 | 70
628243 |  | JOIE FRY PAN EGG RING | 5.43 | 10 | 0.543 | 4 | 20 | 139 | 20 | 159
627687 |  | EGG POACHERS GREEN GRAY | 5.11 | 10 | 0.511 | 4 | 20 | 53 | 20 | 73
628245 |  | OXO SILICONE MEASURING CUP | 5.38 | 10 | 0.538 | 4 | 20 | 52 | 20 | 72
628245 | Duplicate | OXO SILICONE MEASURING CUP | 5.09 | 10 | 0.509 | 4 | 20 | 39 | 20 | 59
627841 |  | OXO SILICONE MEASURING CUP | 5.03 | 10 | 0.503 | 4 | 20 | 87 | 20 | 107
627841 | Duplicate | OXO SILICONE MEASURING CUP | 5.51 | 10 | 0.551 | 4 | 20 | 74 | 20 | 94
628246 |  | OXO SILICONE SPOON SPATULA | 5.86 | 10 | 0.586 | 4 | 20 | 58 | 20 | 78
627845 |  | SILICONE SLOTTED TURNER ROOM ES | 5.01 | 10 | 0.501 | 4 | 20 | 37 | 20 | 57
628249 |  | SILICONE BASTING BRUSH ROOM ESS | 5.41 | 10 | 0.541 | 4 | 20 | 29 | 20 | 49
627843 |  | SILICONE BASTING BRUSH ROOM ESS | 5.95 | 10 | 0.595 | 4 | 20 | 90 | 20 | 110
628250 |  | SILICONE LID 9" | 5.15 | 10 | 0.515 | 4 | 20 | 68 | 20 | 88
627844 |  | SILICONE LID 8" | 5.57 | 10 | 0.557 | 4 | 20 | 86 | 20 | 106
628251 |  | SILICONE SPATULA ROOM ESSENTIAL | 5.9 | 10 | 0.59 | 4 | 20 | 35 | 20 | 55
627842 |  | OXO SILICONE SPATULA | 5.93 | 10 | 0.593 | 4 | 20 | 142 | 20 | 162
628252 |  | ULTRA FLEX MINI MUFFIN PAN | 5.18 | 10 | 0.518 | 4 | 20 | 75 | 20 | 95
627688 |  | OXO SILICONE BAKING CUPS | 5.25 | 10 | 0.525 | 4 | 20 | 60 | 20 | 80